## Data
Wavelength / cm-1 | Transmittance / % | Wavelength / cm-1 |  | Wavelength / cm-1 |  | Wavelength / cm-1 |  | Wavelength / cm-1 |  | Wavelength / cm-1 |  | Wavelength / cm-1
4000 | 97.42911 |  | Baseline @ 1105 |  | Baseline @ 1735 |  | Baseline @ 2900 |  | Peak @ 1105 |  | Peak @ 1735 |  | Peak @ 2900
3999 | 97.43085 | 800 | 96.50862 | 1525 | 98.34457 | 2630 | 98.24655 | 1105 | 77.83788 | 1735 | 98.63897 | 2900 | 97.63023
3998 | 97.43146 | 1210 | 97.23626 | 1780 | 99.03691 | 3000 | 97.80028 | 1105 | 97.04991 | 1735 | 98.91473 | 2900 | 97.92089
3997 | 97.43062
3996 | 97.42865
3995 | 97.42622
3994 | 97.42423
3993 | 97.42368
3992 | 97.42501
3991 | 97.42773
3990 | 97.43074
3989 | 97.43308
3988 | 97.43434
3987 | 97.43479
3986 | 97.43513
3985 | 97.43596
3984 | 97.43736
3983 | 97.43922
3982 | 97.44157
3981 | 97.44397
3980 | 97.44517
3979 | 97.44403
3978 | 97.4412
3977 | 97.43869 |  |  | Baseline range |  |  | Transmittance |  |  |  | Equation of base line |  |  | Transmittance at peak value wavelength | Peak Intensity |  | Ratio
3976 | 97.4378 |  | Peak value
3975 | 97.43793 |  | Wavelength
3974 | 97.4378 |  | x1 | x2 | x3 |  | y1 | y2 | y3 |  | m | c
3973 | 97.43717 | [15 empty] | Lyceum
3972 | 97.43688 |  | 1105 | 800 | 1210 |  | 77.83788 | 96.50862 | 97.23626 |  | 0.001774724 | 95.08884 |  | 97.04991 | 19.21203 | R1 | 0.01435338
3971 | 97.4378 |  | 1735 | 1525 | 1780 |  | 98.63897 | 98.34457 | 99.03691 |  | 0.002715077 | 94.20407 |  | 98.91473 | 0.2757576 | R2 | 0.9487268
3970 | 97.44021 |  | 2900 | 2630 | 3000 |  | 97.63023 | 98.24655 | 97.80028 |  | -0.001206147 | 101.4187 |  | 97.92089 | 0.2906607
3969 | 97.44364
3968 | 97.44666 |  | From paper
3967 | 97.44744 |  | 1105 | 765 | 1185
3966 | 97.44509 |  | 1735 | 1485 | 1780
3965 | 97.44074 |  | 2900 | 2630 | 3000
3964 | 97.4369
3963 | 97.43601
3962 | 97.43903
3961 | 97.44479
3960 | 97.45068
3959 | 97.45423
3958 | 97.4547
3957 | 97.45305
3956 | 97.45038
3955 | 97.44692
3954 | 97.4424
3953 | 97.43687
3952 | 97.43117
3951 | 97.42718
3950 | 97.4275
3949 | 97.43308
3948 | 97.44048
3947 | 97.44356
3946 | 97.43973
3945 | 97.4335
3944 | 97.43238
3943 | 97.4391
3942 | 97.44905
3941 | 97.45541
3940 | 97.45596
3939 | 97.45369
3938 | 97.45182
3937 | 97.45012
3936 | 97.44628
3935 | 97.44037
3934 | 97.43626
3933 | 97.43816
3932 | 97.44566
3931 | 97.4533
3930 | 97.45566
3929 | 97.45168
3928 | 97.44478
3927 | 97.44001
3926 | 97.44022
3925 | 97.44392
3924 | 97.44618
3923 | 97.44277
3922 | 97.4341
3921 | 97.4251
3920 | 97.42126
3919 | 97.42513
3918 | 97.43556
3917 | 97.449
3916 | 97.46103
3915 | 97.46854
3914 | 97.47172
3913 | 97.47332
3912 | 97.47587
3911 | 97.47866
3910 | 97.47782
3909 | 97.46951
3908 | 97.45284
3907 | 97.43083
3906 | 97.40867
3905 | 97.3906
3904 | 97.37811
3903 | 97.37063
3902 | 97.36888
3901 | 97.37603
3900 | 97.39324
3899 | 97.41591
3898 | 97.43628
3897 | 97.44839
3896 | 97.4511
3895 | 97.44704
3894 | 97.44111
3893 | 97.43883
3892 | 97.44314
3891 | 97.44967
3890 | 97.4484
3889 | 97.43541
3888 | 97.41994
3887 | 97.41606
3886 | 97.42652
3885 | 97.43612
3884 | 97.42779
3883 | 97.40429
3882 | 97.38752
3881 | 97.39566
3880 | 97.4232
3879 | 97.44635
3878 | 97.44952
3877 | 97.43966
3876 | 97.43321
3875 | 97.43514
3874 | 97.43474
3873 | 97.42169
3872 | 97.40158
3871 | 97.39145
3870 | 97.3994
3869 | 97.41301
3868 | 97.41466
3867 | 97.40402
3866 | 97.39574
3865 | 97.39997
3864 | 97.41269
3863 | 97.42367
3862 | 97.43019
3861 | 97.43762
3860 | 97.4486
3859 | 97.45816
3858 | 97.4593
3857 | 97.45002
3856 | 97.43449
3855 | 97.41984
3854 | 97.41187
3853 | 97.41206
3852 | 97.41339
3851 | 97.41145
3850 | 97.41316
3849 | 97.42426
3848 | 97.44096
3847 | 97.45446
3846 | 97.45892
3845 | 97.45541
3844 | 97.44856
3843 | 97.43948
3842 | 97.42627
3841 | 97.40976
3840 | 97.39465
3839 | 97.38576
3838 | 97.38356
3837 | 97.38399
3836 | 97.38348
3835 | 97.38327
3834 | 97.38827
3833 | 97.40164
3832 | 97.42049
3831 | 97.43675
3830 | 97.44398
3829 | 97.44403
3828 | 97.44536
3827 | 97.45191
3826 | 97.45639
3825 | 97.44825
3824 | 97.42762
3823 | 97.40757
3822 | 97.40046
3821 | 97.40347
3820 | 97.40178
3819 | 97.38882
3818 | 97.37785
3817 | 97.38689
3816 | 97.41668
3815 | 97.44826
3814 | 97.46499
3813 | 97.46943
3812 | 97.47315
3811 | 97.47967
3810 | 97.48323
3809 | 97.47985
3808 | 97.47356
3807 | 97.46806
3806 | 97.45749
3805 | 97.4353
3804 | 97.40914
3803 | 97.39564
3802 | 97.40115
3801 | 97.41291
3800 | 97.4127
3799 | 97.40016
3798 | 97.39358
3797 | 97.40699
3796 | 97.43523
3795 | 97.46216
3794 | 97.47855
3793 | 97.48795
3792 | 97.49755
3791 | 97.50834
3790 | 97.51557
3789 | 97.51585
3788 | 97.51104
3787 | 97.50576
3786 | 97.50297
3785 | 97.50163
3784 | 97.49749
3783 | 97.48706
3782 | 97.47195
3781 | 97.45872
3780 | 97.45347
3779 | 97.4566
3778 | 97.46358
3777 | 97.47118
3776 | 97.48015
3775 | 97.49024
3774 | 97.49641
3773 | 97.49351
3772 | 97.4827
3771 | 97.46973
3770 | 97.45761
3769 | 97.4448
3768 | 97.4322
3767 | 97.42774
3766 | 97.43783
3765 | 97.45623
3764 | 97.46789
3763 | 97.46423
3762 | 97.45108
3761 | 97.43987
3760 | 97.43533
3759 | 97.43372
3758 | 97.42969
3757 | 97.42254
3756 | 97.4154
3755 | 97.41094
3754 | 97.40867
3753 | 97.40412
3752 | 97.39217
3751 | 97.37399
3750 | 97.35485
3749 | 97.33397
3748 | 97.30962
3747 | 97.29066
3746 | 97.29292
3745 | 97.32486
3744 | 97.36917
3743 | 97.391
3742 | 97.38043
3741 | 97.35874
3740 | 97.34507
3739 | 97.34101
3738 | 97.34011
3737 | 97.34082
3736 | 97.3447
3735 | 97.34865
3734 | 97.34943
3733 | 97.3513
3732 | 97.36014
3731 | 97.37295
3730 | 97.38172
3729 | 97.38586
3728 | 97.3931
3727 | 97.40784
3726 | 97.42291
3725 | 97.42764
3724 | 97.42153
3723 | 97.41354
3722 | 97.41073
3721 | 97.41239
3720 | 97.41549
3719 | 97.42011
3718 | 97.42647
3717 | 97.43153
3716 | 97.4319
3715 | 97.42769
3714 | 97.42087
3713 | 97.40973
3712 | 97.38993
3711 | 97.36426
3710 | 97.34489
3709 | 97.34269
3708 | 97.35759
3707 | 97.38002
3706 | 97.39915
3705 | 97.4097
3704 | 97.4134
3703 | 97.41496
3702 | 97.41692
3701 | 97.4178
3700 | 97.4152
3699 | 97.41108
3698 | 97.41088
3697 | 97.41597
3696 | 97.42044
3695 | 97.41673
3694 | 97.40336
3693 | 97.38517
3692 | 97.36633
3691 | 97.34621
3690 | 97.32477
3689 | 97.30965
3688 | 97.30775
3687 | 97.3158
3686 | 97.32849
3685 | 97.34462
3684 | 97.36264
3683 | 97.37825
3682 | 97.38698
3681 | 97.38705
3680 | 97.37766
3679 | 97.35732
3678 | 97.32815
3677 | 97.29842
3676 | 97.27727
3675 | 97.2636
3674 | 97.24499
3673 | 97.21974
3672 | 97.20538
3671 | 97.21527
3670 | 97.2401
3669 | 97.25886
3668 | 97.26342
3667 | 97.26493
3666 | 97.27645
3665 | 97.2981
3664 | 97.32036
3663 | 97.33518
3662 | 97.33998
3661 | 97.33476
3660 | 97.32009
3659 | 97.29965
3658 | 97.28128
3657 | 97.27105
3656 | 97.26485
3655 | 97.2506
3654 | 97.22353
3653 | 97.19359
3652 | 97.17311
3651 | 97.15946
3650 | 97.13687
3649 | 97.10223
3648 | 97.07529
3647 | 97.07286
3646 | 97.09062
3645 | 97.11485
3644 | 97.13778
3643 | 97.15793
3642 | 97.17316
3641 | 97.1795
3640 | 97.1755
3639 | 97.16414
3638 | 97.14941
3637 | 97.13383
3636 | 97.11984
3635 | 97.10883
3634 | 97.09713
3633 | 97.0772
3632 | 97.04709
3631 | 97.01593
3630 | 96.99548
3629 | 96.98561
3628 | 96.97366
3627 | 96.9526
3626 | 96.93241
3625 | 96.92533
3624 | 96.9295
3623 | 96.93233
3622 | 96.92419
3621 | 96.90539
3620 | 96.88141
3619 | 96.85533
3618 | 96.82669
3617 | 96.79727
3616 | 96.77407
3615 | 96.76318
3614 | 96.76239
3613 | 96.76211
3612 | 96.75415
3611 | 96.73904
3610 | 96.72448
3609 | 96.71584
3608 | 96.71
3607 | 96.70047
3606 | 96.6859
3605 | 96.67117
3604 | 96.66106
3603 | 96.65477
3602 | 96.64666
3601 | 96.63081
3600 | 96.60533
3599 | 96.57384
3598 | 96.54296
3597 | 96.51845
3596 | 96.50197
3595 | 96.48984
3594 | 96.47618
3593 | 96.45726
3592 | 96.43337
3591 | 96.40766
3590 | 96.38326
3589 | 96.35958
3588 | 96.33146
3587 | 96.29559
3586 | 96.25669
3585 | 96.2239
3584 | 96.20224
3583 | 96.18899
3582 | 96.17687
3581 | 96.1596
3580 | 96.13496
3579 | 96.10403
3578 | 96.06901
3577 | 96.03168
3576 | 95.99341
3575 | 95.95505
3574 | 95.91662
3573 | 95.87744
3572 | 95.83659
3571 | 95.79343
3570 | 95.7476
3569 | 95.69736
3568 | 95.63841
3567 | 95.56845
3566 | 95.49377
3565 | 95.42649
3564 | 95.37472
3563 | 95.3374
3562 | 95.30714
3561 | 95.27627
3560 | 95.24079
3559 | 95.20054
3558 | 95.15732
3557 | 95.11295
3556 | 95.06831
3555 | 95.02286
3554 | 94.97477
3553 | 94.92288
3552 | 94.86911
3551 | 94.81817
3550 | 94.77446
3549 | 94.73884
3548 | 94.70754
3547 | 94.67413
3546 | 94.63429
3545 | 94.59006
3544 | 94.54903
3543 | 94.5185
3542 | 94.50074
3541 | 94.49286
3540 | 94.4895
3539 | 94.48547
3538 | 94.47759
3537 | 94.4658
3536 | 94.45309
3535 | 94.44376
3534 | 94.44085
3533 | 94.44434
3532 | 94.45112
3531 | 94.45667
3530 | 94.45793
3529 | 94.45528
3528 | 94.4521
3527 | 94.45241
3526 | 94.45855
3525 | 94.4704
3524 | 94.48566
3523 | 94.50159
3522 | 94.51738
3521 | 94.53485
3520 | 94.55595
3519 | 94.58012
3518 | 94.6046
3517 | 94.62736
3516 | 94.64866
3515 | 94.66975
3514 | 94.69089
3513 | 94.71136
3512 | 94.73039
3511 | 94.74756
3510 | 94.76292
3509 | 94.77763
3508 | 94.79391
3507 | 94.81345
3506 | 94.83528
3505 | 94.85564
3504 | 94.87064
3503 | 94.87983
3502 | 94.88721
3501 | 94.898
3500 | 94.91432
3499 | 94.93393
3498 | 94.95248
3497 | 94.96672
3496 | 94.97604
3495 | 94.98188
3494 | 94.98678
3493 | 94.9936
3492 | 95.00462
3491 | 95.0204
3490 | 95.03933
3489 | 95.05845
3488 | 95.07488
3487 | 95.08726
3486 | 95.0965
3485 | 95.10495
3484 | 95.11436
3483 | 95.12446
3482 | 95.13383
3481 | 95.1422
3480 | 95.15126
3479 | 95.1632
3478 | 95.17852
3477 | 95.19539
3476 | 95.21076
3475 | 95.22236
3474 | 95.23011
3473 | 95.2356
3472 | 95.24014
3471 | 95.24373
3470 | 95.24597
3469 | 95.24741
3468 | 95.24915
3467 | 95.25133
3466 | 95.25294
3465 | 95.25317
3464 | 95.25221
3463 | 95.25035
3462 | 95.24719
3461 | 95.24218
3460 | 95.23559
3459 | 95.22836
3458 | 95.22095
3457 | 95.21288
3456 | 95.20336
3455 | 95.19237
3454 | 95.18081
3453 | 95.16958
3452 | 95.15824
3451 | 95.14497
3450 | 95.12785
3449 | 95.10601
3448 | 95.07982
3447 | 95.05069
3446 | 95.02126
3445 | 94.99453
3444 | 94.97144
3443 | 94.94934
3442 | 94.9238
3441 | 94.89258
3440 | 94.85732
3439 | 94.821
3438 | 94.78469
3437 | 94.7473
3436 | 94.70753
3435 | 94.66503
3434 | 94.62003
3433 | 94.57263
3432 | 94.523
3431 | 94.47157
3430 | 94.41896
3429 | 94.36566
3428 | 94.31184
3427 | 94.25735
3426 | 94.20171
3425 | 94.14416
3424 | 94.08368
3423 | 94.01926
3422 | 93.95059
3421 | 93.87898
3420 | 93.80725
3419 | 93.73848
3418 | 93.67444
3417 | 93.61465
3416 | 93.55662
3415 | 93.49747
3414 | 93.43628
3413 | 93.37509
3412 | 93.31739
3411 | 93.26531
3410 | 93.21867
3409 | 93.17643
3408 | 93.13834
3407 | 93.10508
3406 | 93.07731
3405 | 93.05514
3404 | 93.03825
3403 | 93.02642
3402 | 93.01996
3401 | 93.01973
3400 | 93.02654
3399 | 93.04042
3398 | 93.06049
3397 | 93.08538
3396 | 93.11365
3395 | 93.14379
3394 | 93.17447
3393 | 93.20545
3392 | 93.23841
3391 | 93.2764
3390 | 93.3217
3389 | 93.37363
3388 | 93.42861
3387 | 93.48263
3386 | 93.53378
3385 | 93.58253
3384 | 93.62999
3383 | 93.67662
3382 | 93.72257
3381 | 93.76811
3380 | 93.81311
3379 | 93.85679
3378 | 93.89851
3377 | 93.93864
3376 | 93.97808
3375 | 94.01694
3374 | 94.05437
3373 | 94.08938
3372 | 94.12157
3371 | 94.15137
3370 | 94.18
3369 | 94.20884
3368 | 94.2382
3367 | 94.26677
3366 | 94.29285
3365 | 94.31612
3364 | 94.33786
3363 | 94.35922
3362 | 94.38008
3361 | 94.39948
3360 | 94.4167
3359 | 94.43169
3358 | 94.44494
3357 | 94.45703
3356 | 94.46833
3355 | 94.47882
3354 | 94.48845
3353 | 94.49742
3352 | 94.50594
3351 | 94.5141
3350 | 94.52211
3349 | 94.53067
3348 | 94.54018
3347 | 94.5499
3346 | 94.5584
3345 | 94.56507
3344 | 94.5706
3343 | 94.57591
3342 | 94.58122
3341 | 94.58637
3340 | 94.59139
3339 | 94.59656
3338 | 94.60211
3337 | 94.60847
3336 | 94.61627
3335 | 94.62567
3334 | 94.63596
3333 | 94.64596
3332 | 94.65477
3331 | 94.66205
3330 | 94.66795
3329 | 94.67306
3328 | 94.67824
3327 | 94.68417
3326 | 94.691
3325 | 94.69854
3324 | 94.70657
3323 | 94.71485
3322 | 94.72294
3321 | 94.73049
3320 | 94.73737
3319 | 94.74351
3318 | 94.74878
3317 | 94.75336
3316 | 94.75804
3315 | 94.76364
3314 | 94.77013
3313 | 94.77657
3312 | 94.78187
3311 | 94.78559
3310 | 94.788
3309 | 94.78967
3308 | 94.79123
3307 | 94.7933
3306 | 94.79631
3305 | 94.8005
3304 | 94.80592
3303 | 94.81245
3302 | 94.81961
3301 | 94.82651
3300 | 94.83217
3299 | 94.83611
3298 | 94.83844
3297 | 94.83956
3296 | 94.84008
3295 | 94.84086
3294 | 94.84275
3293 | 94.84585
3292 | 94.84935
3291 | 94.85245
3290 | 94.85532
3289 | 94.85847
3288 | 94.86165
3287 | 94.86403
3286 | 94.86558
3285 | 94.86752
3284 | 94.8708
3283 | 94.87479
3282 | 94.87798
3281 | 94.87963
3280 | 94.88022
3279 | 94.88051
3278 | 94.88071
3277 | 94.88067
3276 | 94.88042
3275 | 94.88054
3274 | 94.88179
3273 | 94.88454
3272 | 94.88842
3271 | 94.89275
3270 | 94.89728
3269 | 94.90219
3268 | 94.90752
3267 | 94.91278
3266 | 94.91761
3265 | 94.9221
3264 | 94.92634
3263 | 94.92996
3262 | 94.93273
3261 | 94.93516
3260 | 94.93806
3259 | 94.94143
3258 | 94.94429
3257 | 94.94544
3256 | 94.9444
3255 | 94.9417
3254 | 94.93867
3253 | 94.93653
3252 | 94.93564
3251 | 94.93541
3250 | 94.93517
3249 | 94.93463
3248 | 94.93374
3247 | 94.9326
3246 | 94.93204
3245 | 94.93368
3244 | 94.93871
3243 | 94.94691
3242 | 94.95735
3241 | 94.96967
3240 | 94.98406
3239 | 95.00023
3238 | 95.01727
3237 | 95.03456
3236 | 95.05234
3235 | 95.07118
3234 | 95.0911
3233 | 95.11127
3232 | 95.13054
3231 | 95.14835
3230 | 95.1655
3229 | 95.18345
3228 | 95.20278
3227 | 95.22249
3226 | 95.24115
3225 | 95.2583
3224 | 95.27442
3223 | 95.29001
3222 | 95.30537
3221 | 95.32101
3220 | 95.33753
3219 | 95.35511
3218 | 95.37339
3217 | 95.39191
3216 | 95.41003
3215 | 95.42686
3214 | 95.44196
3213 | 95.45602
3212 | 95.4702
3211 | 95.48487
3210 | 95.4994
3209 | 95.51338
3208 | 95.52745
3207 | 95.54271
3206 | 95.55954
3205 | 95.57724
3204 | 95.59448
3203 | 95.61027
3202 | 95.62456
3201 | 95.63812
3200 | 95.6517
3199 | 95.66562
3198 | 95.68007
3197 | 95.69539
3196 | 95.71159
3195 | 95.72793
3194 | 95.74381
3193 | 95.75949
3192 | 95.77554
3191 | 95.79168
3190 | 95.80707
3189 | 95.82164
3188 | 95.83623
3187 | 95.85129
3186 | 95.86628
3185 | 95.88057
3184 | 95.89432
3183 | 95.90816
3182 | 95.92253
3181 | 95.93768
3180 | 95.9539
3179 | 95.97103
3178 | 95.98826
3177 | 96.00477
3176 | 96.02054
3175 | 96.03638
3174 | 96.05329
3173 | 96.07174
3172 | 96.09127
3171 | 96.11049
3170 | 96.12779
3169 | 96.1427
3168 | 96.15623
3167 | 96.17006
3166 | 96.18533
3165 | 96.20231
3164 | 96.22065
3163 | 96.23978
3162 | 96.25899
3161 | 96.2777
3160 | 96.29553
3159 | 96.3122
3158 | 96.32765
3157 | 96.34232
3156 | 96.35717
3155 | 96.37299
3154 | 96.38962
3153 | 96.40616
3152 | 96.42209
3151 | 96.43802
3150 | 96.45525
3149 | 96.4742
3148 | 96.49367
3147 | 96.51181
3146 | 96.52809
3145 | 96.54378
3144 | 96.56033
3143 | 96.57762
3142 | 96.59442
3141 | 96.61008
3140 | 96.62518
3139 | 96.64063
3138 | 96.65683
3137 | 96.67375
3136 | 96.69096
3135 | 96.70756
3134 | 96.72292
3133 | 96.73761
3132 | 96.75308
3131 | 96.76997
3130 | 96.78746
3129 | 96.80435
3128 | 96.82033
3127 | 96.83579
3126 | 96.85102
3125 | 96.86635
3124 | 96.88245
3123 | 96.89963
3122 | 96.91703
3121 | 96.93329
3120 | 96.94806
3119 | 96.96236
3118 | 96.97738
3117 | 96.99329
3116 | 97.00951
3115 | 97.02563
3114 | 97.04187
3113 | 97.05871
3112 | 97.07618
3111 | 97.09375
3110 | 97.11083
3109 | 97.12731
3108 | 97.14335
3107 | 97.15866
3106 | 97.1726
3105 | 97.18529
3104 | 97.19803
3103 | 97.21198
3102 | 97.22661
3101 | 97.24033
3100 | 97.25244
3099 | 97.26401
3098 | 97.2764
3097 | 97.2897
3096 | 97.30288
3095 | 97.31522
3094 | 97.32705
3093 | 97.33919
3092 | 97.35192
3091 | 97.36481
3090 | 97.37729
3089 | 97.38928
3088 | 97.40096
3087 | 97.4122
3086 | 97.42272
3085 | 97.43255
3084 | 97.44213
3083 | 97.45163
3082 | 97.46056
3081 | 97.46844
3080 | 97.47542
3079 | 97.4823
3078 | 97.49001
3077 | 97.49931
3076 | 97.51061
3075 | 97.52342
3074 | 97.53619
3073 | 97.54696
3072 | 97.55451
3071 | 97.55899
3070 | 97.56167
3069 | 97.5643
3068 | 97.56815
3067 | 97.57339
3066 | 97.57955
3065 | 97.5865
3064 | 97.59461
3063 | 97.60378
3062 | 97.61299
3061 | 97.62098
3060 | 97.62733
3059 | 97.63225
3058 | 97.63603
3057 | 97.63907
3056 | 97.64228
3055 | 97.64654
3054 | 97.65186
3053 | 97.65732
3052 | 97.66207
3051 | 97.66597
3050 | 97.66957
3049 | 97.67367
3048 | 97.67879
3047 | 97.68458
3046 | 97.68983
3045 | 97.69354
3044 | 97.69582
3043 | 97.69763
3042 | 97.69983
3041 | 97.70268
3040 | 97.70616
3039 | 97.71002
3038 | 97.71375
3037 | 97.71682
3036 | 97.71913
3035 | 97.72106
3034 | 97.72314
3033 | 97.72572
3032 | 97.72894
3031 | 97.73266
3030 | 97.73655
3029 | 97.74046
3028 | 97.74439
3027 | 97.74805
3026 | 97.75059
3025 | 97.75143
3024 | 97.75134
3023 | 97.75215
3022 | 97.75506
3021 | 97.75932
3020 | 97.76288
3019 | 97.76425
3018 | 97.76397
3017 | 97.76406
3016 | 97.76601
3015 | 97.76945
3014 | 97.77273
3013 | 97.77477
3012 | 97.77593
3011 | 97.77714
3010 | 97.77883
3009 | 97.78073
3008 | 97.78253
3007 | 97.78418
3006 | 97.78569
3005 | 97.78699
3004 | 97.78817
3003 | 97.78961
3002 | 97.79198
3001 | 97.79572
3000 | 97.80028
2999 | 97.80406
2998 | 97.80566
2997 | 97.80529
2996 | 97.80447
2995 | 97.80448
2994 | 97.80541
2993 | 97.80683
2992 | 97.80853
2991 | 97.81031
2990 | 97.81174
2989 | 97.81259
2988 | 97.81316
2987 | 97.81385
2986 | 97.8147
2985 | 97.81568
2984 | 97.81692
2983 | 97.81825
2982 | 97.81894
2981 | 97.81833
2980 | 97.81652
2979 | 97.81416
2978 | 97.8118
2977 | 97.80971
2976 | 97.80813
2975 | 97.807
2974 | 97.80594
2973 | 97.80459
2972 | 97.80265
2971 | 97.79943
2970 | 97.79387
2969 | 97.78556
2968 | 97.77538
2967 | 97.76451
2966 | 97.75318
2965 | 97.74091
2964 | 97.72757
2963 | 97.71372
2962 | 97.69998
2961 | 97.68685
2960 | 97.67479
2959 | 97.66395
2958 | 97.65392
2957 | 97.64418
2956 | 97.63466
2955 | 97.62555
2954 | 97.61686
2953 | 97.60886
2952 | 97.6026
2951 | 97.59918
2950 | 97.59827
2949 | 97.59799
2948 | 97.59642
2947 | 97.59289
2946 | 97.58764
2945 | 97.58107
2944 | 97.57348
2943 | 97.56553
2942 | 97.55806
2941 | 97.55162
2940 | 97.54592
2939 | 97.54008
2938 | 97.5333
2937 | 97.52555
2936 | 97.51764
2935 | 97.51078
2934 | 97.50607
2933 | 97.50395
2932 | 97.50367
2931 | 97.50358
2930 | 97.50251
2929 | 97.50098
2928 | 97.50058
2927 | 97.5022
2926 | 97.50564
2925 | 97.51101
2924 | 97.51949
2923 | 97.53196
2922 | 97.54738
2921 | 97.56343
2920 | 97.57859
2919 | 97.59293
2918 | 97.60683
2917 | 97.61971
2916 | 97.63013
2915 | 97.6368
2914 | 97.63952
2913 | 97.63929
2912 | 97.63765
2911 | 97.63589
2910 | 97.63472
2909 | 97.63451
2908 | 97.63529
2907 | 97.63666
2906 | 97.63778
2905 | 97.63785
2904 | 97.6366
2903 | 97.63427
2902 | 97.63169
2901 | 97.63004
2900 | 97.63023
2899 | 97.63215
2898 | 97.63478
2897 | 97.63713
2896 | 97.63868
2895 | 97.63924
2894 | 97.63894
2893 | 97.63848
2892 | 97.63881
2891 | 97.64014
2890 | 97.6417
2889 | 97.64285
2888 | 97.64383
2887 | 97.64512
2886 | 97.64659
2885 | 97.64769
2884 | 97.64823
2883 | 97.64834
2882 | 97.64827
2881 | 97.64834
2880 | 97.64882
2879 | 97.64939
2878 | 97.64913
2877 | 97.6475
2876 | 97.64507
2875 | 97.64304
2874 | 97.64226
2873 | 97.64303
2872 | 97.6453
2871 | 97.64866
2870 | 97.65255
2869 | 97.65684
2868 | 97.66187
2867 | 97.66754
2866 | 97.67284
2865 | 97.67688
2864 | 97.67991
2863 | 97.68272
2862 | 97.68541
2861 | 97.68733
2860 | 97.68815
2859 | 97.68839
2858 | 97.68901
2857 | 97.69133
2856 | 97.69688
2855 | 97.70668
2854 | 97.72048
2853 | 97.73704
2852 | 97.75516
2851 | 97.77397
2850 | 97.79246
2849 | 97.80934
2848 | 97.82362
2847 | 97.83504
2846 | 97.84409
2845 | 97.8516
2844 | 97.85826
2843 | 97.86431
2842 | 97.8697
2841 | 97.87474
2840 | 97.88019
2839 | 97.88663
2838 | 97.89392
2837 | 97.90153
2836 | 97.909
2835 | 97.91582
2834 | 97.92144
2833 | 97.92586
2832 | 97.92993
2831 | 97.93448
2830 | 97.93946
2829 | 97.94422
2828 | 97.94847
2827 | 97.95233
2826 | 97.95592
2825 | 97.95927
2824 | 97.96261
2823 | 97.96624
2822 | 97.9702
2821 | 97.97432
2820 | 97.97834
2819 | 97.98169
2818 | 97.98352
2817 | 97.98363
2816 | 97.98314
2815 | 97.98362
2814 | 97.98558
2813 | 97.98836
2812 | 97.99121
2811 | 97.99387
2810 | 97.99618
2809 | 97.99775
2808 | 97.99836
2807 | 97.99855
2806 | 97.99933
2805 | 98.00141
2804 | 98.00456
2803 | 98.00765
2802 | 98.00968
2801 | 98.01092
2800 | 98.01264
2799 | 98.01569
2798 | 98.01952
2797 | 98.02296
2796 | 98.02542
2795 | 98.02709
2794 | 98.02839
2793 | 98.02983
2792 | 98.0319
2791 | 98.03473
2790 | 98.0378
2789 | 98.0406
2788 | 98.04313
2787 | 98.04547
2786 | 98.04724
2785 | 98.04819
2784 | 98.04892
2783 | 98.05047
2782 | 98.05298
2781 | 98.05556
2780 | 98.0574
2779 | 98.05853
2778 | 98.05953
2777 | 98.06085
2776 | 98.06266
2775 | 98.0648
2774 | 98.06701
2773 | 98.06912
2772 | 98.07109
2771 | 98.07268
2770 | 98.07351
2769 | 98.07364
2768 | 98.07376
2767 | 98.07442
2766 | 98.07552
2765 | 98.07676
2764 | 98.07819
2763 | 98.07977
2762 | 98.08095
2761 | 98.08138
2760 | 98.08163
2759 | 98.08246
2758 | 98.08371
2757 | 98.08461
2756 | 98.08502
2755 | 98.08554
2754 | 98.08651
2753 | 98.08765
2752 | 98.08883
2751 | 98.09028
2750 | 98.09207
2749 | 98.09376
2748 | 98.09503
2747 | 98.09604
2746 | 98.09707
2745 | 98.09812
2744 | 98.09905
2743 | 98.09983
2742 | 98.1005
2741 | 98.10106
2740 | 98.10154
2739 | 98.10204
2738 | 98.10276
2737 | 98.10401
2736 | 98.106
2735 | 98.10835
2734 | 98.11017
2733 | 98.11093
2732 | 98.11118
2731 | 98.1118
2730 | 98.11304
2729 | 98.11444
2728 | 98.11553
2727 | 98.11615
2726 | 98.11634
2725 | 98.11644
2724 | 98.11725
2723 | 98.11937
2722 | 98.12243
2721 | 98.12534
2720 | 98.12732
2719 | 98.12848
2718 | 98.12941
2717 | 98.13068
2716 | 98.13248
2715 | 98.13454
2714 | 98.13628
2713 | 98.13742
2712 | 98.13834
2711 | 98.13951
2710 | 98.14083
2709 | 98.14189
2708 | 98.14253
2707 | 98.14294
2706 | 98.1432
2705 | 98.14341
2704 | 98.1439
2703 | 98.14505
2702 | 98.14697
2701 | 98.14956
2700 | 98.15274
2699 | 98.15607
2698 | 98.15864
2697 | 98.15991
2696 | 98.16049
2695 | 98.16144
2694 | 98.16297
2693 | 98.16437
2692 | 98.16522
2691 | 98.16607
2690 | 98.16779
2689 | 98.17058
2688 | 98.17377
2687 | 98.17628
2686 | 98.17745
2685 | 98.17764
2684 | 98.17789
2683 | 98.17877
2682 | 98.17997
2681 | 98.18114
2680 | 98.18261
2679 | 98.18475
2678 | 98.18709
2677 | 98.18887
2676 | 98.19002
2675 | 98.19098
2674 | 98.19164
2673 | 98.19152
2672 | 98.19073
2671 | 98.19012
2670 | 98.19038
2669 | 98.1916
2668 | 98.19376
2667 | 98.19676
2666 | 98.20005
2665 | 98.20291
2664 | 98.20504
2663 | 98.20662
2662 | 98.20767
2661 | 98.20802
2660 | 98.20795
2659 | 98.20822
2658 | 98.2093
2657 | 98.21099
2656 | 98.21293
2655 | 98.21497
2654 | 98.21679
2653 | 98.2179
2652 | 98.21819
2651 | 98.21814
2650 | 98.2184
2649 | 98.21939
2648 | 98.22125
2647 | 98.22377
2646 | 98.22628
2645 | 98.22806
2644 | 98.22905
2643 | 98.22975
2642 | 98.23047
2641 | 98.23114
2640 | 98.23172
2639 | 98.23235
2638 | 98.23302
2637 | 98.23368
2636 | 98.23458
2635 | 98.23616
2634 | 98.23847
2633 | 98.24106
2632 | 98.24351
2631 | 98.2455
2630 | 98.24655
2629 | 98.2463
2628 | 98.24498
2627 | 98.24323
2626 | 98.24152
2625 | 98.24014
2624 | 98.2397
2623 | 98.24098
2622 | 98.24395
2621 | 98.24769
2620 | 98.25123
2619 | 98.25402
2618 | 98.25563
2617 | 98.2558
2616 | 98.25486
2615 | 98.25371
2614 | 98.25313
2613 | 98.25341
2612 | 98.25451
2611 | 98.25617
2610 | 98.25784
2609 | 98.25905
2608 | 98.25999
2607 | 98.26129
2606 | 98.26313
2605 | 98.26509
2604 | 98.26668
2603 | 98.26771
2602 | 98.26808
2601 | 98.26792
2600 | 98.26768
2599 | 98.26778
2598 | 98.26809
2597 | 98.26823
2596 | 98.26841
2595 | 98.26914
2594 | 98.27043
2593 | 98.27162
2592 | 98.27227
2591 | 98.27263
2590 | 98.2732
2589 | 98.27437
2588 | 98.2763
2587 | 98.27856
2586 | 98.2802
2585 | 98.28049
2584 | 98.27998
2583 | 98.28015
2582 | 98.28199
2581 | 98.28525
2580 | 98.28885
2579 | 98.29159
2578 | 98.29274
2577 | 98.29246
2576 | 98.29162
2575 | 98.29111
2574 | 98.29121
2573 | 98.29193
2572 | 98.29329
2571 | 98.29496
2570 | 98.29612
2569 | 98.29642
2568 | 98.29674
2567 | 98.29819
2566 | 98.30077
2565 | 98.30364
2564 | 98.30635
2563 | 98.30893
2562 | 98.31107
2561 | 98.31202
2560 | 98.3115
2559 | 98.30991
2558 | 98.30792
2557 | 98.30622
2556 | 98.30557
2555 | 98.30636
2554 | 98.30836
2553 | 98.31123
2552 | 98.31474
2551 | 98.31813
2550 | 98.32001
2549 | 98.31978
2548 | 98.31876
2547 | 98.31882
2546 | 98.32037
2545 | 98.32246
2544 | 98.32445
2543 | 98.32621
2542 | 98.32735
2541 | 98.32742
2540 | 98.32699
2539 | 98.32729
2538 | 98.32865
2537 | 98.33032
2536 | 98.3318
2535 | 98.33325
2534 | 98.33464
2533 | 98.33543
2532 | 98.33545
2531 | 98.33519
2530 | 98.33501
2529 | 98.33482
2528 | 98.33481
2527 | 98.33558
2526 | 98.33755
2525 | 98.3406
2524 | 98.34421
2523 | 98.34752
2522 | 98.34932
2521 | 98.34896
2520 | 98.34728
2519 | 98.34603
2518 | 98.34624
2517 | 98.34784
2516 | 98.3506
2515 | 98.3543
2514 | 98.35812
2513 | 98.36066
2512 | 98.3611
2511 | 98.35996
2510 | 98.35863
2509 | 98.35861
2508 | 98.36078
2507 | 98.36476
2506 | 98.36887
2505 | 98.37137
2504 | 98.37187
2503 | 98.37116
2502 | 98.37013
2501 | 98.36958
2500 | 98.37045
2499 | 98.37328
2498 | 98.37729
2497 | 98.38097
2496 | 98.38363
2495 | 98.38565
2494 | 98.38749
2493 | 98.3892
2492 | 98.39087
2491 | 98.39277
2490 | 98.3949
2489 | 98.39703
2488 | 98.39911
2487 | 98.40105
2486 | 98.40246
2485 | 98.40307
2484 | 98.40344
2483 | 98.40435
2482 | 98.40576
2481 | 98.407
2480 | 98.40773
2479 | 98.40815
2478 | 98.40847
2477 | 98.40909
2476 | 98.41086
2475 | 98.41416
2474 | 98.41791
2473 | 98.4204
2472 | 98.4213
2471 | 98.42184
2470 | 98.42309
2469 | 98.42458
2468 | 98.42507
2467 | 98.42413
2466 | 98.42289
2465 | 98.42332
2464 | 98.42655
2463 | 98.4316
2462 | 98.43613
2461 | 98.43896
2460 | 98.44108
2459 | 98.44387
2458 | 98.44705
2457 | 98.4494
2456 | 98.4504
2455 | 98.45023
2454 | 98.44866
2453 | 98.44572
2452 | 98.44297
2451 | 98.44257
2450 | 98.44497
2449 | 98.44839
2448 | 98.45095
2447 | 98.4523
2446 | 98.45322
2445 | 98.45463
2444 | 98.45695
2443 | 98.45983
2442 | 98.4623
2441 | 98.4638
2440 | 98.46487
2439 | 98.46616
2438 | 98.46727
2437 | 98.4674
2436 | 98.46692
2435 | 98.46704
2434 | 98.46834
2433 | 98.47027
2432 | 98.47213
2431 | 98.47354
2430 | 98.47439
2429 | 98.4751
2428 | 98.47669
2427 | 98.47944
2426 | 98.48192
2425 | 98.48257
2424 | 98.48185
2423 | 98.48168
2422 | 98.48285
2421 | 98.48438
2420 | 98.48526
2419 | 98.48565
2418 | 98.48606
2417 | 98.48673
2416 | 98.48786
2415 | 98.48968
2414 | 98.49183
2413 | 98.49359
2412 | 98.495
2411 | 98.49684
2410 | 98.49951
2409 | 98.5024
2408 | 98.50469
2407 | 98.50589
2406 | 98.50577
2405 | 98.50453
2404 | 98.50326
2403 | 98.50334
2402 | 98.5051
2401 | 98.50755
2400 | 98.50943
2399 | 98.51016
2398 | 98.50995
2397 | 98.50953
2396 | 98.50969
2395 | 98.51046
2394 | 98.51106
2393 | 98.51089
2392 | 98.51039
2391 | 98.51009
2390 | 98.50955
2389 | 98.50781
2388 | 98.50464
2387 | 98.5005
2386 | 98.49558
2385 | 98.48968
2384 | 98.48296
2383 | 98.47603
2382 | 98.46936
2381 | 98.46338
2380 | 98.45888
2379 | 98.4565
2378 | 98.45586
2377 | 98.45575
2376 | 98.45512
2375 | 98.45316
2374 | 98.44909
2373 | 98.44327
2372 | 98.43787
2371 | 98.43507
2370 | 98.43479
2369 | 98.43555
2368 | 98.43658
2367 | 98.43749
2366 | 98.43666
2365 | 98.43235
2364 | 98.42464
2363 | 98.4151
2362 | 98.40526
2361 | 98.3963
2360 | 98.38969
2359 | 98.3854
2358 | 98.38148
2357 | 98.37775
2356 | 98.37629
2355 | 98.37735
2354 | 98.37604
2353 | 98.36921
2352 | 98.36132
2351 | 98.35918
2350 | 98.36595
2349 | 98.38035
2348 | 98.39672
2347 | 98.40233
2346 | 98.38255
2345 | 98.33562
2344 | 98.27547
2343 | 98.22044
2342 | 98.18224
2341 | 98.16699
2340 | 98.17761
2339 | 98.21188
2338 | 98.26118
2337 | 98.31281
2336 | 98.35643
2335 | 98.38666
2334 | 98.40263
2333 | 98.40594
2332 | 98.40169
2331 | 98.39475
2330 | 98.38811
2329 | 98.38134
2328 | 98.37601
2327 | 98.37478
2326 | 98.37847
2325 | 98.38458
2324 | 98.39002
2323 | 98.3941
2322 | 98.39738
2321 | 98.40003
2320 | 98.4024
2319 | 98.40525
2318 | 98.40961
2317 | 98.41502
2316 | 98.42088
2315 | 98.42563
2314 | 98.42817
2313 | 98.42803
2312 | 98.42736
2311 | 98.42836
2310 | 98.43179
2309 | 98.43661
2308 | 98.44283
2307 | 98.45078
2306 | 98.45953
2305 | 98.46646
2304 | 98.47049
2303 | 98.47297
2302 | 98.47629
2301 | 98.48122
2300 | 98.48732
2299 | 98.49331
2298 | 98.49819
2297 | 98.50176
2296 | 98.50548
2295 | 98.51098
2294 | 98.51833
2293 | 98.526
2292 | 98.53272
2291 | 98.53819
2290 | 98.54233
2289 | 98.54507
2288 | 98.54697
2287 | 98.54887
2286 | 98.55108
2285 | 98.55366
2284 | 98.55713
2283 | 98.56155
2282 | 98.56527
2281 | 98.56644
2280 | 98.56547
2279 | 98.56436
2278 | 98.56368
2277 | 98.56204
2276 | 98.5588
2275 | 98.55526
2274 | 98.55302
2273 | 98.55254
2272 | 98.55361
2271 | 98.55564
2270 | 98.55734
2269 | 98.55761
2268 | 98.55677
2267 | 98.55576
2266 | 98.55428
2265 | 98.55141
2264 | 98.54773
2263 | 98.54504
2262 | 98.54398
2261 | 98.54386
2260 | 98.54438
2259 | 98.54568
2258 | 98.5468
2257 | 98.54646
2256 | 98.54524
2255 | 98.54504
2254 | 98.54617
2253 | 98.54708
2252 | 98.54699
2251 | 98.54655
2250 | 98.54592
2249 | 98.54442
2248 | 98.54249
2247 | 98.5418
2246 | 98.54291
2245 | 98.54465
2244 | 98.54608
2243 | 98.54727
2242 | 98.54812
2241 | 98.54848
2240 | 98.54941
2239 | 98.55239
2238 | 98.55681
2237 | 98.56019
2236 | 98.5613
2235 | 98.56111
2234 | 98.56086
2233 | 98.56128
2232 | 98.56333
2231 | 98.56754
2230 | 98.57219
2229 | 98.57461
2228 | 98.57465
2227 | 98.57464
2226 | 98.57593
2225 | 98.57769
2224 | 98.5791
2223 | 98.58044
2222 | 98.58151
2221 | 98.58166
2220 | 98.58168
2219 | 98.58347
2218 | 98.58725
2217 | 98.59115
2216 | 98.59401
2215 | 98.59633
2214 | 98.59835
2213 | 98.59932
2212 | 98.5992
2211 | 98.59892
2210 | 98.59873
2209 | 98.59847
2208 | 98.5992
2207 | 98.60236
2206 | 98.60719
2205 | 98.61143
2204 | 98.61454
2203 | 98.61775
2202 | 98.62127
2201 | 98.624
2200 | 98.62633
2199 | 98.62998
2198 | 98.63481
2197 | 98.63855
2196 | 98.64033
2195 | 98.64197
2194 | 98.64499
2193 | 98.64885
2192 | 98.65254
2191 | 98.65586
2190 | 98.65848
2189 | 98.66006
2188 | 98.66139
2187 | 98.66358
2186 | 98.66603
2185 | 98.66767
2184 | 98.6697
2183 | 98.67448
2182 | 98.68164
2181 | 98.68808
2180 | 98.69188
2179 | 98.69353
2178 | 98.6938
2177 | 98.69345
2176 | 98.69453
2175 | 98.69873
2174 | 98.70452
2173 | 98.70883
2172 | 98.71141
2171 | 98.71438
2170 | 98.71807
2169 | 98.72075
2168 | 98.72239
2167 | 98.72487
2166 | 98.72823
2165 | 98.73027
2164 | 98.73029
2163 | 98.72981
2162 | 98.72912
2161 | 98.72672
2160 | 98.72267
2159 | 98.71889
2158 | 98.71604
2157 | 98.71367
2156 | 98.71331
2155 | 98.71728
2154 | 98.72438
2153 | 98.73067
2152 | 98.73469
2151 | 98.7384
2150 | 98.74329
2149 | 98.74878
2148 | 98.75448
2147 | 98.76062
2146 | 98.76587
2145 | 98.76822
2144 | 98.76827
2143 | 98.76855
2142 | 98.76969
2141 | 98.76994
2140 | 98.76871
2139 | 98.76746
2138 | 98.76731
2137 | 98.7685
2136 | 98.77169
2135 | 98.77685
2134 | 98.78122
2133 | 98.78159
2132 | 98.77864
2131 | 98.77614
2130 | 98.77618
2129 | 98.77806
2128 | 98.78107
2127 | 98.78531
2126 | 98.78969
2125 | 98.79234
2124 | 98.79334
2123 | 98.79454
2122 | 98.79629
2121 | 98.79686
2120 | 98.79547
2119 | 98.79342
2118 | 98.79204
2117 | 98.79166
2116 | 98.79281
2115 | 98.7961
2114 | 98.80075
2113 | 98.80521
2112 | 98.80924
2111 | 98.8135
2110 | 98.81737
2109 | 98.81958
2108 | 98.82084
2107 | 98.82325
2106 | 98.82741
2105 | 98.83248
2104 | 98.83873
2103 | 98.8471
2102 | 98.8564
2101 | 98.86393
2100 | 98.86906
2099 | 98.87348
2098 | 98.87804
2097 | 98.88213
2096 | 98.88591
2095 | 98.89029
2094 | 98.89478
2093 | 98.89834
2092 | 98.90206
2091 | 98.90785
2090 | 98.91485
2089 | 98.92044
2088 | 98.9244
2087 | 98.92875
2086 | 98.93387
2085 | 98.9382
2084 | 98.94186
2083 | 98.94672
2082 | 98.95253
2081 | 98.95666
2080 | 98.95819
2079 | 98.95886
2078 | 98.95996
2077 | 98.96146
2076 | 98.96421
2075 | 98.9691
2074 | 98.97404
2073 | 98.97619
2072 | 98.977
2071 | 98.98091
2070 | 98.98832
2069 | 98.99466
2068 | 98.9975
2067 | 98.99947
2066 | 99.00297
2065 | 99.00651
2064 | 99.0084
2063 | 99.00993
2062 | 99.01231
2061 | 99.01446
2060 | 99.01572
2059 | 99.01754
2058 | 99.02063
2057 | 99.02351
2056 | 99.02536
2055 | 99.02719
2054 | 99.02921
2053 | 99.03017
2052 | 99.0303
2051 | 99.03192
2050 | 99.03605
2049 | 99.04126
2048 | 99.04661
2047 | 99.05233
2046 | 99.05687
2045 | 99.05783
2044 | 99.05655
2043 | 99.05716
2042 | 99.06011
2041 | 99.06176
2040 | 99.06106
2039 | 99.06172
2038 | 99.06592
2037 | 99.07148
2036 | 99.07645
2035 | 99.08148
2034 | 99.08572
2033 | 99.08603
2032 | 99.08263
2031 | 99.08035
2030 | 99.08216
2029 | 99.08606
2028 | 99.08998
2027 | 99.0948
2026 | 99.10049
2025 | 99.10471
2024 | 99.10692
2023 | 99.10986
2022 | 99.1148
2021 | 99.11967
2020 | 99.12316
2019 | 99.12612
2018 | 99.12758
2017 | 99.12467
2016 | 99.11842
2015 | 99.11434
2014 | 99.11556
2013 | 99.12023
2012 | 99.12658
2011 | 99.13511
2010 | 99.14453
2009 | 99.15095
2008 | 99.15332
2007 | 99.15503
2006 | 99.15797
2005 | 99.16032
2004 | 99.16104
2003 | 99.16228
2002 | 99.16496
2001 | 99.16727
2000 | 99.16899
1999 | 99.17201
1998 | 99.17649
1997 | 99.18005
1996 | 99.18281
1995 | 99.18816
1994 | 99.1966
1993 | 99.20277
1992 | 99.20179
1991 | 99.19564
1990 | 99.18999
1989 | 99.1878
1988 | 99.18883
1987 | 99.19208
1986 | 99.19626
1985 | 99.20021
1984 | 99.20424
1983 | 99.20917
1982 | 99.21346
1981 | 99.21457
1980 | 99.21341
1979 | 99.21336
1978 | 99.21536
1977 | 99.21681
1976 | 99.21631
1975 | 99.21518
1974 | 99.21375
1973 | 99.21095
1972 | 99.20828
1971 | 99.20979
1970 | 99.21681
1969 | 99.22594
1968 | 99.23282
1967 | 99.23537
1966 | 99.23339
1965 | 99.22875
1964 | 99.22555
1963 | 99.22661
1962 | 99.22967
1961 | 99.23053
1960 | 99.22911
1959 | 99.22862
1958 | 99.22954
1957 | 99.22949
1956 | 99.2284
1955 | 99.22866
1954 | 99.23034
1953 | 99.23086
1952 | 99.22946
1951 | 99.22845
1950 | 99.22864
1949 | 99.22854
1948 | 99.22825
1947 | 99.22977
1946 | 99.23361
1945 | 99.2381
1944 | 99.24176
1943 | 99.24319
1942 | 99.24015
1941 | 99.23274
1940 | 99.22565
1939 | 99.22356
1938 | 99.22571
1937 | 99.22781
1936 | 99.22811
1935 | 99.22785
1934 | 99.22736
1933 | 99.22587
1932 | 99.2247
1931 | 99.22652
1930 | 99.22982
1929 | 99.23097
1928 | 99.22962
1927 | 99.22842
1926 | 99.22889
1925 | 99.22969
1924 | 99.23096
1923 | 99.23321
1922 | 99.23465
1921 | 99.23417
1920 | 99.23473
1919 | 99.2388
1918 | 99.24184
1917 | 99.23703
1916 | 99.2268
1915 | 99.22008
1914 | 99.22063
1913 | 99.22428
1912 | 99.2267
1911 | 99.22827
1910 | 99.22936
1909 | 99.22845
1908 | 99.2256
1907 | 99.22347
1906 | 99.22305
1905 | 99.22147
1904 | 99.2184
1903 | 99.21689
1902 | 99.21757
1901 | 99.21768
1900 | 99.21618
1899 | 99.21549
1898 | 99.217
1897 | 99.21808
1896 | 99.21682
1895 | 99.21482
1894 | 99.21375
1893 | 99.21325
1892 | 99.2135
1891 | 99.21582
1890 | 99.21885
1889 | 99.21882
1888 | 99.21538
1887 | 99.21227
1886 | 99.21145
1885 | 99.21087
1884 | 99.20899
1883 | 99.20748
1882 | 99.20741
1881 | 99.20737
1880 | 99.2063
1879 | 99.20512
1878 | 99.20465
1877 | 99.20371
1876 | 99.20179
1875 | 99.2009
1874 | 99.20196
1873 | 99.2034
1872 | 99.20497
1871 | 99.2087
1870 | 99.21394
1869 | 99.21529
1868 | 99.20986
1867 | 99.20183
1866 | 99.19601
1865 | 99.19277
1864 | 99.19085
1863 | 99.19023
1862 | 99.19084
1861 | 99.19147
1860 | 99.19145
1859 | 99.19151
1858 | 99.19171
1857 | 99.19091
1856 | 99.18896
1855 | 99.18776
1854 | 99.18792
1853 | 99.18809
1852 | 99.18772
1851 | 99.18703
1850 | 99.18708
1849 | 99.1874
1848 | 99.18735
1847 | 99.18785
1846 | 99.19039
1845 | 99.19473
1844 | 99.19823
1843 | 99.19773
1842 | 99.19112
1841 | 99.18025
1840 | 99.17078
1839 | 99.16711
1838 | 99.16781
1837 | 99.16771
1836 | 99.16579
1835 | 99.16474
1834 | 99.16472
1833 | 99.16347
1832 | 99.16097
1831 | 99.16006
1830 | 99.16186
1829 | 99.16236
1828 | 99.15839
1827 | 99.15295
1826 | 99.15176
1825 | 99.15518
1824 | 99.15769
1823 | 99.15588
1822 | 99.15123
1821 | 99.14673
1820 | 99.1434
1819 | 99.14108
1818 | 99.13936
1817 | 99.13681
1816 | 99.13282
1815 | 99.12736
1814 | 99.12085
1813 | 99.1146
1812 | 99.1098
1811 | 99.10758
1810 | 99.10682
1809 | 99.10516
1808 | 99.10249
1807 | 99.10025
1806 | 99.09862
1805 | 99.09591
1804 | 99.09233
1803 | 99.09016
1802 | 99.09032
1801 | 99.09081
1800 | 99.08845
1799 | 99.08407
1798 | 99.08013
1797 | 99.07727
1796 | 99.07454
1795 | 99.07103
1794 | 99.068
1793 | 99.06865
1792 | 99.07381
1791 | 99.07967
1790 | 99.08013
1789 | 99.07342
1788 | 99.06372
1787 | 99.05701
1786 | 99.0561
1785 | 99.05819
1784 | 99.05878
1783 | 99.05483
1782 | 99.04737
1781 | 99.04099
1780 | 99.03691
1779 | 99.03407
1778 | 99.03027
1777 | 99.02534
1776 | 99.02027
1775 | 99.01413
1774 | 99.00691
1773 | 99.00127
1772 | 98.99927
1771 | 98.9987
1770 | 98.99431
1769 | 98.98563
1768 | 98.97896
1767 | 98.97574
1766 | 98.96865
1765 | 98.95292
1764 | 98.93373
1763 | 98.92015
1762 | 98.91413
1761 | 98.90859
1760 | 98.8965
1759 | 98.87905
1758 | 98.86075
1757 | 98.84633
1756 | 98.83631
1755 | 98.82605
1754 | 98.81172
1753 | 98.79568
1752 | 98.78373
1751 | 98.77656
1750 | 98.76637
1749 | 98.74691
1748 | 98.72511
1747 | 98.70933
1746 | 98.69919
1745 | 98.69029
1744 | 98.68197
1743 | 98.67658
1742 | 98.6714
1741 | 98.66163
1740 | 98.65148
1739 | 98.64907
1738 | 98.64963
1737 | 98.64396
1736 | 98.63583
1735 | 98.63897
1734 | 98.65355
1733 | 98.66003
1732 | 98.6466
1731 | 98.62521
1730 | 98.61103
1729 | 98.60598
1728 | 98.6045
1727 | 98.60307
1726 | 98.602
1725 | 98.60066
1724 | 98.59896
1723 | 98.6012
1722 | 98.60654
1721 | 98.60851
1720 | 98.60528
1719 | 98.60427
1718 | 98.61083
1717 | 98.61935
1716 | 98.62215
1715 | 98.61968
1714 | 98.61632
1713 | 98.61132
1712 | 98.60313
1711 | 98.59502
1710 | 98.58905
1709 | 98.58211
1708 | 98.56962
1707 | 98.5528
1706 | 98.5386
1705 | 98.53003
1704 | 98.52349
1703 | 98.51408
1702 | 98.50051
1701 | 98.48025
1700 | 98.44805
1699 | 98.40393
1698 | 98.34628
1697 | 98.27439
1696 | 98.19595
1695 | 98.11906
1694 | 98.03845
1693 | 97.94397
1692 | 97.83385
1691 | 97.71021
1690 | 97.57283
1689 | 97.43067
1688 | 97.30395
1687 | 97.20457
1686 | 97.12414
1685 | 97.04088
1684 | 96.96419
1683 | 96.94081
1682 | 96.97563
1681 | 97.04273
1680 | 97.12979
1679 | 97.22641
1678 | 97.31975
1677 | 97.40433
1676 | 97.48247
1675 | 97.55222
1674 | 97.60495
1673 | 97.63744
1672 | 97.65666
1671 | 97.67319
1670 | 97.69033
1669 | 97.70644
1668 | 97.71928
1667 | 97.72674
1666 | 97.72894
1665 | 97.72599
1664 | 97.71824
1663 | 97.70817
1662 | 97.69921
1661 | 97.69247
1660 | 97.68469
1659 | 97.67685
1658 | 97.67308
1657 | 97.67533
1656 | 97.68131
1655 | 97.68848
1654 | 97.68738
1653 | 97.66436
1652 | 97.63745
1651 | 97.61261
1650 | 97.58381
1649 | 97.55589
1648 | 97.52963
1647 | 97.50427
1646 | 97.48631
1645 | 97.47374
1644 | 97.45682
1643 | 97.4341
1642 | 97.40852
1641 | 97.38175
1640 | 97.3527
1639 | 97.32168
1638 | 97.28539
1637 | 97.23004
1636 | 97.14124
1635 | 97.03497
1634 | 96.937
1633 | 96.83964
1632 | 96.72741
1631 | 96.59222
1630 | 96.4205
1629 | 96.19302
1628 | 95.90966
1627 | 95.60284
1626 | 95.30053
1625 | 94.99034
1624 | 94.64953
1623 | 94.31648
1622 | 94.08642
1621 | 94.00826
1620 | 94.05646
1619 | 94.20033
1618 | 94.43548
1617 | 94.75053
1616 | 95.09248
1615 | 95.40319
1614 | 95.67125
1613 | 95.91135
1612 | 96.13007
1611 | 96.32324
1610 | 96.48913
1609 | 96.63179
1608 | 96.75378
1607 | 96.85597
1606 | 96.942
1605 | 97.01671
1604 | 97.08007
1603 | 97.13164
1602 | 97.17539
1601 | 97.21456
1600 | 97.24777
1599 | 97.2736
1598 | 97.29514
1597 | 97.31578
1596 | 97.33526
1595 | 97.35358
1594 | 97.37427
1593 | 97.39995
1592 | 97.42879
1591 | 97.45914
1590 | 97.49287
1589 | 97.53122
1588 | 97.57109
1587 | 97.60985
1586 | 97.64812
1585 | 97.68727
1584 | 97.72591
1583 | 97.76165
1582 | 97.79638
1581 | 97.83183
1580 | 97.86491
1579 | 97.89223
1578 | 97.91691
1577 | 97.94368
1576 | 97.97337
1575 | 98.00349
1574 | 98.02788
1573 | 98.04439
1572 | 98.05636
1571 | 98.06718
1570 | 98.07817
1569 | 98.09171
1568 | 98.10578
1567 | 98.11499
1566 | 98.12069
1565 | 98.12937
1564 | 98.14457
1563 | 98.164
1562 | 98.18578
1561 | 98.20725
1560 | 98.21854
1559 | 98.20952
1558 | 98.21332
1557 | 98.22838
1556 | 98.22936
1555 | 98.22552
1554 | 98.22864
1553 | 98.23648
1552 | 98.2401
1551 | 98.24039
1550 | 98.24494
1549 | 98.25459
1548 | 98.26362
1547 | 98.26809
1546 | 98.27176
1545 | 98.28019
1544 | 98.29187
1543 | 98.30054
1542 | 98.30154
1541 | 98.29551
1540 | 98.29498
1539 | 98.31386
1538 | 98.33801
1537 | 98.34766
1536 | 98.345
1535 | 98.33895
1534 | 98.33557
1533 | 98.33922
1532 | 98.34692
1531 | 98.3511
1530 | 98.34995
1529 | 98.34651
1528 | 98.34391
1527 | 98.3434
1526 | 98.34447
1525 | 98.34457
1524 | 98.33854
1523 | 98.32435
1522 | 98.30761
1521 | 98.29888
1520 | 98.29621
1519 | 98.28333
1518 | 98.25555
1517 | 98.22427
1516 | 98.20202
1515 | 98.18698
1514 | 98.16908
1513 | 98.14702
1512 | 98.12691
1511 | 98.11119
1510 | 98.09647
1509 | 98.07902
1508 | 98.05785
1507 | 98.03347
1506 | 98.0198
1505 | 98.0217
1504 | 98.02418
1503 | 98.02387
1502 | 98.02685
1501 | 98.03583
1500 | 98.04933
1499 | 98.06362
1498 | 98.07889
1497 | 98.10064
1496 | 98.13325
1495 | 98.16915
1494 | 98.1956
1493 | 98.21066
1492 | 98.22117
1491 | 98.23256
1490 | 98.24374
1489 | 98.25192
1488 | 98.25657
1487 | 98.25854
1486 | 98.25729
1485 | 98.25305
1484 | 98.24601
1483 | 98.23498
1482 | 98.22103
1481 | 98.20656
1480 | 98.19311
1479 | 98.17869
1478 | 98.16104
1477 | 98.13996
1476 | 98.11636
1475 | 98.08718
1474 | 98.04487
1473 | 97.98771
1472 | 97.92748
1471 | 97.87637
1470 | 97.83279
1469 | 97.79261
1468 | 97.75693
1467 | 97.72526
1466 | 97.69245
1465 | 97.65846
1464 | 97.63068
1463 | 97.61372
1462 | 97.60472
1461 | 97.60032
1460 | 97.59908
1459 | 97.59771
1458 | 97.59183
1457 | 97.58467
1456 | 97.58631
1455 | 97.59104
1454 | 97.59055
1453 | 97.5904
1452 | 97.59704
1451 | 97.6095
1450 | 97.62233
1449 | 97.63251
1448 | 97.64268
1447 | 97.65386
1446 | 97.66279
1445 | 97.6686
1444 | 97.67163
1443 | 97.67307
1442 | 97.67439
1441 | 97.67684
1440 | 97.68064
1439 | 97.68367
1438 | 97.68129
1437 | 97.66842
1436 | 97.6474
1435 | 97.62397
1434 | 97.59909
1433 | 97.57278
1432 | 97.54629
1431 | 97.51923
1430 | 97.49137
1429 | 97.46536
1428 | 97.44644
1427 | 97.43501
1426 | 97.42603
1425 | 97.41831
1424 | 97.41599
1423 | 97.42374
1422 | 97.44064
1421 | 97.46275
1420 | 97.48845
1419 | 97.5167
1418 | 97.54496
1417 | 97.57116
1416 | 97.59763
1415 | 97.6272
1414 | 97.65888
1413 | 97.69014
1412 | 97.71997
1411 | 97.74844
1410 | 97.77511
1409 | 97.79893
1408 | 97.82016
1407 | 97.83916
1406 | 97.8552
1405 | 97.86958
1404 | 97.88458
1403 | 97.90036
1402 | 97.91453
1401 | 97.92551
1400 | 97.93456
1399 | 97.9438
1398 | 97.95368
1397 | 97.96229
1396 | 97.96872
1395 | 97.97339
1394 | 97.97652
1393 | 97.97784
1392 | 97.97676
1391 | 97.97374
1390 | 97.9694
1389 | 97.96271
1388 | 97.95144
1387 | 97.93483
1386 | 97.9146
1385 | 97.89278
1384 | 97.86987
1383 | 97.84613
1382 | 97.82205
1381 | 97.79759
1380 | 97.77335
1379 | 97.7512
1378 | 97.73271
1377 | 97.71698
1376 | 97.70144
1375 | 97.68495
1374 | 97.66982
1373 | 97.65894
1372 | 97.65203
1371 | 97.64684
1370 | 97.64238
1369 | 97.63982
1368 | 97.64023
1367 | 97.64384
1366 | 97.65026
1365 | 97.65868
1364 | 97.66859
1363 | 97.6803
1362 | 97.69507
1361 | 97.71327
1360 | 97.73341
1359 | 97.75377
1358 | 97.77366
1357 | 97.7929
1356 | 97.81115
1355 | 97.82792
1354 | 97.84316
1353 | 97.85653
1352 | 97.86727
1351 | 97.87447
1350 | 97.87749
1349 | 97.87673
1348 | 97.87216
1347 | 97.86321
1346 | 97.8496
1345 | 97.83201
1344 | 97.81165
1343 | 97.7893
1342 | 97.76507
1341 | 97.73866
1340 | 97.71021
1339 | 97.681
1338 | 97.65326
1337 | 97.6287
1336 | 97.60803
1335 | 97.5914
1334 | 97.57866
1333 | 97.56924
1332 | 97.56238
1331 | 97.55727
1330 | 97.55309
1329 | 97.54887
1328 | 97.54351
1327 | 97.53602
1326 | 97.52559
1325 | 97.5119
1324 | 97.49515
1323 | 97.47636
1322 | 97.45705
1321 | 97.43848
1320 | 97.42141
1319 | 97.40691
1318 | 97.3968
1317 | 97.3928
1316 | 97.39571
1315 | 97.40553
1314 | 97.42206
1313 | 97.44481
1312 | 97.47287
1311 | 97.50501
1310 | 97.54027
1309 | 97.57797
1308 | 97.61723
1307 | 97.65669
1306 | 97.6951
1305 | 97.73194
1304 | 97.76703
1303 | 97.8002
1302 | 97.83131
1301 | 97.86037
1300 | 97.88731
1299 | 97.91165
1298 | 97.93272
1297 | 97.95006
1296 | 97.96368
1295 | 97.97402
1294 | 97.98196
1293 | 97.98839
1292 | 97.99358
1291 | 97.99717
1290 | 97.99872
1289 | 97.99808
1288 | 97.9952
1287 | 97.98999
1286 | 97.9825
1285 | 97.97311
1284 | 97.96248
1283 | 97.95157
1282 | 97.94155
1281 | 97.93324
1280 | 97.92656
1279 | 97.9209
1278 | 97.91588
1277 | 97.91168
1276 | 97.90894
1275 | 97.90857
1274 | 97.91191
1273 | 97.92063
1272 | 97.93645
1271 | 97.96069
1270 | 97.99338
1269 | 98.03208
1268 | 98.07102
1267 | 98.10208
1266 | 98.11786
1265 | 98.11504
1264 | 98.09538
1263 | 98.06418
1262 | 98.02727
1261 | 97.98853
1260 | 97.94904
1259 | 97.90818
1258 | 97.86514
1257 | 97.81963
1256 | 97.77192
1255 | 97.72292
1254 | 97.67393
1253 | 97.62603
1252 | 97.57995
1251 | 97.53629
1250 | 97.49563
1249 | 97.45836
1248 | 97.42489
1247 | 97.39565
1246 | 97.37079
1245 | 97.34973
1244 | 97.33167
1243 | 97.3161
1242 | 97.30265
1241 | 97.29063
1240 | 97.2792
1239 | 97.26787
1238 | 97.25668
1237 | 97.24598
1236 | 97.23642
1235 | 97.22881
1234 | 97.22346
1233 | 97.21996
1232 | 97.21777
1231 | 97.21689
1230 | 97.21775
1229 | 97.22054
1228 | 97.22505
1227 | 97.23087
1226 | 97.2375
1225 | 97.2445
1224 | 97.25168
1223 | 97.25889
1222 | 97.26582
1221 | 97.27223
1220 | 97.27836
1219 | 97.2847
1218 | 97.2912
1217 | 97.29707
1216 | 97.30134
1215 | 97.30325
1214 | 97.30171
1213 | 97.29513
1212 | 97.28213
1211 | 97.26236
1210 | 97.23626
1209 | 97.20448
1208 | 97.16801
1207 | 97.12855
1206 | 97.08794
1205 | 97.04703
1204 | 97.00546
1203 | 96.96221
1202 | 96.91613
1201 | 96.86623
1200 | 96.81208
1199 | 96.75354
1198 | 96.68987
1197 | 96.61936
1196 | 96.54033
1195 | 96.45189
1194 | 96.3533
1193 | 96.2434
1192 | 96.12116
1191 | 95.9862
1190 | 95.83768
1189 | 95.67385
1188 | 95.49347
1187 | 95.29684
1186 | 95.08423
1185 | 94.85455
1184 | 94.60705
1183 | 94.34322
1182 | 94.06512
1181 | 93.77348
1180 | 93.46922
1179 | 93.15518
1178 | 92.83373
1177 | 92.50457
1176 | 92.16726
1175 | 91.82345
1174 | 91.47412
1173 | 91.11754
1172 | 90.75298
1171 | 90.3833
1170 | 90.01091
1169 | 89.63533
1168 | 89.25784
1167 | 88.88389
1166 | 88.51705
1165 | 88.15559
1164 | 87.79858
1163 | 87.44922
1162 | 87.10789
1161 | 86.76893
1160 | 86.42884
1159 | 86.09037
1158 | 85.75387
1157 | 85.41301
1156 | 85.06442
1155 | 84.71291
1154 | 84.36163
1153 | 84.00627
1152 | 83.64442
1151 | 83.28113
1150 | 82.91938
1149 | 82.55527
1148 | 82.18889
1147 | 81.82901
1146 | 81.481
1145 | 81.14161
1144 | 80.81198
1143 | 80.50316
1142 | 80.22157
1141 | 79.96185
1140 | 79.72058
1139 | 79.50321
1138 | 79.31057
1137 | 79.13296
1136 | 78.96499
1135 | 78.81199
1134 | 78.67463
1133 | 78.54205
1132 | 78.40721
1131 | 78.27406
1130 | 78.14256
1129 | 78.00266
1128 | 77.85074
1127 | 77.69682
1126 | 77.5477
1125 | 77.39856
1124 | 77.24834
1123 | 77.10693
1122 | 76.97913
1121 | 76.85745
1120 | 76.73867
1119 | 76.63097
1118 | 76.53764
1117 | 76.45123
1116 | 76.37174
1115 | 76.31375
1114 | 76.28821
1113 | 76.29418
1112 | 76.33514
1111 | 76.4243
1110 | 76.56597
1109 | 76.74939
1108 | 76.96771
1107 | 77.22517
1106 | 77.51983
1105 | 77.83788
1104 | 78.17108
1103 | 78.52273
1102 | 78.89122
1101 | 79.26507
1100 | 79.63895
1099 | 80.01868
1098 | 80.406
1097 | 80.79324
1096 | 81.17699
1095 | 81.56234
1094 | 81.9498
1093 | 82.33159
1092 | 82.70427
1091 | 83.07221
1090 | 83.43532
1089 | 83.78589
1088 | 84.12039
1087 | 84.44284
1086 | 84.75362
1085 | 85.04573
1084 | 85.31518
1083 | 85.56511
1082 | 85.79703
1081 | 86.00755
1080 | 86.19681
1079 | 86.3716
1078 | 86.53713
1077 | 86.69326
1076 | 86.8409
1075 | 86.9836
1074 | 87.12031
1073 | 87.24431
1072 | 87.35215
1071 | 87.44644
1070 | 87.52767
1069 | 87.5907
1068 | 87.63207
1067 | 87.65387
1066 | 87.65809
1065 | 87.64444
1064 | 87.61667
1063 | 87.58442
1062 | 87.55551
1061 | 87.53265
1060 | 87.51955
1059 | 87.52264
1058 | 87.54351
1057 | 87.57671
1056 | 87.61794
1055 | 87.66788
1054 | 87.726
1053 | 87.7878
1052 | 87.85114
1051 | 87.91816
1050 | 87.98825
1049 | 88.05581
1048 | 88.11763
1047 | 88.17525
1046 | 88.22798
1045 | 88.27056
1044 | 88.29984
1043 | 88.31739
1042 | 88.32367
1041 | 88.31592
1040 | 88.29403
1039 | 88.26308
1038 | 88.22825
1037 | 88.19258
1036 | 88.16151
1035 | 88.14366
1034 | 88.14443
1033 | 88.16365
1032 | 88.20085
1031 | 88.25744
1030 | 88.33243
1029 | 88.42164
1028 | 88.52293
1027 | 88.63748
1026 | 88.76472
1025 | 88.90105
1024 | 89.04412
1023 | 89.19342
1022 | 89.34578
1021 | 89.495
1020 | 89.63682
1019 | 89.76926
1018 | 89.8873
1017 | 89.98184
1016 | 90.04578
1015 | 90.07833
1014 | 90.08271
1013 | 90.06319
1012 | 90.02507
1011 | 89.97348
1010 | 89.90876
1009 | 89.82437
1008 | 89.71274
1007 | 89.57677
1006 | 89.43901
1005 | 89.33922
1004 | 89.31519
1003 | 89.37735
1002 | 89.5003
1001 | 89.64282
1000 | 89.77629
999 | 89.89315
998 | 89.99522
997 | 90.08358
996 | 90.15945
995 | 90.22572
994 | 90.28361
993 | 90.33165
992 | 90.36981
991 | 90.40124
990 | 90.42887
989 | 90.45445
988 | 90.48197
987 | 90.51857
986 | 90.57036
985 | 90.64042
984 | 90.73113
983 | 90.84471
982 | 90.97971
981 | 91.13044
980 | 91.29074
979 | 91.4559
978 | 91.62096
977 | 91.78103
976 | 91.93426
975 | 92.08155
974 | 92.22248
973 | 92.3547
972 | 92.47764
971 | 92.59372
970 | 92.70482
969 | 92.81048
968 | 92.91057
967 | 93.00692
966 | 93.10106
965 | 93.19304
964 | 93.28327
963 | 93.37321
962 | 93.46327
961 | 93.55223
960 | 93.63979
959 | 93.72733
958 | 93.81551
957 | 93.90333
956 | 93.99032
955 | 94.07731
954 | 94.16413
953 | 94.24872
952 | 94.32969
951 | 94.40774
950 | 94.48372
949 | 94.55731
948 | 94.62823
947 | 94.69697
946 | 94.76333
945 | 94.82599
944 | 94.88415
943 | 94.93818
942 | 94.98817
941 | 95.03373
940 | 95.07551
939 | 95.11512
938 | 95.1529
937 | 95.18787
936 | 95.22014
935 | 95.25123
934 | 95.28165
933 | 95.31003
932 | 95.33581
931 | 95.36034
930 | 95.38466
929 | 95.40806
928 | 95.42988
927 | 95.45066
926 | 95.47055
925 | 95.48851
924 | 95.50416
923 | 95.51864
922 | 95.5327
921 | 95.54564
920 | 95.55691
919 | 95.56707
918 | 95.57619
917 | 95.58309
916 | 95.58717
915 | 95.58949
914 | 95.59111
913 | 95.59198
912 | 95.5921
911 | 95.59188
910 | 95.59041
909 | 95.58527
908 | 95.57518
907 | 95.56129
906 | 95.54484
905 | 95.5256
904 | 95.50369
903 | 95.48094
902 | 95.45947
901 | 95.44058
900 | 95.42614
899 | 95.41885
898 | 95.41997
897 | 95.42853
896 | 95.44406
895 | 95.46776
894 | 95.49975
893 | 95.53705
892 | 95.57616
891 | 95.61587
890 | 95.65628
889 | 95.69667
888 | 95.73557
887 | 95.77179
886 | 95.80424
885 | 95.83214
884 | 95.85619
883 | 95.87762
882 | 95.89567
881 | 95.90781
880 | 95.91366
879 | 95.91677
878 | 95.92146
877 | 95.92988
876 | 95.94329
875 | 95.96401
874 | 95.99393
873 | 96.03262
872 | 96.07774
871 | 96.12607
870 | 96.17324
869 | 96.21453
868 | 96.24763
867 | 96.27348
866 | 96.29406
865 | 96.31053
864 | 96.32378
863 | 96.3348
862 | 96.34388
861 | 96.35114
860 | 96.35811
859 | 96.36675
858 | 96.37632
857 | 96.38343
856 | 96.38581
855 | 96.38429
854 | 96.38087
853 | 96.3776
852 | 96.37732
851 | 96.38244
850 | 96.39133
849 | 96.39863
848 | 96.40054
847 | 96.39799
846 | 96.39401
845 | 96.39063
844 | 96.38901
843 | 96.38914
842 | 96.38827
841 | 96.38277
840 | 96.37335
839 | 96.36543
838 | 96.3628
837 | 96.36367
836 | 96.3648
835 | 96.36644
834 | 96.37096
833 | 96.37932
832 | 96.39151
831 | 96.40813
830 | 96.42901
829 | 96.45198
828 | 96.47509
827 | 96.49822
826 | 96.52077
825 | 96.53998
824 | 96.55389
823 | 96.56364
822 | 96.57094
821 | 96.5754
820 | 96.5763
819 | 96.57472
818 | 96.57226
817 | 96.56987
816 | 96.56885
815 | 96.57023
814 | 96.57208
813 | 96.57047
812 | 96.56469
811 | 96.55855
810 | 96.55524
809 | 96.55394
808 | 96.55286
807 | 96.55214
806 | 96.55154
805 | 96.54895
804 | 96.54333
803 | 96.53641
802 | 96.52929
801 | 96.5204
800 | 96.50862
799 | 96.49508
798 | 96.47995
797 | 96.46082
796 | 96.43648
795 | 96.40895
794 | 96.38002
793 | 96.34903
792 | 96.31607
791 | 96.28388
790 | 96.25425
789 | 96.22579
788 | 96.19741
787 | 96.1705
786 | 96.14585
785 | 96.12174
784 | 96.09747
783 | 96.07521
782 | 96.05627
781 | 96.03881
780 | 96.0214
779 | 96.0055
778 | 95.99217
777 | 95.97981
776 | 95.96723
775 | 95.95541
774 | 95.94419
773 | 95.93082
772 | 95.91403
771 | 95.89604
770 | 95.8786
769 | 95.86059
768 | 95.84152
767 | 95.82325
766 | 95.80595
765 | 95.78684
764 | 95.76497
763 | 95.74334
762 | 95.7238
761 | 95.70436
760 | 95.68392
759 | 95.66478
758 | 95.64799
757 | 95.63087
756 | 95.61183
755 | 95.59288
754 | 95.57487
753 | 95.55516
752 | 95.53293
751 | 95.51146
750 | 95.49227
749 | 95.47235
748 | 95.45024
747 | 95.42926
746 | 95.41104
745 | 95.39178
744 | 95.36858
743 | 95.34406
742 | 95.32081
741 | 95.29687
740 | 95.27074
739 | 95.24539
738 | 95.22292
737 | 95.20078
736 | 95.17688
735 | 95.15294
734 | 95.12907
733 | 95.10121
732 | 95.06779
731 | 95.03302
730 | 94.99957
729 | 94.96429
728 | 94.92539
727 | 94.88662
726 | 94.85009
725 | 94.81204
724 | 94.76995
723 | 94.7262
722 | 94.68117
721 | 94.63157
720 | 94.58006
719 | 94.53632
718 | 94.50211
717 | 94.46649
716 | 94.42169
715 | 94.37315
714 | 94.32854
713 | 94.28697
712 | 94.24624
711 | 94.20996
710 | 94.17886
709 | 94.14551
708 | 94.10588
707 | 94.06603
706 | 94.02956
705 | 93.98992
704 | 93.94375
703 | 93.89885
702 | 93.85963
701 | 93.81773
700 | 93.76747
699 | 93.71669
698 | 93.6711
697 | 93.62262
696 | 93.56521
695 | 93.50655
694 | 93.45117
693 | 93.38826
692 | 93.30992
691 | 93.22394
690 | 93.13317
689 | 93.0225
688 | 92.88337
687 | 92.72787
686 | 92.55948
685 | 92.35555
684 | 92.09918
683 | 91.79866
682 | 91.45478
681 | 91.04182
680 | 90.54319
679 | 89.97061
678 | 89.3261
677 | 88.58809
676 | 87.75502
675 | 86.85659
674 | 85.91949
673 | 84.98029
672 | 84.12414
671 | 83.41787
670 | 82.84279
669 | 82.33958
668 | 82.06244
667 | 82.30488
666 | 82.99031
665 | 83.87204
664 | 84.85209
663 | 85.85855
662 | 86.79111
661 | 87.58142
660 | 88.23032
659 | 88.7517
658 | 89.15987
657 | 89.48972
656 | 89.76797
655 | 89.98698
654 | 90.1405
653 | 90.25116
652 | 90.33684
651 | 90.38881
650 | 90.40442
649 | 90.40351
648 | 90.39488
647 | 90.363
646 | 90.30216
645 | 90.22953
644 | 90.15427
643 | 90.06716
642 | 89.96868
641 | 89.87652
640 | 89.79866
639 | 89.72613
638 | 89.65549
637 | 89.5917
636 | 89.52645
635 | 89.44112
634 | 89.33431
633 | 89.22107
632 | 89.10682
631 | 88.98865
630 | 88.8751
629 | 88.77804
628 | 88.69103
627 | 88.59594
626 | 88.48621
625 | 88.36979
624 | 88.25875
623 | 88.17247
622 | 88.13514
621 | 88.15051
620 | 88.19093
619 | 88.21969
618 | 88.21684
617 | 88.17558
616 | 88.07446
615 | 87.88971
614 | 87.64139
613 | 87.36739
612 | 87.05764
611 | 86.67698
610 | 86.23777
609 | 85.78638
608 | 85.33897
607 | 84.88547
606 | 84.43143
605 | 84.00727
604 | 83.66387
603 | 83.47617
602 | 83.51073
601 | 83.78264
600 | 84.2644

## Sample Details
Setting | Value
Filesname | NHwF-5
Creation Date
Analyst | mas-storage
X-Axis Units | cm-1
X-Axis start value | 4000
X-Axis end value | 600
Data interval | -1
Number of points | 3401
Y-Axis Units | %T
Description | 7Sample 1326 By mas-storage Date Wednesday, July 28 2021

## Instrument Details
Setting | Value
Instrument Model | Frontier FT-IR
Instrument Serial Number | 91175
Software Revision | CPU32 Main 00.09.9908 05-May-2009 15:52:12
Number of Scans | 32
Resolution | 4
Detector
Source | MIR
Beam Splitter | OptKBr
Apodization | Strong
Spectrum Type | Spectrum
Beam Type | Ratio
Phase Correction | Magnitude
Scan Speed | 1
IGram Type | Double
Scan Driection | Combined
Zero Crossing | 0
JStop | 8.94
IR-Laser Wavenumber | 15798.001999451375
Manufacturer | PIKE Technologies Inc.
Part Number | L1200385
Serial Number | 19250
Description | Miracle Accessory
Default Scan Range | 4000 450
Accessory Type | Miracle ATR
Temperature / °C
Slide Holder Option

## Quality Checks
Setting | Value
Water Vapor | Passed
Carbon Dioxide | Passed
Baseline Low | Passed
Baseline High | Passed
Baseline Slope | Passed
Strong Bands | Passed
Weak Bands | Warning
High Noise | Passed
Fringes | Warning
Vignetting | Passed
Blocked Beam | Passed
Negative Bands | Passed
Zero Transmission | Passed
Stray Light | Passed
Window Cuttoff | Passed