## Data
Wavelength / cm-1 | Transmittance / % | Wavelength / cm-1 |  | Wavelength / cm-1 |  | Wavelength / cm-1 |  | Wavelength / cm-1 |  | Wavelength / cm-1 |  | Wavelength / cm-1
4000 | 97.31377 |  | Baseline @ 1105 |  | Baseline @ 1735 |  | Baseline @ 2900 |  | Peak @ 1105 |  | Peak @ 1735 |  | Peak @ 2900
3999 | 97.31503 | 850 | 96.94315 | 1525 | 98.57718 | 2670 | 98.16354 | 1105 | 79.20211 | 1735 | 98.63142 | 2900 | 97.6946
3998 | 97.31584 | 1210 | 97.57354 | 1780 | 98.9614 | 2990 | 97.8325 | 1105 | 97.38967 | 1735 | 98.8936 | 2900 | 97.9256
3997 | 97.31624
3996 | 97.31682
3995 | 97.31795
3994 | 97.31954
3993 | 97.32146
3992 | 97.32362
3991 | 97.32588
3990 | 97.32784
3989 | 97.32904
3988 | 97.32909
3987 | 97.32818
3986 | 97.32725
3985 | 97.32737
3984 | 97.32878
3983 | 97.33079
3982 | 97.33256
3981 | 97.33369
3980 | 97.33401
3979 | 97.33356
3978 | 97.33293
3977 | 97.33295 |  |  | Baseline range |  |  | Transmittance |  |  |  | Equation of base line |  |  | Transmittance at peak value wavelength | Peak Intensity |  | Ratio
3976 | 97.33373 |  | Peak value
3975 | 97.33433 |  | Wavelength
3974 | 97.33386 |  | x1 | x2 | x3 |  | y1 | y2 | y3 |  | m | c
3973 | 97.3325 | [15 empty] | Lyceum
3972 | 97.33122 |  | 1105 | 850 | 1210 |  | 79.20211 | 96.94315 | 97.57354 |  | 0.001751092 | 95.45472 |  | 97.38967 | 18.18757 | R1 | 0.01441521
3971 | 97.33083 |  | 1735 | 1525 | 1780 |  | 98.63142 | 98.57718 | 98.9614 |  | 0.001506755 | 96.27938 |  | 98.8936 | 0.2621776 | R2 | 1.13496
3970 | 97.33168 |  | 2900 | 2670 | 2990 |  | 97.6946 | 98.16354 | 97.8325 |  | -0.001034518 | 100.9257 |  | 97.9256 | 0.2310017
3969 | 97.33374
3968 | 97.33625 |  | From paper
3967 | 97.33785 |  | 1105 | 765 | 1185
3966 | 97.33772 |  | 1735 | 1485 | 1780
3965 | 97.33654 |  | 2900 | 2630 | 3000
3964 | 97.33599
3963 | 97.33731
3962 | 97.34041
3961 | 97.34414
3960 | 97.34724
3959 | 97.34913
3958 | 97.35001
3957 | 97.35006
3956 | 97.34877
3955 | 97.34539
3954 | 97.34018
3953 | 97.3346
3952 | 97.33034
3951 | 97.32867
3950 | 97.33065
3949 | 97.33632
3948 | 97.3428
3947 | 97.3453
3946 | 97.34167
3945 | 97.33549
3944 | 97.33303
3943 | 97.3371
3942 | 97.34457
3941 | 97.34996
3940 | 97.35112
3939 | 97.34993
3938 | 97.3486
3937 | 97.34687
3936 | 97.34318
3935 | 97.33818
3934 | 97.33552
3933 | 97.33864
3932 | 97.34654
3931 | 97.35369
3930 | 97.35497
3929 | 97.34995
3928 | 97.34276
3927 | 97.33848
3926 | 97.33935
3925 | 97.34351
3924 | 97.34653
3923 | 97.34457
3922 | 97.33745
3921 | 97.32905
3920 | 97.32451
3919 | 97.32686
3918 | 97.33555
3917 | 97.34729
3916 | 97.35794
3915 | 97.36475
3914 | 97.36809
3913 | 97.37087
3912 | 97.37572
3911 | 97.38159
3910 | 97.3835
3909 | 97.37642
3908 | 97.35931
3907 | 97.33622
3906 | 97.31364
3905 | 97.29646
3904 | 97.28593
3903 | 97.28056
3902 | 97.28001
3901 | 97.28689
3900 | 97.3025
3899 | 97.32292
3898 | 97.34088
3897 | 97.35068
3896 | 97.3515
3895 | 97.34633
3894 | 97.33989
3893 | 97.33697
3892 | 97.33987
3891 | 97.34447
3890 | 97.34195
3889 | 97.32942
3888 | 97.3155
3887 | 97.3123
3886 | 97.32183
3885 | 97.33068
3884 | 97.32353
3883 | 97.30255
3882 | 97.28771
3881 | 97.29648
3880 | 97.32446
3879 | 97.34872
3878 | 97.35341
3877 | 97.34456
3876 | 97.33757
3875 | 97.33719
3874 | 97.33421
3873 | 97.32016
3872 | 97.30048
3871 | 97.2905
3870 | 97.29786
3869 | 97.3113
3868 | 97.31356
3867 | 97.30287
3866 | 97.29226
3865 | 97.29319
3864 | 97.30495
3863 | 97.31847
3862 | 97.32918
3861 | 97.34054
3860 | 97.3546
3859 | 97.36636
3858 | 97.36845
3857 | 97.35795
3856 | 97.33793
3855 | 97.31489
3854 | 97.29896
3853 | 97.29771
3852 | 97.30249
3851 | 97.30403
3850 | 97.3078
3849 | 97.32036
3848 | 97.33893
3847 | 97.35437
3846 | 97.3594
3845 | 97.35426
3844 | 97.34425
3843 | 97.33291
3842 | 97.32079
3841 | 97.30855
3840 | 97.29781
3839 | 97.29051
3838 | 97.28688
3837 | 97.28491
3836 | 97.28287
3835 | 97.28222
3834 | 97.28668
3833 | 97.29843
3832 | 97.31512
3831 | 97.33019
3830 | 97.33783
3829 | 97.33928
3828 | 97.34166
3827 | 97.34819
3826 | 97.35204
3825 | 97.34361
3824 | 97.32261
3823 | 97.30025
3822 | 97.28859
3821 | 97.28861
3820 | 97.28834
3819 | 97.27924
3818 | 97.27064
3817 | 97.27872
3816 | 97.30704
3815 | 97.34061
3814 | 97.36251
3813 | 97.37173
3812 | 97.37725
3811 | 97.38302
3810 | 97.38511
3809 | 97.38037
3808 | 97.3724
3807 | 97.36533
3806 | 97.35459
3805 | 97.3341
3804 | 97.31026
3803 | 97.29733
3802 | 97.30194
3801 | 97.31414
3800 | 97.31578
3799 | 97.30383
3798 | 97.29499
3797 | 97.30443
3796 | 97.32986
3795 | 97.35676
3794 | 97.37496
3793 | 97.38636
3792 | 97.39751
3791 | 97.40953
3790 | 97.41735
3789 | 97.41692
3788 | 97.41015
3787 | 97.40267
3786 | 97.39845
3785 | 97.39662
3784 | 97.39262
3783 | 97.38265
3782 | 97.36783
3781 | 97.3539
3780 | 97.34686
3779 | 97.34839
3778 | 97.35542
3777 | 97.36503
3776 | 97.37689
3775 | 97.38929
3774 | 97.39659
3773 | 97.39389
3772 | 97.38242
3771 | 97.36798
3770 | 97.35463
3769 | 97.34188
3768 | 97.33014
3767 | 97.32594
3766 | 97.33499
3765 | 97.35208
3764 | 97.36376
3763 | 97.3616
3762 | 97.34968
3761 | 97.33795
3760 | 97.3323
3759 | 97.33131
3758 | 97.32986
3757 | 97.32576
3756 | 97.32107
3755 | 97.31798
3754 | 97.31501
3753 | 97.30692
3752 | 97.29048
3751 | 97.27056
3750 | 97.25275
3749 | 97.2336
3748 | 97.21099
3747 | 97.19442
3746 | 97.19815
3745 | 97.22974
3744 | 97.27385
3743 | 97.2974
3742 | 97.28997
3741 | 97.27088
3740 | 97.258
3739 | 97.25355
3738 | 97.25192
3737 | 97.25112
3736 | 97.25215
3735 | 97.2525
3734 | 97.24942
3733 | 97.24709
3732 | 97.25221
3731 | 97.2633
3730 | 97.27298
3729 | 97.27963
3728 | 97.2889
3727 | 97.30414
3726 | 97.31919
3725 | 97.32488
3724 | 97.32071
3723 | 97.31475
3722 | 97.31352
3721 | 97.31625
3720 | 97.32012
3719 | 97.32534
3718 | 97.3318
3717 | 97.33644
3716 | 97.33612
3715 | 97.33096
3714 | 97.32223
3713 | 97.30787
3712 | 97.28506
3711 | 97.25868
3710 | 97.24102
3709 | 97.2415
3708 | 97.25875
3707 | 97.28277
3706 | 97.30276
3705 | 97.31342
3704 | 97.31606
3703 | 97.31534
3702 | 97.31505
3701 | 97.31547
3700 | 97.31505
3699 | 97.31525
3698 | 97.31966
3697 | 97.32787
3696 | 97.33362
3695 | 97.33021
3694 | 97.31699
3693 | 97.29884
3692 | 97.27917
3691 | 97.25651
3690 | 97.2318
3689 | 97.21513
3688 | 97.21425
3687 | 97.22474
3686 | 97.23991
3685 | 97.25731
3684 | 97.27476
3683 | 97.28862
3682 | 97.29573
3681 | 97.29508
3680 | 97.28607
3679 | 97.26751
3678 | 97.24104
3677 | 97.21309
3676 | 97.19344
3675 | 97.18333
3674 | 97.16886
3673 | 97.14516
3672 | 97.12835
3671 | 97.13313
3670 | 97.1552
3669 | 97.17652
3668 | 97.18578
3667 | 97.19012
3666 | 97.20189
3665 | 97.22249
3664 | 97.24344
3663 | 97.25651
3662 | 97.25856
3661 | 97.24989
3660 | 97.23251
3659 | 97.21143
3658 | 97.19462
3657 | 97.18726
3656 | 97.18424
3655 | 97.17281
3654 | 97.14821
3653 | 97.12058
3652 | 97.10177
3651 | 97.08864
3650 | 97.06726
3649 | 97.03662
3648 | 97.01453
3647 | 97.01438
3646 | 97.0314
3645 | 97.05378
3644 | 97.07541
3643 | 97.09514
3642 | 97.11044
3641 | 97.11717
3640 | 97.11409
3639 | 97.10423
3638 | 97.09117
3637 | 97.07678
3636 | 97.06304
3635 | 97.05152
3634 | 97.03961
3633 | 97.02104
3632 | 96.99357
3631 | 96.96371
3630 | 96.94048
3629 | 96.92593
3628 | 96.91205
3627 | 96.89285
3626 | 96.87639
3625 | 96.87272
3624 | 96.87879
3623 | 96.88229
3622 | 96.87434
3621 | 96.85562
3620 | 96.83204
3619 | 96.8073
3618 | 96.78072
3617 | 96.75305
3616 | 96.73032
3615 | 96.71795
3614 | 96.71406
3613 | 96.71086
3612 | 96.70188
3611 | 96.68752
3610 | 96.67343
3609 | 96.66311
3608 | 96.6539
3607 | 96.6415
3606 | 96.626
3605 | 96.61197
3604 | 96.60287
3603 | 96.59685
3602 | 96.58819
3601 | 96.57201
3600 | 96.54797
3599 | 96.52006
3598 | 96.49342
3597 | 96.47169
3596 | 96.45532
3595 | 96.44124
3594 | 96.42526
3593 | 96.4048
3592 | 96.3805
3591 | 96.35575
3590 | 96.33386
3589 | 96.3136
3588 | 96.28861
3587 | 96.25441
3586 | 96.21491
3585 | 96.1794
3584 | 96.154
3583 | 96.13705
3582 | 96.12189
3581 | 96.10273
3580 | 96.07776
3579 | 96.04801
3578 | 96.01472
3577 | 95.97838
3576 | 95.93975
3575 | 95.9
3574 | 95.85988
3573 | 95.81936
3572 | 95.77805
3571 | 95.73594
3570 | 95.69267
3569 | 95.64509
3568 | 95.58694
3567 | 95.51525
3566 | 95.43707
3565 | 95.36549
3564 | 95.30951
3563 | 95.26869
3562 | 95.23556
3561 | 95.20149
3560 | 95.16162
3559 | 95.11616
3558 | 95.06853
3557 | 95.02198
3556 | 94.97744
3555 | 94.9331
3554 | 94.88564
3553 | 94.83303
3552 | 94.7772
3551 | 94.72355
3550 | 94.67757
3549 | 94.64093
3548 | 94.60978
3547 | 94.57668
3546 | 94.53626
3545 | 94.49055
3544 | 94.44797
3543 | 94.41638
3542 | 94.39763
3541 | 94.38813
3540 | 94.38256
3539 | 94.37679
3538 | 94.36863
3537 | 94.35787
3536 | 94.34634
3535 | 94.33739
3534 | 94.33421
3533 | 94.33743
3532 | 94.34419
3531 | 94.34964
3530 | 94.35041
3529 | 94.34708
3528 | 94.34381
3527 | 94.34539
3526 | 94.3544
3525 | 94.36997
3524 | 94.38841
3523 | 94.40583
3522 | 94.42123
3521 | 94.43691
3520 | 94.45545
3519 | 94.47691
3518 | 94.49947
3517 | 94.52198
3516 | 94.54481
3515 | 94.56848
3514 | 94.59269
3513 | 94.61671
3512 | 94.63974
3511 | 94.66052
3510 | 94.67799
3509 | 94.69314
3508 | 94.70935
3507 | 94.72972
3506 | 94.75385
3505 | 94.7775
3504 | 94.7958
3503 | 94.80742
3502 | 94.8158
3501 | 94.82611
3500 | 94.84104
3499 | 94.85933
3498 | 94.87757
3497 | 94.89301
3496 | 94.90493
3495 | 94.91447
3494 | 94.92375
3493 | 94.9349
3492 | 94.94894
3491 | 94.96527
3490 | 94.98237
3489 | 94.99882
3488 | 95.01358
3487 | 95.02611
3486 | 95.03703
3485 | 95.04829
3484 | 95.06158
3483 | 95.07652
3482 | 95.09123
3481 | 95.10467
3480 | 95.11789
3479 | 95.13265
3478 | 95.14964
3477 | 95.16779
3476 | 95.18485
3475 | 95.19844
3474 | 95.2075
3473 | 95.21307
3472 | 95.21755
3471 | 95.22295
3470 | 95.22974
3469 | 95.23713
3468 | 95.24374
3467 | 95.24825
3466 | 95.25036
3465 | 95.25114
3464 | 95.25199
3463 | 95.25293
3462 | 95.25251
3461 | 95.24946
3460 | 95.24404
3459 | 95.23756
3458 | 95.23088
3457 | 95.22371
3456 | 95.21512
3455 | 95.2045
3454 | 95.19239
3453 | 95.18013
3452 | 95.16861
3451 | 95.15724
3450 | 95.14402
3449 | 95.12655
3448 | 95.10312
3447 | 95.0741
3446 | 95.04263
3445 | 95.01318
3444 | 94.98808
3443 | 94.96525
3442 | 94.94002
3441 | 94.90952
3440 | 94.87466
3439 | 94.83801
3438 | 94.80067
3437 | 94.76189
3436 | 94.72072
3435 | 94.67717
3434 | 94.63187
3433 | 94.58509
3432 | 94.53631
3431 | 94.48452
3430 | 94.42912
3429 | 94.37093
3428 | 94.31186
3427 | 94.25338
3426 | 94.19553
3425 | 94.13714
3424 | 94.07643
3423 | 94.01141
3422 | 93.94076
3421 | 93.86538
3420 | 93.78875
3419 | 93.71497
3418 | 93.64632
3417 | 93.58246
3416 | 93.52154
3415 | 93.46153
3414 | 93.40129
3413 | 93.34129
3412 | 93.28327
3411 | 93.22925
3410 | 93.18063
3409 | 93.13802
3408 | 93.10145
3407 | 93.07052
3406 | 93.04471
3405 | 93.0239
3404 | 93.00832
3403 | 92.99802
3402 | 92.99311
3401 | 92.99462
3400 | 93.00452
3399 | 93.02373
3398 | 93.05056
3397 | 93.08165
3396 | 93.11447
3395 | 93.14845
3394 | 93.18402
3393 | 93.2216
3392 | 93.26198
3391 | 93.30662
3390 | 93.35658
3389 | 93.41111
3388 | 93.46792
3387 | 93.52495
3386 | 93.58125
3385 | 93.63645
3384 | 93.69001
3383 | 93.74167
3382 | 93.79195
3381 | 93.84163
3380 | 93.89068
3379 | 93.9384
3378 | 93.98452
3377 | 94.02948
3376 | 94.07355
3375 | 94.11607
3374 | 94.15586
3373 | 94.19224
3372 | 94.2254
3371 | 94.2564
3370 | 94.28691
3369 | 94.31837
3368 | 94.35076
3367 | 94.38231
3366 | 94.41103
3365 | 94.43655
3364 | 94.46017
3363 | 94.4832
3362 | 94.50569
3361 | 94.52667
3360 | 94.54532
3359 | 94.56159
3358 | 94.57628
3357 | 94.59046
3356 | 94.60477
3355 | 94.61896
3354 | 94.63219
3353 | 94.64373
3352 | 94.65341
3351 | 94.66168
3350 | 94.66951
3349 | 94.67796
3348 | 94.6875
3347 | 94.69758
3346 | 94.70708
3345 | 94.71533
3344 | 94.72246
3343 | 94.72893
3342 | 94.73497
3341 | 94.74075
3340 | 94.74663
3339 | 94.753
3338 | 94.75998
3337 | 94.76753
3336 | 94.77576
3335 | 94.78501
3334 | 94.79549
3333 | 94.80693
3332 | 94.81858
3331 | 94.82956
3330 | 94.83924
3329 | 94.84731
3328 | 94.85363
3327 | 94.85843
3326 | 94.8626
3325 | 94.86751
3324 | 94.874
3323 | 94.88175
3322 | 94.88972
3321 | 94.89726
3320 | 94.90449
3319 | 94.9117
3318 | 94.91871
3317 | 94.92511
3316 | 94.93081
3315 | 94.936
3314 | 94.94076
3313 | 94.94493
3312 | 94.94849
3311 | 94.95174
3310 | 94.95502
3309 | 94.95835
3308 | 94.96157
3307 | 94.96489
3306 | 94.96889
3305 | 94.97391
3304 | 94.97963
3303 | 94.98556
3302 | 94.99152
3301 | 94.99753
3300 | 95.00316
3299 | 95.00757
3298 | 95.01023
3297 | 95.0116
3296 | 95.01287
3295 | 95.01516
3294 | 95.01882
3293 | 95.02306
3292 | 95.02651
3291 | 95.02846
3290 | 95.02964
3289 | 95.03148
3288 | 95.03438
3287 | 95.03724
3286 | 95.03876
3285 | 95.03894
3284 | 95.03895
3283 | 95.03996
3282 | 95.04246
3281 | 95.04626
3280 | 95.05058
3279 | 95.05417
3278 | 95.05593
3277 | 95.05552
3276 | 95.05362
3275 | 95.05151
3274 | 95.05042
3273 | 95.05078
3272 | 95.05223
3271 | 95.05423
3270 | 95.05695
3269 | 95.06093
3268 | 95.06604
3267 | 95.07119
3266 | 95.07542
3265 | 95.07875
3264 | 95.08186
3263 | 95.08524
3262 | 95.08899
3261 | 95.09299
3260 | 95.09668
3259 | 95.09898
3258 | 95.09905
3257 | 95.09702
3256 | 95.09387
3255 | 95.09066
3254 | 95.08795
3253 | 95.0857
3252 | 95.08341
3251 | 95.08059
3250 | 95.07733
3249 | 95.07417
3248 | 95.07122
3247 | 95.06826
3246 | 95.06587
3245 | 95.06606
3244 | 95.07074
3243 | 95.08009
3242 | 95.09289
3241 | 95.10786
3240 | 95.12404
3239 | 95.1403
3238 | 95.15567
3237 | 95.17034
3236 | 95.18557
3235 | 95.20232
3234 | 95.22047
3233 | 95.23935
3232 | 95.25869
3231 | 95.27861
3230 | 95.29914
3229 | 95.31987
3228 | 95.33994
3227 | 95.35847
3226 | 95.37522
3225 | 95.39088
3224 | 95.40639
3223 | 95.42209
3222 | 95.4377
3221 | 95.45306
3220 | 95.46844
3219 | 95.48422
3218 | 95.50047
3217 | 95.51708
3216 | 95.53377
3215 | 95.55006
3214 | 95.56547
3213 | 95.57985
3212 | 95.59338
3211 | 95.60639
3210 | 95.61951
3209 | 95.63378
3208 | 95.64997
3207 | 95.66768
3206 | 95.68531
3205 | 95.70129
3204 | 95.71539
3203 | 95.72869
3202 | 95.74249
3201 | 95.75705
3200 | 95.77133
3199 | 95.78408
3198 | 95.79522
3197 | 95.8061
3196 | 95.81809
3195 | 95.83152
3194 | 95.84612
3193 | 95.86197
3192 | 95.87927
3191 | 95.89745
3190 | 95.91523
3189 | 95.93178
3188 | 95.94718
3187 | 95.96188
3186 | 95.97622
3185 | 95.99062
3184 | 96.00552
3183 | 96.02076
3182 | 96.0356
3181 | 96.0495
3180 | 96.06277
3179 | 96.07611
3178 | 96.08993
3177 | 96.10459
3176 | 96.12057
3175 | 96.13804
3174 | 96.15639
3173 | 96.17476
3172 | 96.19276
3171 | 96.21048
3170 | 96.2277
3169 | 96.24384
3168 | 96.25865
3167 | 96.27283
3166 | 96.28764
3165 | 96.30399
3164 | 96.32191
3163 | 96.34058
3162 | 96.35885
3161 | 96.37577
3160 | 96.39111
3159 | 96.40529
3158 | 96.419
3157 | 96.43274
3156 | 96.44669
3155 | 96.4608
3154 | 96.47497
3153 | 96.48933
3152 | 96.50441
3151 | 96.5209
3150 | 96.53917
3149 | 96.5586
3148 | 96.57771
3147 | 96.59518
3146 | 96.61098
3145 | 96.62636
3144 | 96.64248
3143 | 96.65915
3142 | 96.67521
3141 | 96.69009
3140 | 96.70451
3139 | 96.71948
3138 | 96.73528
3137 | 96.75148
3136 | 96.76777
3135 | 96.78411
3134 | 96.80045
3133 | 96.81671
3132 | 96.833
3131 | 96.84942
3130 | 96.86575
3129 | 96.88162
3128 | 96.89706
3127 | 96.9123
3126 | 96.92722
3125 | 96.94136
3124 | 96.95478
3123 | 96.96846
3122 | 96.9835
3121 | 97.00005
3120 | 97.01724
3119 | 97.03391
3118 | 97.04938
3117 | 97.06377
3116 | 97.07777
3115 | 97.09237
3114 | 97.10824
3113 | 97.12534
3112 | 97.14291
3111 | 97.15996
3110 | 97.17591
3109 | 97.19103
3108 | 97.20608
3107 | 97.22158
3106 | 97.23705
3105 | 97.2515
3104 | 97.26456
3103 | 97.27675
3102 | 97.28873
3101 | 97.30072
3100 | 97.3129
3099 | 97.32591
3098 | 97.34016
3097 | 97.35495
3096 | 97.36871
3095 | 97.38057
3094 | 97.39129
3093 | 97.40229
3092 | 97.41408
3091 | 97.42601
3090 | 97.43726
3089 | 97.44765
3088 | 97.45744
3087 | 97.46682
3086 | 97.47595
3085 | 97.48526
3084 | 97.495
3083 | 97.5047
3082 | 97.51344
3081 | 97.52085
3080 | 97.52755
3079 | 97.53455
3078 | 97.54247
3077 | 97.55157
3076 | 97.56199
3075 | 97.57346
3074 | 97.58484
3073 | 97.59469
3072 | 97.60229
3071 | 97.608
3070 | 97.61254
3069 | 97.61638
3068 | 97.6198
3067 | 97.6233
3066 | 97.62763
3065 | 97.63335
3064 | 97.6404
3063 | 97.64812
3062 | 97.65571
3061 | 97.66281
3060 | 97.6695
3059 | 97.67569
3058 | 97.68078
3057 | 97.68434
3056 | 97.68692
3055 | 97.6899
3054 | 97.6944
3053 | 97.70029
3052 | 97.70639
3051 | 97.7113
3050 | 97.71445
3049 | 97.71661
3048 | 97.71916
3047 | 97.72271
3046 | 97.72643
3045 | 97.7291
3044 | 97.73044
3043 | 97.73128
3042 | 97.73255
3041 | 97.73471
3040 | 97.73791
3039 | 97.742
3038 | 97.74614
3037 | 97.74902
3036 | 97.74998
3035 | 97.7498
3034 | 97.7501
3033 | 97.75187
3032 | 97.75489
3031 | 97.75841
3030 | 97.76204
3029 | 97.76592
3028 | 97.77006
3027 | 97.77379
3026 | 97.77606
3025 | 97.77643
3024 | 97.77582
3023 | 97.77593
3022 | 97.77777
3021 | 97.78094
3020 | 97.78426
3019 | 97.78692
3018 | 97.78895
3017 | 97.79067
3016 | 97.79217
3015 | 97.79318
3014 | 97.79352
3013 | 97.79348
3012 | 97.79378
3011 | 97.79513
3010 | 97.79765
3009 | 97.80079
3008 | 97.80374
3007 | 97.80599
3006 | 97.80754
3005 | 97.80865
3004 | 97.80965
3003 | 97.81085
3002 | 97.81249
3001 | 97.81469
3000 | 97.81725
2999 | 97.81975
2998 | 97.82174
2997 | 97.82287
2996 | 97.82303
2995 | 97.82252
2994 | 97.82229
2993 | 97.82342
2992 | 97.82617
2991 | 97.82961
2990 | 97.8325
2989 | 97.83455
2988 | 97.83641
2987 | 97.8385
2986 | 97.84042
2985 | 97.84159
2984 | 97.84189
2983 | 97.84157
2982 | 97.84078
2981 | 97.83972
2980 | 97.83883
2979 | 97.83844
2978 | 97.8384
2977 | 97.8383
2976 | 97.83802
2975 | 97.83767
2974 | 97.83706
2973 | 97.83569
2972 | 97.83315
2971 | 97.82944
2970 | 97.82469
2969 | 97.81896
2968 | 97.81219
2967 | 97.80405
2966 | 97.79401
2965 | 97.78167
2964 | 97.76731
2963 | 97.75196
2962 | 97.73691
2961 | 97.72302
2960 | 97.71051
2959 | 97.69913
2958 | 97.68865
2957 | 97.67918
2956 | 97.67094
2955 | 97.66384
2954 | 97.65738
2953 | 97.65126
2952 | 97.64604
2951 | 97.64275
2950 | 97.64176
2949 | 97.64211
2948 | 97.64201
2947 | 97.64007
2946 | 97.63596
2945 | 97.62996
2944 | 97.62239
2943 | 97.61383
2942 | 97.6055
2941 | 97.5989
2940 | 97.59456
2939 | 97.59134
2938 | 97.58732
2937 | 97.58133
2936 | 97.5737
2935 | 97.56596
2934 | 97.55995
2933 | 97.55675
2932 | 97.55588
2931 | 97.55561
2930 | 97.5545
2929 | 97.55277
2928 | 97.55173
2927 | 97.55234
2926 | 97.55498
2925 | 97.56044
2924 | 97.57016
2923 | 97.58463
2922 | 97.60217
2921 | 97.61985
2920 | 97.63565
2919 | 97.64943
2918 | 97.66196
2917 | 97.67353
2916 | 97.6834
2915 | 97.69045
2914 | 97.69434
2913 | 97.69585
2912 | 97.69627
2911 | 97.69644
2910 | 97.69654
2909 | 97.69673
2908 | 97.69737
2907 | 97.69846
2906 | 97.69935
2905 | 97.69914
2904 | 97.69758
2903 | 97.69531
2902 | 97.69353
2901 | 97.69326
2900 | 97.6946
2899 | 97.69661
2898 | 97.69802
2897 | 97.69833
2896 | 97.69794
2895 | 97.69742
2894 | 97.69693
2893 | 97.69661
2892 | 97.69694
2891 | 97.69833
2890 | 97.70063
2889 | 97.70318
2888 | 97.70526
2887 | 97.7064
2886 | 97.70657
2885 | 97.70632
2884 | 97.70639
2883 | 97.70704
2882 | 97.70796
2881 | 97.70881
2880 | 97.70946
2879 | 97.7094
2878 | 97.70765
2877 | 97.70385
2876 | 97.69913
2875 | 97.69537
2874 | 97.69368
2873 | 97.69393
2872 | 97.69555
2871 | 97.69812
2870 | 97.7014
2869 | 97.70522
2868 | 97.70953
2867 | 97.71413
2866 | 97.71829
2865 | 97.72109
2864 | 97.72229
2863 | 97.72261
2862 | 97.72297
2861 | 97.72375
2860 | 97.72475
2859 | 97.7258
2858 | 97.72731
2857 | 97.73028
2856 | 97.73595
2855 | 97.74511
2854 | 97.75782
2853 | 97.77351
2852 | 97.79125
2851 | 97.80968
2850 | 97.82719
2849 | 97.84244
2848 | 97.85507
2847 | 97.86557
2846 | 97.87463
2845 | 97.88257
2844 | 97.88936
2843 | 97.89492
2842 | 97.89933
2841 | 97.90305
2840 | 97.90686
2839 | 97.91146
2838 | 97.91698
2837 | 97.923
2836 | 97.9289
2835 | 97.93419
2834 | 97.9387
2833 | 97.94263
2832 | 97.94635
2831 | 97.94995
2830 | 97.95321
2829 | 97.95595
2828 | 97.95835
2827 | 97.96089
2826 | 97.9639
2825 | 97.96739
2824 | 97.97111
2823 | 97.97464
2822 | 97.97771
2821 | 97.98039
2820 | 97.98288
2819 | 97.985
2818 | 97.98622
2817 | 97.98628
2816 | 97.98582
2815 | 97.98586
2814 | 97.98702
2813 | 97.98913
2812 | 97.99153
2811 | 97.99357
2810 | 97.99493
2809 | 97.99583
2808 | 97.99677
2807 | 97.99816
2806 | 98.00015
2805 | 98.00261
2804 | 98.00521
2803 | 98.00737
2802 | 98.00881
2801 | 98.00999
2800 | 98.01164
2799 | 98.01378
2798 | 98.01579
2797 | 98.01736
2796 | 98.01897
2795 | 98.02105
2794 | 98.02324
2793 | 98.02495
2792 | 98.0262
2791 | 98.0274
2790 | 98.02882
2789 | 98.03058
2788 | 98.03293
2787 | 98.03582
2786 | 98.03846
2785 | 98.03996
2784 | 98.04033
2783 | 98.04046
2782 | 98.04108
2781 | 98.04232
2780 | 98.04394
2779 | 98.04563
2778 | 98.04716
2777 | 98.04862
2776 | 98.0505
2775 | 98.05312
2774 | 98.05605
2773 | 98.05855
2772 | 98.06031
2771 | 98.06156
2770 | 98.06255
2769 | 98.06346
2768 | 98.06452
2767 | 98.06564
2766 | 98.06625
2765 | 98.0659
2764 | 98.06509
2763 | 98.06485
2762 | 98.06564
2761 | 98.06713
2760 | 98.06902
2759 | 98.07123
2758 | 98.07329
2757 | 98.0743
2756 | 98.07381
2755 | 98.07238
2754 | 98.07089
2753 | 98.06999
2752 | 98.07016
2751 | 98.07179
2750 | 98.07452
2749 | 98.07709
2748 | 98.07833
2747 | 98.07841
2746 | 98.07856
2745 | 98.07971
2744 | 98.08156
2743 | 98.08308
2742 | 98.08364
2741 | 98.08351
2740 | 98.08348
2739 | 98.08414
2738 | 98.08552
2737 | 98.08734
2736 | 98.08932
2735 | 98.09115
2734 | 98.09253
2733 | 98.09348
2732 | 98.09436
2731 | 98.09537
2730 | 98.09627
2729 | 98.09684
2728 | 98.09731
2727 | 98.09806
2726 | 98.09904
2725 | 98.09995
2724 | 98.10077
2723 | 98.1018
2722 | 98.10308
2721 | 98.1043
2720 | 98.10541
2719 | 98.10682
2718 | 98.10895
2717 | 98.11168
2716 | 98.11442
2715 | 98.11646
2714 | 98.11738
2713 | 98.11738
2712 | 98.11727
2711 | 98.11778
2710 | 98.11892
2709 | 98.12008
2708 | 98.12092
2707 | 98.12158
2706 | 98.12229
2705 | 98.12306
2704 | 98.12392
2703 | 98.12504
2702 | 98.12654
2701 | 98.12839
2700 | 98.13051
2699 | 98.13276
2698 | 98.13476
2697 | 98.13611
2696 | 98.13694
2695 | 98.13783
2694 | 98.13899
2693 | 98.13992
2692 | 98.14018
2691 | 98.14025
2690 | 98.14116
2689 | 98.1433
2688 | 98.14604
2687 | 98.14835
2686 | 98.14979
2685 | 98.15067
2684 | 98.15137
2683 | 98.15187
2682 | 98.15199
2681 | 98.15198
2680 | 98.15236
2679 | 98.15343
2678 | 98.155
2677 | 98.15671
2676 | 98.15841
2675 | 98.15987
2674 | 98.16066
2673 | 98.16069
2672 | 98.16065
2671 | 98.16152
2670 | 98.16354
2669 | 98.166
2668 | 98.16802
2667 | 98.16938
2666 | 98.17041
2665 | 98.17145
2664 | 98.17257
2663 | 98.1736
2662 | 98.17438
2661 | 98.17494
2660 | 98.17539
2659 | 98.17575
2658 | 98.17604
2657 | 98.1764938
2656 | 98.17745
2655 | 98.17882
2654 | 98.18001
2653 | 98.18052
2652 | 98.1805
2651 | 98.18049
2650 | 98.18094
2649 | 98.18201
2648 | 98.18365
2647 | 98.18539
2646 | 98.18654
2645 | 98.18687
2644 | 98.18699
2643 | 98.18741
2642 | 98.18774
2641 | 98.18739
2640 | 98.18661
2639 | 98.18626
2638 | 98.18651
2637 | 98.18677
2636 | 98.18684
2635 | 98.18733
2634 | 98.18868
2633 | 98.19044
2632 | 98.19191
2631 | 98.19284
2630 | 98.19331
2629 | 98.19314
2628 | 98.19211
2627 | 98.19047
2626 | 98.18885
2625 | 98.18787
2624 | 98.18788
2623 | 98.18886
2622 | 98.19043
2621 | 98.19206
2620 | 98.19356
2619 | 98.19516
2618 | 98.19704
2617 | 98.19882
2616 | 98.19978
2615 | 98.19951
2614 | 98.19831
2613 | 98.1971
2612 | 98.19674
2611 | 98.19737
2610 | 98.1984
2609 | 98.19926
2608 | 98.20002
2607 | 98.20107
2606 | 98.20241
2605 | 98.20364
2604 | 98.20446
2603 | 98.20484
2602 | 98.20466
2601 | 98.20385
2600 | 98.20272
2599 | 98.20197
2598 | 98.20203
2597 | 98.20282
2596 | 98.20404
2595 | 98.20545
2594 | 98.20676
2593 | 98.20767
2592 | 98.20807
2591 | 98.20808
2590 | 98.20783
2589 | 98.20748
2588 | 98.20738
2587 | 98.20786
2586 | 98.20892
2585 | 98.21019
2584 | 98.21149
2583 | 98.21298
2582 | 98.21491
2581 | 98.21717
2580 | 98.21924
2579 | 98.2206
2578 | 98.22111
2577 | 98.22117
2576 | 98.22125
2575 | 98.22132
2574 | 98.22105
2573 | 98.22041
2572 | 98.21996
2571 | 98.22014
2570 | 98.22086
2569 | 98.22184
2568 | 98.22323
2567 | 98.22532
2566 | 98.22801
2565 | 98.2307
2564 | 98.23266
2563 | 98.23339
2562 | 98.23301
2561 | 98.23245
2560 | 98.23278
2559 | 98.23406
2558 | 98.23531
2557 | 98.23574
2556 | 98.23569
2555 | 98.23598
2554 | 98.23694
2553 | 98.23839
2552 | 98.23987
2551 | 98.24074
2550 | 98.24053
2549 | 98.23995
2548 | 98.24066
2547 | 98.24327
2546 | 98.2464
2545 | 98.24834
2544 | 98.24909
2543 | 98.24972
2542 | 98.25036
2541 | 98.25032
2540 | 98.24988
2539 | 98.25048
2538 | 98.2529
2537 | 98.25617
2536 | 98.25879
2535 | 98.26016
2534 | 98.26054
2533 | 98.26041
2532 | 98.26019
2531 | 98.26019
2530 | 98.26031
2529 | 98.26035
2528 | 98.26055
2527 | 98.26151
2526 | 98.26332
2525 | 98.2655
2524 | 98.26751
2523 | 98.26912
2522 | 98.27007
2521 | 98.27009
2520 | 98.26947
2519 | 98.26904
2518 | 98.26939
2517 | 98.27033
2516 | 98.27126
2515 | 98.27206
2514 | 98.27327
2513 | 98.2754
2512 | 98.27814
2511 | 98.28019
2510 | 98.28064
2509 | 98.28033
2508 | 98.28118
2507 | 98.28378
2506 | 98.28649
2505 | 98.28749
2504 | 98.28707
2503 | 98.28692
2502 | 98.28784
2501 | 98.28928
2500 | 98.2907
2499 | 98.29226
2498 | 98.2942
2497 | 98.29647
2496 | 98.2991
2495 | 98.30209
2494 | 98.30472
2493 | 98.30599
2492 | 98.30597
2491 | 98.30595
2490 | 98.30708
2489 | 98.3095
2488 | 98.31273
2487 | 98.31607
2486 | 98.3185
2485 | 98.31904
2484 | 98.31782
2483 | 98.31628
2482 | 98.31589
2481 | 98.31694
2480 | 98.31866
2479 | 98.32013
2478 | 98.32096
2477 | 98.32155
2476 | 98.32278
2475 | 98.32525
2474 | 98.3285
2473 | 98.33154
2472 | 98.33393
2471 | 98.3361
2470 | 98.33859
2469 | 98.34115
2468 | 98.34298
2467 | 98.34347
2466 | 98.34295
2465 | 98.34281
2464 | 98.3446
2463 | 98.3485
2462 | 98.3529
2461 | 98.35582
2460 | 98.35677
2459 | 98.35681
2458 | 98.35717
2457 | 98.35827
2456 | 98.35971
2455 | 98.36059
2454 | 98.36017
2453 | 98.35877
2452 | 98.35791
2451 | 98.35894
2450 | 98.36144
2449 | 98.36379
2448 | 98.36498
2447 | 98.36544
2446 | 98.36607
2445 | 98.36736
2444 | 98.36946
2443 | 98.37224
2442 | 98.37519
2441 | 98.37762
2440 | 98.37923
2439 | 98.38011
2438 | 98.38026
2437 | 98.3796
2436 | 98.37849
2435 | 98.37775
2434 | 98.37802
2433 | 98.37939
2432 | 98.38143
2431 | 98.38338
2430 | 98.38461
2429 | 98.38536
2428 | 98.38677
2427 | 98.38953
2426 | 98.39282
2425 | 98.39522
2424 | 98.39638
2423 | 98.3971
2422 | 98.39805
2421 | 98.39916
2420 | 98.40027
2419 | 98.4014
2418 | 98.4024
2417 | 98.40292
2416 | 98.40313
2415 | 98.40358
2414 | 98.40438
2413 | 98.40508
2412 | 98.40562
2411 | 98.40664
2410 | 98.40875
2409 | 98.41175
2408 | 98.41484
2407 | 98.41736
2406 | 98.41895
2405 | 98.41962
2404 | 98.41981
2403 | 98.4202
2402 | 98.42122
2401 | 98.42276
2400 | 98.42431
2399 | 98.42526
2398 | 98.42543
2397 | 98.42529
2396 | 98.4256
2395 | 98.42648
2394 | 98.42723
2393 | 98.4271
2392 | 98.42611
2391 | 98.42475
2390 | 98.42329
2389 | 98.42168
2388 | 98.41979
2387 | 98.41713
2386 | 98.41287
2385 | 98.40657
2384 | 98.39888
2383 | 98.39111
2382 | 98.38451
2381 | 98.37982
2380 | 98.37712
2379 | 98.37558
2378 | 98.3738
2377 | 98.37098
2376 | 98.36757
2375 | 98.36414
2374 | 98.36047
2373 | 98.35641
2372 | 98.35272
2371 | 98.34999
2370 | 98.34739
2369 | 98.34368
2368 | 98.33902
2367 | 98.33446
2366 | 98.33033
2365 | 98.3261
2364 | 98.32103
2363 | 98.31446
2362 | 98.30652
2361 | 98.29891
2360 | 98.29342
2359 | 98.28942
2358 | 98.28468
2357 | 98.27972
2356 | 98.27785
2355 | 98.27998
2354 | 98.28134
2353 | 98.2776
2352 | 98.27108
2351 | 98.26762
2350 | 98.27131
2349 | 98.28274
2348 | 98.29738
2347 | 98.30251
2346 | 98.28282
2345 | 98.23563
2344 | 98.17501
2343 | 98.11968
2342 | 98.08167
2341 | 98.06697
2340 | 98.07853
2339 | 98.11486
2338 | 98.16775
2337 | 98.22359
2336 | 98.26982
2335 | 98.3001
2334 | 98.31481
2333 | 98.31776
2332 | 98.3147
2331 | 98.31032
2330 | 98.30696
2329 | 98.30389
2328 | 98.30094
2327 | 98.29924
2326 | 98.29989
2325 | 98.30247
2324 | 98.30566
2323 | 98.30859
2322 | 98.3109
2321 | 98.31261
2320 | 98.31459
2319 | 98.3178
2318 | 98.32277
2317 | 98.32879
2316 | 98.33476
2315 | 98.33881
2314 | 98.33959
2313 | 98.33732
2312 | 98.33492
2311 | 98.3352
2310 | 98.33869
2309 | 98.34373
2308 | 98.34934
2307 | 98.35543
2306 | 98.36176
2305 | 98.36736
2304 | 98.37198
2303 | 98.37609
2302 | 98.38023
2301 | 98.3846
2300 | 98.38963
2299 | 98.39512
2298 | 98.3999
2297 | 98.40301
2296 | 98.40587
2295 | 98.411
2294 | 98.41895
2293 | 98.42724
2292 | 98.43308
2291 | 98.43586
2290 | 98.43683
2289 | 98.43758
2288 | 98.43915
2287 | 98.44155
2286 | 98.44371
2285 | 98.44461
2284 | 98.44461
2283 | 98.44486
2282 | 98.44539
2281 | 98.44508
2280 | 98.4435
2279 | 98.44148
2278 | 98.43972
2277 | 98.43785
2276 | 98.4355
2275 | 98.4331
2274 | 98.43138
2273 | 98.43073
2272 | 98.43101
2271 | 98.43143
2270 | 98.43069
2269 | 98.42848
2268 | 98.42629
2267 | 98.42568
2266 | 98.42594
2265 | 98.42479
2264 | 98.42137
2263 | 98.41713
2262 | 98.41395
2261 | 98.41278
2260 | 98.41365
2259 | 98.41565
2258 | 98.41678
2257 | 98.41555
2256 | 98.41285
2255 | 98.4109
2254 | 98.41032
2253 | 98.40989
2252 | 98.40883
2251 | 98.40768
2250 | 98.40673
2249 | 98.40544
2248 | 98.40364
2247 | 98.40181
2246 | 98.40009
2245 | 98.39842
2244 | 98.39794
2243 | 98.4003
2242 | 98.40535
2241 | 98.41084
2240 | 98.41478
2239 | 98.41688
2238 | 98.41758
2237 | 98.41733
2236 | 98.41697
2235 | 98.41721
2234 | 98.41752
2233 | 98.41697
2232 | 98.41626
2231 | 98.41739
2230 | 98.421
2229 | 98.42562
2228 | 98.42949
2227 | 98.43183
2226 | 98.43246
2225 | 98.43179
2224 | 98.43118
2223 | 98.43174
2222 | 98.43258
2221 | 98.43211
2220 | 98.4307
2219 | 98.43043
2218 | 98.4321
2217 | 98.43456
2216 | 98.43679
2215 | 98.43874
2214 | 98.43996
2213 | 98.4396
2212 | 98.4382
2211 | 98.43759
2210 | 98.43876
2209 | 98.44136
2208 | 98.44497
2207 | 98.44913
2206 | 98.45246
2205 | 98.45375
2204 | 98.45404
2203 | 98.45537
2202 | 98.45772
2201 | 98.45938
2200 | 98.46017
2199 | 98.46166
2198 | 98.46399
2197 | 98.46547
2196 | 98.46575
2195 | 98.46706
2194 | 98.47113
2193 | 98.47708
2192 | 98.48296
2191 | 98.48767
2190 | 98.49078
2189 | 98.49237
2188 | 98.49372
2187 | 98.49618
2186 | 98.49916
2185 | 98.50088
2184 | 98.50153
2183 | 98.50355
2182 | 98.50831
2181 | 98.51435
2180 | 98.51941
2179 | 98.52249
2178 | 98.52391
2177 | 98.52526
2176 | 98.52894
2175 | 98.53572
2174 | 98.54285
2173 | 98.54691
2172 | 98.54789
2171 | 98.5484
2170 | 98.54932
2169 | 98.54927
2168 | 98.548
2167 | 98.54718
2166 | 98.54758
2165 | 98.54825
2164 | 98.54874
2163 | 98.54931
2162 | 98.54872
2161 | 98.54501
2160 | 98.53924
2159 | 98.53533
2158 | 98.53552
2157 | 98.53861
2156 | 98.54335
2155 | 98.55007
2154 | 98.5585
2153 | 98.56683
2152 | 98.57359
2151 | 98.57846
2150 | 98.58133
2149 | 98.58308
2148 | 98.58688
2147 | 98.59553
2146 | 98.60719
2145 | 98.61658
2144 | 98.62062
2143 | 98.62067
2142 | 98.61922
2141 | 98.61745
2140 | 98.61631
2139 | 98.61703
2138 | 98.61973
2137 | 98.62334
2136 | 98.62746
2135 | 98.63226
2134 | 98.63676
2133 | 98.6395
2132 | 98.64093
2131 | 98.64301
2130 | 98.6464
2129 | 98.64997
2128 | 98.65314
2127 | 98.65636
2126 | 98.65942
2125 | 98.6614
2124 | 98.66242
2123 | 98.66354
2122 | 98.66484
2121 | 98.66546
2120 | 98.66568
2119 | 98.66674
2118 | 98.66865
2117 | 98.67015
2116 | 98.67121
2115 | 98.67332
2114 | 98.67714
2113 | 98.68158
2112 | 98.68554
2111 | 98.68899
2110 | 98.69194
2109 | 98.69422
2108 | 98.69652
2107 | 98.69989
2106 | 98.7043
2105 | 98.70904
2104 | 98.71447
2103 | 98.72123
2102 | 98.72826
2101 | 98.73375
2100 | 98.73801
2099 | 98.74314
2098 | 98.74988
2097 | 98.75697
2096 | 98.76352
2095 | 98.76946
2094 | 98.77396
2093 | 98.77624
2092 | 98.77791
2091 | 98.78162
2090 | 98.78737
2089 | 98.79252
2088 | 98.79563
2087 | 98.79773
2086 | 98.7997
2085 | 98.80132
2084 | 98.80327
2083 | 98.80713
2082 | 98.81265
2081 | 98.81749
2080 | 98.82028
2079 | 98.82194
2078 | 98.82355
2077 | 98.82533
2076 | 98.8279
2075 | 98.8318
2074 | 98.83567
2073 | 98.83775
2072 | 98.83913
2071 | 98.84267
2070 | 98.84856
2069 | 98.85407
2068 | 98.85792
2067 | 98.86141
2066 | 98.86468
2065 | 98.86572
2064 | 98.8643
2063 | 98.86307
2062 | 98.86354
2061 | 98.86412
2060 | 98.86359
2059 | 98.86342
2058 | 98.86529
2057 | 98.86879
2056 | 98.87269
2055 | 98.87604
2054 | 98.87738
2053 | 98.87552
2052 | 98.87193
2051 | 98.86995
2050 | 98.87105
2049 | 98.87399
2048 | 98.87786
2047 | 98.88298
2046 | 98.88848
2045 | 98.89251
2044 | 98.89535
2043 | 98.8985
2042 | 98.90048
2041 | 98.89802
2040 | 98.89207
2039 | 98.88802
2038 | 98.88875
2037 | 98.89197
2036 | 98.89513
2035 | 98.89831
2034 | 98.90085
2033 | 98.90049
2032 | 98.89804
2031 | 98.89811
2030 | 98.90284
2029 | 98.90916
2028 | 98.91384
2027 | 98.91756
2026 | 98.9216
2025 | 98.92502
2024 | 98.927
2023 | 98.92875
2022 | 98.93112
2021 | 98.93351
2020 | 98.93631
2019 | 98.94077
2018 | 98.94555
2017 | 98.94719
2016 | 98.94533
2015 | 98.94365
2014 | 98.94447
2013 | 98.94699
2012 | 98.95097
2011 | 98.95772
2010 | 98.96616
2009 | 98.97266
2008 | 98.97619
2007 | 98.97931
2006 | 98.98279
2005 | 98.98438
2004 | 98.98396
2003 | 98.98509
2002 | 98.9892
2001 | 98.9931
2000 | 98.99455
1999 | 98.99548
1998 | 98.99821
1997 | 99.0022
1996 | 99.00678
1995 | 99.0131
1994 | 99.02069
1993 | 99.02535
1992 | 99.02404
1991 | 99.01973
1990 | 99.01778
1989 | 99.01944
1988 | 99.02208
1987 | 99.02348
1986 | 99.02346
1985 | 99.02292
1984 | 99.02307
1983 | 99.02443
1982 | 99.02585
1981 | 99.02573
1980 | 99.02476
1979 | 99.02487
1978 | 99.02593
1977 | 99.02592
1976 | 99.0247
1975 | 99.02425
1974 | 99.02497
1973 | 99.02537
1972 | 99.02613
1971 | 99.03046
1970 | 99.0392
1969 | 99.04861
1968 | 99.05402
1967 | 99.05394
1966 | 99.05032
1965 | 99.04673
1964 | 99.04621
1963 | 99.04899
1962 | 99.05215
1961 | 99.05347
1960 | 99.05469
1959 | 99.0583
1958 | 99.06263
1957 | 99.06399
1956 | 99.06276
1955 | 99.06297
1954 | 99.06617
1953 | 99.06981
1952 | 99.07132
1951 | 99.07113
1950 | 99.07074
1949 | 99.07117
1948 | 99.07341
1947 | 99.07749
1946 | 99.08176
1945 | 99.08489
1944 | 99.08754
1943 | 99.0897
1942 | 99.08878
1941 | 99.08402
1940 | 99.0798
1939 | 99.08062
1938 | 99.08533
1937 | 99.08949
1936 | 99.09169
1935 | 99.09363
1934 | 99.09528
1933 | 99.0948
1932 | 99.09274
1931 | 99.09225
1930 | 99.09403
1929 | 99.09565
1928 | 99.09568
1927 | 99.0949
1926 | 99.09477
1925 | 99.09594
1924 | 99.09914
1923 | 99.10324
1922 | 99.10506
1921 | 99.1041
1920 | 99.10456
1919 | 99.10892
1918 | 99.11224
1917 | 99.10814
1916 | 99.09946
1915 | 99.09428
1914 | 99.09498
1913 | 99.09747
1912 | 99.09881
1911 | 99.10011
1910 | 99.10142
1909 | 99.10056
1908 | 99.09809
1907 | 99.09742
1906 | 99.09928
1905 | 99.09991
1904 | 99.0978
1903 | 99.09606
1902 | 99.09674
1901 | 99.0978
1900 | 99.09739
1899 | 99.09667
1898 | 99.09718
1897 | 99.09801
1896 | 99.09816
1895 | 99.09804
1894 | 99.09765
1893 | 99.09667
1892 | 99.09669
1891 | 99.09988
1890 | 99.10427
1889 | 99.1048
1888 | 99.10106
1887 | 99.09816
1886 | 99.09884
1885 | 99.10029
1884 | 99.09963
1883 | 99.09804
1882 | 99.09733
1881 | 99.09654
1880 | 99.09453
1879 | 99.09252
1878 | 99.09197
1877 | 99.09209
1876 | 99.09164
1875 | 99.09107
1874 | 99.09057
1873 | 99.08928
1872 | 99.08804
1871 | 99.08979
1870 | 99.09487
1869 | 99.09845
1868 | 99.09646
1867 | 99.09145
1866 | 99.08787
1865 | 99.08623
1864 | 99.0852
1863 | 99.08484
1862 | 99.08565
1861 | 99.08691
1860 | 99.08788
1859 | 99.08881
1858 | 99.08952
1857 | 99.08888
1856 | 99.08695
1855 | 99.08557
1854 | 99.08545
1853 | 99.08492
1852 | 99.08325
1851 | 99.0813
1850 | 99.07999
1849 | 99.07829
1848 | 99.07567
1847 | 99.07457
1846 | 99.07791
1845 | 99.08491
1844 | 99.09026
1843 | 99.0897
1842 | 99.08386
1841 | 99.07611
1840 | 99.07029
1839 | 99.06864
1838 | 99.06987
1837 | 99.07025
1836 | 99.06848
1835 | 99.06586
1834 | 99.06278
1833 | 99.05914
1832 | 99.0574
1831 | 99.06064
1830 | 99.06643
1829 | 99.06694
1828 | 99.06007
1827 | 99.0526
1826 | 99.05146
1825 | 99.05606
1824 | 99.06006
1823 | 99.05992
1822 | 99.05693
1821 | 99.05334
1820 | 99.05012
1819 | 99.04746
1818 | 99.04523
1817 | 99.04243
1816 | 99.03842
1815 | 99.03322
1814 | 99.02724
1813 | 99.02195
1812 | 99.01898
1811 | 99.0188
1810 | 99.01938
1809 | 99.01828
1808 | 99.01556
1807 | 99.01298
1806 | 99.01086
1805 | 99.00735
1804 | 99.00182
1803 | 98.99689
1802 | 98.99515
1801 | 98.99622
1800 | 98.99705
1799 | 98.99628
1798 | 98.99421
1797 | 98.99077
1796 | 98.9858
1795 | 98.98061
1794 | 98.97819
1793 | 98.98157
1792 | 98.98911
1791 | 98.9949
1790 | 98.9948
1789 | 98.98917
1788 | 98.98131
1787 | 98.97549
1786 | 98.97417
1785 | 98.97535
1784 | 98.97499
1783 | 98.97159
1782 | 98.96674
1781 | 98.9634
1780 | 98.9614
1779 | 98.95928
1778 | 98.95552
1777 | 98.94926
1776 | 98.94097
1775 | 98.93215
1774 | 98.92611
1773 | 98.92609
1772 | 98.92984
1771 | 98.93044
1770 | 98.92461
1769 | 98.91593
1768 | 98.91058
1767 | 98.90876
1766 | 98.90338
1765 | 98.89023
1764 | 98.87408
1763 | 98.86355
1762 | 98.85975
1761 | 98.85506
1760 | 98.84382
1759 | 98.82912
1758 | 98.8159
1757 | 98.80602
1756 | 98.79768
1755 | 98.78766
1754 | 98.7743
1753 | 98.75941
1752 | 98.74741
1751 | 98.73966
1750 | 98.73143
1749 | 98.71787
1748 | 98.70238
1747 | 98.69065
1746 | 98.68271
1745 | 98.67561
1744 | 98.66876
1743 | 98.66386
1742 | 98.65985
1741 | 98.65414
1740 | 98.64816
1739 | 98.64476
1738 | 98.64057
1737 | 98.63226
1736 | 98.6256
1735 | 98.63142
1734 | 98.64556
1733 | 98.64846
1732 | 98.63628
1731 | 98.62267
1730 | 98.61674
1729 | 98.61646
1728 | 98.61706
1727 | 98.61747
1726 | 98.61817
1725 | 98.61838
1724 | 98.61777
1723 | 98.61851
1722 | 98.61934
1721 | 98.61591
1720 | 98.60915
1719 | 98.60733
1718 | 98.61472
1717 | 98.62365
1716 | 98.6272
1715 | 98.62771
1714 | 98.62842
1713 | 98.6271
1712 | 98.6221
1711 | 98.61639
1710 | 98.61119
1709 | 98.60295
1708 | 98.58969
1707 | 98.57541
1706 | 98.56518
1705 | 98.55654
1704 | 98.54447
1703 | 98.5293
1702 | 98.51442
1701 | 98.49806
1700 | 98.47018
1699 | 98.4274
1698 | 98.37584
1697 | 98.31769
1696 | 98.25191
1695 | 98.17907
1694 | 98.10001
1693 | 98.01223
1692 | 97.91171
1691 | 97.79544
1690 | 97.66159
1689 | 97.51884
1688 | 97.38851
1687 | 97.28519
1686 | 97.20411
1685 | 97.12836
1684 | 97.06246
1683 | 97.04301
1682 | 97.08219
1681 | 97.15914
1680 | 97.25549
1679 | 97.35735
1678 | 97.45421
1677 | 97.54451
1676 | 97.63159
1675 | 97.71108
1674 | 97.77181
1673 | 97.81265
1672 | 97.84284
1671 | 97.87192
1670 | 97.90199
1669 | 97.92849
1668 | 97.9475
1667 | 97.9595
1666 | 97.96691
1665 | 97.97138
1664 | 97.97351
1663 | 97.97384
1662 | 97.9727
1661 | 97.97084
1660 | 97.96811
1659 | 97.96537
1658 | 97.96391
1657 | 97.96384
1656 | 97.96506
1655 | 97.9702
1654 | 97.979
1653 | 97.97422
1652 | 97.95133
1651 | 97.92637
1650 | 97.90579
1649 | 97.8899
1648 | 97.87708
1647 | 97.86475
1646 | 97.85353
1645 | 97.84308
1644 | 97.83063
1643 | 97.81557
1642 | 97.79771
1641 | 97.7758
1640 | 97.7489
1639 | 97.7187
1638 | 97.68477
1637 | 97.63682
1636 | 97.5609
1635 | 97.4643
1634 | 97.36928
1633 | 97.27537
1632 | 97.16836
1631 | 97.03751
1630 | 96.86969
1629 | 96.64778
1628 | 96.37051
1627 | 96.06715
1626 | 95.76586
1625 | 95.45827
1624 | 95.12446
1623 | 94.79992
1622 | 94.57431
1621 | 94.49591
1620 | 94.54266
1619 | 94.68659
1618 | 94.92569
1617 | 95.24912
1616 | 95.59794
1615 | 95.91
1614 | 96.17718
1613 | 96.4169
1612 | 96.63523
1611 | 96.82784
1610 | 96.99366
1609 | 97.13699
1608 | 97.25953
1607 | 97.36137
1606 | 97.44609
1605 | 97.51887
1604 | 97.58084
1603 | 97.63205
1602 | 97.67588
1601 | 97.71509
1600 | 97.74827
1599 | 97.77401
1598 | 97.79513
1597 | 97.81523
1596 | 97.83438
1595 | 97.85213
1594 | 97.87119
1593 | 97.89412
1592 | 97.91956
1591 | 97.94589
1590 | 97.97469
1589 | 98.00725
1588 | 98.04093
1587 | 98.07295
1586 | 98.10395
1585 | 98.13532
1584 | 98.16623
1583 | 98.19494
1582 | 98.22212
1581 | 98.24781
1580 | 98.26939
1579 | 98.28598
1578 | 98.30283
1577 | 98.32602
1576 | 98.35286
1575 | 98.37523
1574 | 98.38953
1573 | 98.39796
1572 | 98.40458
1571 | 98.41294
1570 | 98.42422
1569 | 98.43592
1568 | 98.44402
1567 | 98.44769
1566 | 98.45071
1565 | 98.45659
1564 | 98.46461
1563 | 98.47088
1562 | 98.47426
1561 | 98.47701
1560 | 98.48231
1559 | 98.49018
1558 | 98.50433
1557 | 98.51617
1556 | 98.51709
1555 | 98.51542
1554 | 98.51796
1553 | 98.52244
1552 | 98.52405
1551 | 98.52416
1550 | 98.52803
1549 | 98.53512
1548 | 98.54004
1547 | 98.53966
1546 | 98.53734
1545 | 98.5387
1544 | 98.54351
1543 | 98.54643
1542 | 98.54538
1541 | 98.54685
1540 | 98.56082
1539 | 98.58427
1538 | 98.60141
1537 | 98.6044
1536 | 98.59858
1535 | 98.59231
1534 | 98.59107
1533 | 98.59551
1532 | 98.60055
1531 | 98.60096
1530 | 98.59659
1529 | 98.59037
1528 | 98.5851
1527 | 98.582
1526 | 98.58013
1525 | 98.57718
1524 | 98.57002
1523 | 98.55787
1522 | 98.54487
1521 | 98.53672
1520 | 98.53219
1519 | 98.52293
1518 | 98.50577
1517 | 98.48617
1516 | 98.47027
1515 | 98.45686
1514 | 98.44008
1513 | 98.4192
1512 | 98.39831
1511 | 98.37878
1510 | 98.35794
1509 | 98.33512
1508 | 98.31461
1507 | 98.29914
1506 | 98.29066
1505 | 98.29073
1504 | 98.2936
1503 | 98.29533
1502 | 98.2969
1501 | 98.29988
1500 | 98.3055
1499 | 98.3131
1498 | 98.32287
1497 | 98.33877
1496 | 98.3636
1495 | 98.39075
1494 | 98.4101
1493 | 98.41979
1492 | 98.42502
1491 | 98.43068
1490 | 98.43656
1489 | 98.44128
1488 | 98.44532
1487 | 98.44778
1486 | 98.44651
1485 | 98.44127
1484 | 98.43311
1483 | 98.42174
1482 | 98.40732
1481 | 98.39167
1480 | 98.37675
1479 | 98.3612
1478 | 98.34205
1477 | 98.31892
1476 | 98.29372
1475 | 98.26569
1474 | 98.22938
1473 | 98.18203
1472 | 98.13146
1471 | 98.08843
1470 | 98.0538
1469 | 98.02369
1468 | 97.99707
1467 | 97.97287
1466 | 97.94733
1465 | 97.92024
1464 | 97.8977
1463 | 97.88424
1462 | 97.87804
1461 | 97.87553
1460 | 97.87477
1459 | 97.87318
1458 | 97.86689
1457 | 97.85664
1456 | 97.85318
1455 | 97.86064
1454 | 97.87207
1453 | 97.88411
1452 | 97.8975
1451 | 97.91183
1450 | 97.92483
1449 | 97.93525
1448 | 97.94512
1447 | 97.95587
1446 | 97.9658
1445 | 97.97401
1444 | 97.98023
1443 | 97.98461
1442 | 97.98819
1441 | 97.99229
1440 | 97.99736
1439 | 98.00118
1438 | 97.99959
1437 | 97.98942
1436 | 97.97447
1435 | 97.96155
1434 | 97.9508
1433 | 97.93868
1432 | 97.9236
1431 | 97.90562
1430 | 97.88609
1429 | 97.86816
1428 | 97.85616
1427 | 97.85083
1426 | 97.84811
1425 | 97.84551
1424 | 97.84552
1423 | 97.85281
1422 | 97.86809
1421 | 97.88774
1420 | 97.90878
1419 | 97.93
1418 | 97.95212
1417 | 97.97753
1416 | 98.00734
1415 | 98.03934
1414 | 98.07005
1413 | 98.0976
1412 | 98.12224
1411 | 98.14454
1410 | 98.16485
1409 | 98.18359
1408 | 98.20096
1407 | 98.21611
1406 | 98.22801
1405 | 98.23804
1404 | 98.24864
1403 | 98.26035
1402 | 98.27115
1401 | 98.27893
1400 | 98.28353
1399 | 98.28648
1398 | 98.28974
1397 | 98.29381
1396 | 98.2978
1395 | 98.30061
1394 | 98.30206
1393 | 98.30298
1392 | 98.30341
1391 | 98.30225
1390 | 98.29837
1389 | 98.29086
1388 | 98.27887
1387 | 98.26297
1386 | 98.24585
1385 | 98.22947
1384 | 98.2128
1383 | 98.1942
1382 | 98.17394
1381 | 98.15308
1380 | 98.13245
1379 | 98.11321
1378 | 98.09706
1377 | 98.08415
1376 | 98.0721
1375 | 98.05863
1374 | 98.04478
1373 | 98.03408
1372 | 98.02807
1371 | 98.0249
1370 | 98.02227
1369 | 98.02012
1368 | 98.01975
1367 | 98.02221
1366 | 98.02731
1365 | 98.03366
1364 | 98.04015
1363 | 98.04735
1362 | 98.05792
1361 | 98.07392
1360 | 98.09414
1359 | 98.1154
1358 | 98.13552
1357 | 98.154
1356 | 98.17083
1355 | 98.18587
1354 | 98.19915
1353 | 98.21067
1352 | 98.2199
1351 | 98.22588
1350 | 98.22801
1349 | 98.22677
1348 | 98.2224
1347 | 98.21434
1346 | 98.20212
1345 | 98.18633
1344 | 98.16826
1343 | 98.14861
1342 | 98.12687
1341 | 98.1021
1340 | 98.07436
1339 | 98.04592
1338 | 98.02021
1337 | 97.9992
1336 | 97.98258
1335 | 97.96941
1334 | 97.95924
1333 | 97.95162
1332 | 97.94561
1331 | 97.94016
1330 | 97.93475
1329 | 97.92917
1328 | 97.92281
1327 | 97.9148
1326 | 97.90455
1325 | 97.89217
1324 | 97.87809
1323 | 97.86292
1322 | 97.8473
1321 | 97.83177
1320 | 97.81685
1319 | 97.80374
1318 | 97.79463
1317 | 97.79153
1316 | 97.79508
1315 | 97.80486
1314 | 97.82047
1313 | 97.84173
1312 | 97.86812
1311 | 97.89844
1310 | 97.93129
1309 | 97.96547
1308 | 97.99996
1307 | 98.03392
1306 | 98.06694
1305 | 98.09901
1304 | 98.12987
1303 | 98.15899
1302 | 98.18606
1301 | 98.21116
1300 | 98.23421
1299 | 98.25474
1298 | 98.27248
1297 | 98.2875
1296 | 98.2999
1295 | 98.30965
1294 | 98.31715
1293 | 98.3232
1292 | 98.32827
1291 | 98.33219
1290 | 98.33457
1289 | 98.33525
1288 | 98.33409
1287 | 98.33092
1286 | 98.32597
1285 | 98.3198
1284 | 98.31283
1283 | 98.30536
1282 | 98.29799
1281 | 98.29143
1280 | 98.28578
1279 | 98.28073
1278 | 98.27648
1277 | 98.27376
1276 | 98.27319
1275 | 98.27512
1274 | 98.28034
1273 | 98.29069
1272 | 98.30835
1271 | 98.33474
1270 | 98.36957
1269 | 98.41007
1268 | 98.45042
1267 | 98.48267
1266 | 98.49968
1265 | 98.49828
1264 | 98.48016
1263 | 98.45031
1262 | 98.41419
1261 | 98.37543
1260 | 98.33506
1259 | 98.29278
1258 | 98.2484
1257 | 98.20206
1256 | 98.15401
1255 | 98.10491
1254 | 98.05599
1253 | 98.00842
1252 | 97.96288
1251 | 97.9199
1250 | 97.88024
1249 | 97.84454
1248 | 97.81298
1247 | 97.78543
1246 | 97.76177
1245 | 97.74164
1244 | 97.72439
1243 | 97.70947
1242 | 97.69664
1241 | 97.6857
1240 | 97.67608
1239 | 97.66702
1238 | 97.65803
1237 | 97.6492
1236 | 97.64094
1235 | 97.63371
1234 | 97.62778
1233 | 97.62331
1232 | 97.62032
1231 | 97.61884
1230 | 97.61878
1229 | 97.62002
1228 | 97.6224
1227 | 97.62575
1226 | 97.62979
1225 | 97.63416
1224 | 97.63847
1223 | 97.64236
1222 | 97.64559
1221 | 97.64826
1220 | 97.65072
1219 | 97.65323
1218 | 97.65568
1217 | 97.65756
1216 | 97.65815
1215 | 97.65642
1214 | 97.65102
1213 | 97.64064
1212 | 97.62442
1211 | 97.60203
1210 | 97.57354
1209 | 97.53956
1208 | 97.50155
1207 | 97.46157
1206 | 97.42107
1205 | 97.37997
1204 | 97.33725
1203 | 97.29203
1202 | 97.24404
1201 | 97.19315
1200 | 97.13916
1199 | 97.08164
1198 | 97.01948
1197 | 96.95087
1196 | 96.87403
1195 | 96.78783
1194 | 96.69124
1193 | 96.58283
1192 | 96.46137
1191 | 96.32637
1190 | 96.17733
1189 | 96.01311
1188 | 95.83276
1187 | 95.63627
1186 | 95.4235
1185 | 95.19342
1184 | 94.9456
1183 | 94.68162
1182 | 94.40369
1181 | 94.11313
1180 | 93.81181
1179 | 93.50318
1178 | 93.1898
1177 | 92.87157
1176 | 92.54844
1175 | 92.22254
1174 | 91.89514
1173 | 91.56457
1172 | 91.22985
1171 | 90.89318
1170 | 90.55618
1169 | 90.21755
1168 | 89.87743
1167 | 89.53961
1166 | 89.20608
1165 | 88.87442
1164 | 88.54397
1163 | 88.21843
1162 | 87.89859
1161 | 87.57887
1160 | 87.25518
1159 | 86.92953
1158 | 86.60251
1157 | 86.26937
1156 | 85.92799
1155 | 85.58279
1154 | 85.23553
1153 | 84.88114
1152 | 84.51761
1151 | 84.15099
1150 | 83.78488
1149 | 83.41528
1148 | 83.04155
1147 | 82.67211
1146 | 82.31292
1145 | 81.96159
1144 | 81.61929
1143 | 81.29669
1142 | 81.00078
1141 | 80.72769
1140 | 80.47506
1139 | 80.24856
1138 | 80.04934
1137 | 79.86846
1136 | 79.70077
1135 | 79.55058
1134 | 79.41718
1133 | 79.28893
1132 | 79.15849
1131 | 79.02949
1130 | 78.90189
1129 | 78.76606
1128 | 78.61863
1127 | 78.46927
1126 | 78.32439
1125 | 78.17928
1124 | 78.03313
1123 | 77.89617
1122 | 77.77414
1121 | 77.66131
1120 | 77.55593
1119 | 77.46656
1118 | 77.39633
1117 | 77.33781
1116 | 77.29099
1115 | 77.26986
1114 | 77.2845
1113 | 77.33324
1112 | 77.41874
1111 | 77.55334
1110 | 77.74078
1109 | 77.96971
1108 | 78.23163
1107 | 78.52829
1106 | 78.85633
1105 | 79.20211
1104 | 79.55772
1103 | 79.92633
1102 | 80.30726
1101 | 80.69135
1100 | 81.07499
1099 | 81.46382
1098 | 81.85891
1097 | 82.25271
1096 | 82.64211
1095 | 83.03181
1094 | 83.42192
1093 | 83.80478
1092 | 84.17688
1091 | 84.54184
1090 | 84.8993
1089 | 85.24212
1088 | 85.56712
1087 | 85.87801
1086 | 86.17525
1085 | 86.45293
1084 | 86.7079
1083 | 86.94315
1082 | 87.15986
1081 | 87.35503
1080 | 87.52931
1079 | 87.68928
1078 | 87.83956
1077 | 87.97971
1076 | 88.1107
1075 | 88.23666
1074 | 88.3576
1073 | 88.46766
1072 | 88.56298
1071 | 88.64466
1070 | 88.71197
1069 | 88.75959
1068 | 88.78449
1067 | 88.7897
1066 | 88.77875
1065 | 88.7528
1064 | 88.716
1063 | 88.67745
1062 | 88.64474
1061 | 88.62074
1060 | 88.6088
1059 | 88.6146
1058 | 88.63975
1057 | 88.67954
1056 | 88.72958
1055 | 88.78909
1054 | 88.85601
1053 | 88.92536
1052 | 88.99492
1051 | 89.06648
1050 | 89.13932
1049 | 89.20849
1048 | 89.27149
1047 | 89.33043
1046 | 89.38548
1045 | 89.43238
1044 | 89.46798
1043 | 89.4928
1042 | 89.50663
1041 | 89.50723
1040 | 89.49537
1039 | 89.47642
1038 | 89.45545
1037 | 89.43522
1036 | 89.42037
1035 | 89.41828
1034 | 89.43371
1033 | 89.46685
1032 | 89.51758
1031 | 89.58692
1030 | 89.67327
1029 | 89.77233
1028 | 89.88221
1027 | 90.0044
1026 | 90.13886
1025 | 90.28246
1024 | 90.43281
1023 | 90.58915
1022 | 90.74883
1021 | 90.90694
1020 | 91.06007
1019 | 91.20615
1018 | 91.33982
1017 | 91.45175
1016 | 91.53425
1015 | 91.58555
1014 | 91.60817
1013 | 91.60596
1012 | 91.58335
1011 | 91.54402
1010 | 91.48761
1009 | 91.40838
1008 | 91.3003
1007 | 91.16717
1006 | 91.03123
1005 | 90.93065
1004 | 90.90137
1003 | 90.9535
1002 | 91.06376
1001 | 91.19408
1000 | 91.31767
999 | 91.42709
998 | 91.52392
997 | 91.60919
996 | 91.68346
995 | 91.74837
994 | 91.80451
993 | 91.85073
992 | 91.88725
991 | 91.9166
990 | 91.94092
989 | 91.96145
988 | 91.98172
987 | 92.00854
986 | 92.04851
985 | 92.10604
984 | 92.18464
983 | 92.28662
982 | 92.41017
981 | 92.54926
980 | 92.69738
979 | 92.84952
978 | 93.00093
977 | 93.14717
976 | 93.28641
975 | 93.41912
974 | 93.54507
973 | 93.66274
972 | 93.77205
971 | 93.87503
970 | 93.97325
969 | 94.0666
968 | 94.15522
967 | 94.24049
966 | 94.32353
965 | 94.40452
964 | 94.48411
963 | 94.56331
962 | 94.64179
961 | 94.71827
960 | 94.79303
959 | 94.86812
958 | 94.94439
957 | 95.02021
956 | 95.09379
955 | 95.16487
954 | 95.23351
953 | 95.2992
952 | 95.36195
951 | 95.42273
950 | 95.482
949 | 95.53911
948 | 95.59375
947 | 95.64644
946 | 95.69708
945 | 95.74458
944 | 95.78831
943 | 95.8288
942 | 95.86644
941 | 95.90089
940 | 95.93233
939 | 95.96176
938 | 95.9896
937 | 96.01533
936 | 96.03895
935 | 96.06152
934 | 96.08366
933 | 96.1048
932 | 96.12455
931 | 96.14338
930 | 96.16166
929 | 96.17897
928 | 96.1952
927 | 96.21084
926 | 96.22589
925 | 96.23965
924 | 96.25197
923 | 96.26369
922 | 96.27527
921 | 96.28615
920 | 96.29583
919 | 96.30439
918 | 96.31159
917 | 96.31666
916 | 96.31944
915 | 96.32056
914 | 96.32043
913 | 96.31917
912 | 96.31741
911 | 96.31567
910 | 96.31269
909 | 96.30619
908 | 96.29549
907 | 96.28195
906 | 96.26647
905 | 96.24857
904 | 96.22849
903 | 96.20845
902 | 96.19092
901 | 96.17718
900 | 96.16807
899 | 96.16457
898 | 96.16688
897 | 96.17449
896 | 96.18792
895 | 96.20856
894 | 96.23607
893 | 96.26755
892 | 96.29995
891 | 96.33213
890 | 96.36382
889 | 96.39446
888 | 96.42356
887 | 96.45096
886 | 96.47607
885 | 96.49813
884 | 96.51734
883 | 96.53426
882 | 96.54786
881 | 96.55597
880 | 96.55835
879 | 96.55792
878 | 96.55845
877 | 96.56266
876 | 96.57266
875 | 96.5903
874 | 96.61603
873 | 96.64882
872 | 96.68725
871 | 96.72904
870 | 96.76964
869 | 96.80404
868 | 96.83077
867 | 96.85235
866 | 96.8715
865 | 96.88836
864 | 96.90168
863 | 96.91074
862 | 96.91584
861 | 96.9186
860 | 96.92201
859 | 96.92823
858 | 96.93577
857 | 96.94085
856 | 96.94176
855 | 96.93993
854 | 96.93718
853 | 96.93449
852 | 96.93368
851 | 96.93683
850 | 96.94315
849 | 96.94881
848 | 96.95123
847 | 96.95122
846 | 96.95053
845 | 96.94987
844 | 96.94983
843 | 96.95088
842 | 96.95145
841 | 96.94901
840 | 96.94438
839 | 96.94203
838 | 96.94467
837 | 96.95034
836 | 96.95615
835 | 96.96217
834 | 96.9699
833 | 96.97973
832 | 96.99205
831 | 97.00852
830 | 97.03002
829 | 97.05502
828 | 97.08155
827 | 97.10887
826 | 97.13558
825 | 97.15873
824 | 97.17663
823 | 97.19046
822 | 97.20134
821 | 97.20833
820 | 97.21111
819 | 97.21193
818 | 97.21329
817 | 97.21575
816 | 97.21926
815 | 97.22403
814 | 97.22868
813 | 97.23031
812 | 97.22811
811 | 97.22477
810 | 97.22294
809 | 97.22255
808 | 97.22272
807 | 97.22362
806 | 97.22469
805 | 97.2239
804 | 97.22036
803 | 97.21527
802 | 97.20897
801 | 97.19983
800 | 97.18716
799 | 97.17229
798 | 97.15535
797 | 97.13419
796 | 97.10809
795 | 97.07944
794 | 97.05019
793 | 97.01973
792 | 96.98796
791 | 96.95714
790 | 96.92878
789 | 96.90179
788 | 96.87542
787 | 96.85091
786 | 96.82867
785 | 96.80699
784 | 96.78544
783 | 96.76621
782 | 96.75038
781 | 96.73588
780 | 96.72104
779 | 96.70687
778 | 96.69414
777 | 96.68139
776 | 96.66792
775 | 96.65537
774 | 96.64441
773 | 96.63308
772 | 96.62017
771 | 96.60696
770 | 96.59402
769 | 96.57968
768 | 96.56363
767 | 96.54819
766 | 96.53422
765 | 96.51949
764 | 96.50283
763 | 96.4861
762 | 96.47
761 | 96.45229
760 | 96.43239
759 | 96.4134
758 | 96.39708
757 | 96.38108
756 | 96.36355
755 | 96.34604
754 | 96.32931
753 | 96.31105
752 | 96.2904
751 | 96.27014
750 | 96.25182
749 | 96.23315
748 | 96.21301
747 | 96.19403
746 | 96.17724
745 | 96.15924
744 | 96.13792
743 | 96.11601
742 | 96.09569
741 | 96.07482
740 | 96.05182
739 | 96.02913
738 | 96.00818
737 | 95.98623
736 | 95.96175
735 | 95.9375357
734 | 95.91492
733 | 95.89014
732 | 95.86043
731 | 95.82848
730 | 95.797
729 | 95.76418
728 | 95.72875
727 | 95.69355
726 | 95.6602
725 | 95.62585
724 | 95.5886
723 | 95.54998
722 | 95.5095
721 | 95.46435
720 | 95.41804
719 | 95.37984
718 | 95.35085
717 | 95.32059
716 | 95.28207
715 | 95.24038
714 | 95.20222
713 | 95.16645
712 | 95.13127
711 | 95.10038
710 | 95.07476
709 | 95.0476
708 | 95.015
707 | 94.98221
706 | 94.95236
705 | 94.91979
704 | 94.88194
703 | 94.84601
702 | 94.81549
701 | 94.78201
700 | 94.73978
699 | 94.69581
698 | 94.65579
697 | 94.61351
696 | 94.56451
695 | 94.51583
694 | 94.47097
693 | 94.4196
692 | 94.35421
691 | 94.28127
690 | 94.20268
689 | 94.10524
688 | 93.98303
687 | 93.84862
686 | 93.70481
685 | 93.52973
684 | 93.30742
683 | 93.0456
682 | 92.74482
681 | 92.38136
680 | 91.94008
679 | 91.43116
678 | 90.85375
677 | 90.18414
676 | 89.4184
675 | 88.5838
674 | 87.70533
673 | 86.81798
672 | 86.00437
671 | 85.33102
670 | 84.78272
669 | 84.30594
668 | 84.05171
667 | 84.29495
666 | 84.9514
665 | 85.78229
664 | 86.69348
663 | 87.61579
662 | 88.45909
661 | 89.16733
660 | 89.74743
659 | 90.21423
658 | 90.58059
657 | 90.8765
656 | 91.12441
655 | 91.31859
654 | 91.45776
653 | 91.56443
652 | 91.65022
651 | 91.69986
650 | 91.70879
649 | 91.69946
648 | 91.68457
647 | 91.65039
646 | 91.59013
645 | 91.5196
644 | 91.44883
643 | 91.37005
642 | 91.28235
641 | 91.2003
640 | 91.13113
639 | 91.06754
638 | 91.00659
637 | 90.95195
636 | 90.89549
635 | 90.82071
634 | 90.72621
633 | 90.62303
632 | 90.51291
631 | 90.39439
630 | 90.28138
629 | 90.18907
628 | 90.10984
627 | 90.02458
626 | 89.93111
625 | 89.84338
624 | 89.76991
623 | 89.71224
622 | 89.67433
621 | 89.65445
620 | 89.6362
619 | 89.60558
618 | 89.57086
617 | 89.54333
616 | 89.49717
615 | 89.38479
614 | 89.20018
613 | 88.97306
612 | 88.70015
611 | 88.34861
610 | 87.92724
609 | 87.4897
608 | 87.07187
607 | 86.67451
606 | 86.28878
605 | 85.91764
604 | 85.59407
603 | 85.39116
602 | 85.38645
601 | 85.61416
600 | 86.06654

## Sample Details
Setting | Value
Filesname | NHwF-6
Creation Date
Analyst | mas-storage
X-Axis Units | cm-1
X-Axis start value | 4000
X-Axis end value | 600
Data interval | -1
Number of points | 3401
Y-Axis Units | %T
Description | 7Sample 1327 By mas-storage Date Wednesday, July 28 2021

## Instrument Details
Setting | Value
Instrument Model | Frontier FT-IR
Instrument Serial Number | 91175
Software Revision | CPU32 Main 00.09.9908 05-May-2009 15:52:12
Number of Scans | 32
Resolution | 4
Detector
Source | MIR
Beam Splitter | OptKBr
Apodization | Strong
Spectrum Type | Spectrum
Beam Type | Ratio
Phase Correction | Magnitude
Scan Speed | 1
IGram Type | Double
Scan Driection | Combined
Zero Crossing | 0
JStop | 8.94
IR-Laser Wavenumber | 15798.001999451375
Manufacturer | PIKE Technologies Inc.
Part Number | L1200385
Serial Number | 19250
Description | Miracle Accessory
Default Scan Range | 4000 450
Accessory Type | Miracle ATR
Temperature / °C
Slide Holder Option

## Quality Checks
Setting | Value
Water Vapor | Passed
Carbon Dioxide | Passed
Baseline Low | Passed
Baseline High | Passed
Baseline Slope | Passed
Strong Bands | Passed
Weak Bands | Warning
High Noise | Passed
Fringes | Warning
Vignetting | Passed
Blocked Beam | Passed
Negative Bands | Passed
Zero Transmission | Passed
Stray Light | Passed
Window Cuttoff | Passed