## Data
Wavelength / cm-1 | Transmittance / % | Wavelength / cm-1 |  | Wavelength / cm-1 |  | Wavelength / cm-1 |  | Wavelength / cm-1 |  | Wavelength / cm-1 |  | Wavelength / cm-1
4000 | 97.1393 |  | Baseline @ 1105 |  | Baseline @ 1735 |  | Baseline @ 2900 |  | Peak @ 1105 |  | Peak @ 1735 |  | Peak @ 2900
3999 | 97.14128 | 800 | 96.80207 | 1525 | 98.41112 | 2670 | 97.99847 | 1105 | 78.83054 | 1735 | 98.46176 | 2900 | 97.38782
3998 | 97.14225 | 1210 | 97.20243 | 1780 | 98.92104 | 3000 | 97.616 | 1105 | 97.0999 | 1735 | 98.83105 | 2900 | 97.7319
3997 | 97.14188
3996 | 97.14098
3995 | 97.1405
3994 | 97.14076
3993 | 97.1418
3992 | 97.14392
3991 | 97.14736
3990 | 97.15137
3989 | 97.15419
3988 | 97.15436
3987 | 97.15222
3986 | 97.14978
3985 | 97.14882
3984 | 97.14947
3983 | 97.15082
3982 | 97.1524
3981 | 97.15437
3980 | 97.15646
3979 | 97.15784
3978 | 97.15825
3977 | 97.15851 |  |  | Baseline range |  |  | Transmittance |  |  |  | Equation of base line |  |  | Transmittance at peak value wavelength | Peak Intensity |  | Ratio
3976 | 97.15932 |  | Peak value
3975 | 97.16031 |  | Wavelength
3974 | 97.16063 |  | x1 | x2 | x3 |  | y1 | y2 | y3 |  | m | c
3973 | 97.15993 | [15 empty] | Lyceum
3972 | 97.15875 |  | 1105 | 800 | 1210 |  | 78.83054 | 96.80207 | 97.20243 |  | 0.0009764831 | 96.02088 |  | 97.0999 | 18.26936 | R1 | 0.0202137
3971 | 97.15821 |  | 1735 | 1525 | 1780 |  | 98.46176 | 98.41112 | 98.92104 |  | 0.001999685 | 95.3616 |  | 98.83105 | 0.3692914 | R2 | 1.073281
3970 | 97.15933 |  | 2900 | 2670 | 3000 |  | 97.38782 | 97.99847 | 97.616 |  | -0.001159015 | 101.093 |  | 97.7319 | 0.3440771
3969 | 97.16226
3968 | 97.16562 |  | From paper
3967 | 97.16728 |  | 1105 | 765 | 1185
3966 | 97.16615 |  | 1735 | 1485 | 1780
3965 | 97.1633 |  | 2900 | 2630 | 3000
3964 | 97.16113
3963 | 97.16153
3962 | 97.16464
3961 | 97.16864
3960 | 97.17123
3959 | 97.1715
3958 | 97.17044
3957 | 97.16956
3956 | 97.16926
3955 | 97.16896
3954 | 97.16788
3953 | 97.16559
3952 | 97.162
3951 | 97.15793
3950 | 97.15564
3949 | 97.15746
3948 | 97.1625
3947 | 97.16571
3946 | 97.16266
3945 | 97.15539
3944 | 97.15136
3943 | 97.15559
3942 | 97.1653
3941 | 97.17324
3940 | 97.17589
3939 | 97.17615
3938 | 97.17797
3937 | 97.18049
3936 | 97.17906
3935 | 97.17203
3934 | 97.16414
3933 | 97.16197
3932 | 97.16689
3931 | 97.17398
3930 | 97.1779
3929 | 97.1772
3928 | 97.17374
3927 | 97.17093
3926 | 97.17222
3925 | 97.17798
3924 | 97.18344
3923 | 97.18274
3922 | 97.17536
3921 | 97.16646
3920 | 97.16104
3919 | 97.16032
3918 | 97.16382
3917 | 97.17124
3916 | 97.18068
3915 | 97.18812
3914 | 97.19194
3913 | 97.19438
3912 | 97.19855
3911 | 97.20408
3910 | 97.20706
3909 | 97.20358
3908 | 97.19222
3907 | 97.17495
3906 | 97.15639
3905 | 97.14118
3904 | 97.13046
3903 | 97.12177
3902 | 97.11415
3901 | 97.1124
3900 | 97.12239
3899 | 97.1424
3898 | 97.16375
3897 | 97.17824
3896 | 97.18387
3895 | 97.18282
3894 | 97.17858
3893 | 97.17527
3892 | 97.17772
3891 | 97.18555
3890 | 97.18845
3889 | 97.17683
3888 | 97.15676
3887 | 97.14785
3886 | 97.16144
3885 | 97.18154
3884 | 97.18086
3883 | 97.15523
3882 | 97.12975
3881 | 97.13092
3880 | 97.15846
3879 | 97.18685
3878 | 97.19456
3877 | 97.18462
3876 | 97.17635
3875 | 97.18147
3874 | 97.19003
3873 | 97.18291
3872 | 97.15838
3871 | 97.1387
3870 | 97.14349
3869 | 97.16149
3868 | 97.16545
3867 | 97.15045
3866 | 97.13866
3865 | 97.14669
3864 | 97.1656
3863 | 97.17681
3862 | 97.17791
3861 | 97.18054
3860 | 97.19213
3859 | 97.20846
3858 | 97.21996
3857 | 97.21948
3856 | 97.2064
3855 | 97.19045
3854 | 97.18414
3853 | 97.18613
3852 | 97.18269
3851 | 97.16945
3850 | 97.15902
3849 | 97.16307
3848 | 97.17884
3847 | 97.19476
3846 | 97.2026
3845 | 97.20233
3844 | 97.19953
3843 | 97.19659
3842 | 97.19064
3841 | 97.18046
3840 | 97.17049
3839 | 97.16551
3838 | 97.16469
3837 | 97.16308
3836 | 97.15779
3835 | 97.15118
3834 | 97.14893
3833 | 97.15578
3832 | 97.17097
3831 | 97.18643
3830 | 97.19355
3829 | 97.19178
3828 | 97.19053
3827 | 97.1982
3826 | 97.20942
3825 | 97.20852
3824 | 97.18906
3823 | 97.16553
3822 | 97.15952
3821 | 97.17206
3820 | 97.1799
3819 | 97.16685
3818 | 97.1458
3817 | 97.14452
3816 | 97.17229
3815 | 97.20614
3814 | 97.22051
3813 | 97.2182
3812 | 97.21803
3811 | 97.2266
3810 | 97.23341
3809 | 97.2295
3808 | 97.22246
3807 | 97.22352
3806 | 97.22603
3805 | 97.21382
3804 | 97.18839
3803 | 97.17134
3802 | 97.17854
3801 | 97.1965
3800 | 97.19684
3799 | 97.1745
3798 | 97.15336
3797 | 97.15638
3796 | 97.18122
3795 | 97.20731
3794 | 97.22087
3793 | 97.22595
3792 | 97.23235
3791 | 97.2418
3790 | 97.24869
3789 | 97.24919
3788 | 97.24549
3787 | 97.24233
3786 | 97.2429
3785 | 97.24656
3784 | 97.24837
3783 | 97.24228
3782 | 97.22842
3781 | 97.2147
3780 | 97.20931
3779 | 97.21187
3778 | 97.21542
3777 | 97.21666
3776 | 97.22013
3775 | 97.22988
3774 | 97.24057
3773 | 97.24202
3772 | 97.23262
3771 | 97.22134
3770 | 97.21438
3769 | 97.20718
3768 | 97.19489
3767 | 97.18417
3766 | 97.18683
3765 | 97.20258
3764 | 97.21616
3763 | 97.21436
3762 | 97.20189
3761 | 97.19337
3760 | 97.19386
3759 | 97.19572
3758 | 97.19298
3757 | 97.18831
3756 | 97.18559
3755 | 97.18542
3754 | 97.18782
3753 | 97.19169
3752 | 97.19025
3751 | 97.17701
3750 | 97.15746
3749 | 97.13871
3748 | 97.11736
3747 | 97.09205
3746 | 97.07663
3745 | 97.09272
3744 | 97.13449
3743 | 97.16051
3742 | 97.15094
3741 | 97.12869
3740 | 97.11766
3739 | 97.11716
3738 | 97.11581
3737 | 97.11386
3736 | 97.118
3735 | 97.12279
3734 | 97.11883
3733 | 97.11191
3732 | 97.11513
3731 | 97.12812
3730 | 97.13826
3729 | 97.14024
3728 | 97.14303
3727 | 97.15579
3726 | 97.17231
3725 | 97.1785
3724 | 97.1727
3723 | 97.16577
3722 | 97.16535
3721 | 97.16891
3720 | 97.17143
3719 | 97.17336
3718 | 97.17792
3717 | 97.18392
3716 | 97.18632
3715 | 97.18365
3714 | 97.17994
3713 | 97.17672
3712 | 97.16711
3711 | 97.14607
3710 | 97.12215
3709 | 97.10996
3708 | 97.11557
3707 | 97.13317
3706 | 97.15165
3705 | 97.16307
3704 | 97.16689
3703 | 97.16734
3702 | 97.16766
3701 | 97.16769
3700 | 97.16564
3699 | 97.16244
3698 | 97.16353
3697 | 97.17191
3696 | 97.18152
3695 | 97.18263
3694 | 97.17373
3693 | 97.16241
3692 | 97.15407
3691 | 97.14445
3690 | 97.12736
3689 | 97.10835
3688 | 97.09863
3687 | 97.09815
3686 | 97.10087
3685 | 97.10709
3684 | 97.11884
3683 | 97.13258
3682 | 97.14124
3681 | 97.14269
3680 | 97.13846
3679 | 97.1254
3678 | 97.10016
3677 | 97.07225
3676 | 97.05843
3675 | 97.05752
3674 | 97.04785
3673 | 97.02049
3672 | 96.99592
3671 | 96.9983
3670 | 97.02262
3669 | 97.04058
3668 | 97.03889
3667 | 97.03115
3666 | 97.03474
3665 | 97.05216
3664 | 97.07314
3663 | 97.08783
3662 | 97.09324
3661 | 97.09049
3660 | 97.08005
3659 | 97.06351
3658 | 97.04725
3657 | 97.03946
3656 | 97.03899
3655 | 97.03264
3654 | 97.01119
3653 | 96.98318
3652 | 96.96646
3651 | 96.96493
3650 | 96.95831
3649 | 96.92945
3648 | 96.89368
3647 | 96.87643
3646 | 96.88153
3645 | 96.89725
3644 | 96.91509
3643 | 96.93342
3642 | 96.94982
3641 | 96.95836
3640 | 96.9558
3639 | 96.94579
3638 | 96.93328
3637 | 96.91914
3636 | 96.9039
3635 | 96.89155
3634 | 96.88301
3633 | 96.86953
3632 | 96.84192
3631 | 96.80523
3630 | 96.77736
3629 | 96.76622
3628 | 96.75826
3627 | 96.74102
3626 | 96.72205
3625 | 96.71529
3624 | 96.72096
3623 | 96.72546
3622 | 96.71726
3621 | 96.69809
3620 | 96.67637
3619 | 96.65521
3618 | 96.63186
3617 | 96.60577
3616 | 96.58246
3615 | 96.56876
3614 | 96.56494
3613 | 96.56281
3612 | 96.55329
3611 | 96.53547
3610 | 96.51736
3609 | 96.50601
3608 | 96.49849
3607 | 96.48718
3606 | 96.47085
3605 | 96.45606
3604 | 96.44844
3603 | 96.44626
3602 | 96.44235
3601 | 96.43086
3600 | 96.41031
3599 | 96.38367
3598 | 96.35603
3597 | 96.33158
3596 | 96.31167
3595 | 96.29473
3594 | 96.27787
3593 | 96.25897
3592 | 96.23735
3591 | 96.21371
3590 | 96.19026
3589 | 96.16831
3588 | 96.14406
3587 | 96.11219
3586 | 96.07474
3585 | 96.0406
3584 | 96.01632
3583 | 96.00123
3582 | 95.9893
3581 | 95.97427
3580 | 95.95287
3579 | 95.9249
3578 | 95.89194
3577 | 95.85579
3576 | 95.81789
3575 | 95.77937
3574 | 95.74099
3573 | 95.70299
3572 | 95.66447
3571 | 95.62339
3570 | 95.57849
3569 | 95.53004
3568 | 95.47665
3567 | 95.41482
3566 | 95.34646
3565 | 95.28144
3564 | 95.22921
3563 | 95.19113
3562 | 95.1609
3561 | 95.13036
3560 | 95.09485
3559 | 95.05422
3558 | 95.01072
3557 | 94.96653
3556 | 94.92257
3555 | 94.87841
3554 | 94.83272
3553 | 94.78463
3552 | 94.73519
3551 | 94.68728
3550 | 94.64396
3549 | 94.60682
3548 | 94.57447
3547 | 94.54233
3546 | 94.50596
3545 | 94.466
3544 | 94.42862
3543 | 94.40028
3542 | 94.38279
3541 | 94.37334
3540 | 94.36708
3539 | 94.35987
3538 | 94.35001
3537 | 94.33874
3536 | 94.32889
3535 | 94.32287
3534 | 94.32138
3533 | 94.32351
3532 | 94.32709
3531 | 94.32916
3530 | 94.32737
3529 | 94.32201
3528 | 94.31604
3527 | 94.31296
3526 | 94.31491
3525 | 94.32228
3524 | 94.33381
3523 | 94.34728
3522 | 94.36113
3521 | 94.37582
3520 | 94.39265
3519 | 94.41159
3518 | 94.43103
3517 | 94.44971
3516 | 94.46809
3515 | 94.48722
3514 | 94.50688
3513 | 94.5255
3512 | 94.54181
3511 | 94.55556
3510 | 94.56747
3509 | 94.57911
3508 | 94.59271
3507 | 94.60964
3506 | 94.62897
3505 | 94.64729
3504 | 94.66057
3503 | 94.6676
3502 | 94.67181
3501 | 94.67888
3500 | 94.69186
3499 | 94.70892
3498 | 94.72546
3497 | 94.73773
3496 | 94.74486
3495 | 94.7487
3494 | 94.75265
3493 | 94.75993
3492 | 94.77182
3491 | 94.78683
3490 | 94.80196
3489 | 94.81507
3488 | 94.82607
3487 | 94.83611
3486 | 94.84653
3485 | 94.85829
3484 | 94.87155
3483 | 94.88513
3482 | 94.89723
3481 | 94.90733
3480 | 94.91688
3479 | 94.92767
3478 | 94.94018
3477 | 94.95343
3476 | 94.96599
3475 | 94.97667
3474 | 94.9849
3473 | 94.99089
3472 | 94.99539
3471 | 94.99903
3470 | 95.00214
3469 | 95.00483
3468 | 95.00712
3467 | 95.00881
3466 | 95.00972
3465 | 95.0101
3464 | 95.01032
3463 | 95.00987
3462 | 95.00748
3461 | 95.00266
3460 | 94.99666
3459 | 94.99113
3458 | 94.98604
3457 | 94.97952
3456 | 94.9699
3455 | 94.95739
3454 | 94.94359
3453 | 94.92986
3452 | 94.91621
3451 | 94.90166
3450 | 94.88534
3449 | 94.86674
3448 | 94.84501
3447 | 94.81909
3446 | 94.7897
3445 | 94.7604
3444 | 94.73504
3443 | 94.71375
3442 | 94.69235
3441 | 94.66605
3440 | 94.63341
3439 | 94.59636
3438 | 94.5575
3437 | 94.51815
3436 | 94.47854
3435 | 94.43818
3434 | 94.39617
3433 | 94.35167
3432 | 94.30425
3431 | 94.254
3430 | 94.20143
3429 | 94.14747
3428 | 94.09322
3427 | 94.03921
3426 | 93.9851
3425 | 93.92993
3424 | 93.87231
3423 | 93.81065
3422 | 93.74424
3421 | 93.67453
3420 | 93.60486
3419 | 93.5382
3418 | 93.47529
3417 | 93.41492
3416 | 93.35541
3415 | 93.2957
3414 | 93.23588
3413 | 93.1774
3412 | 93.12252
3411 | 93.07301
3410 | 93.02921
3409 | 92.99047
3408 | 92.95598
3407 | 92.92548
3406 | 92.89931
3405 | 92.87802
3404 | 92.86168
3403 | 92.8498
3402 | 92.84223
3401 | 92.84022
3400 | 92.84581
3399 | 92.85993
3398 | 92.8812
3397 | 92.90695
3396 | 92.93504
3395 | 92.96465
3394 | 92.99565
3393 | 93.02822
3392 | 93.06321
3391 | 93.10229
3390 | 93.14684
3389 | 93.19635
3388 | 93.24831
3387 | 93.2999
3386 | 93.34977
3385 | 93.39813
3384 | 93.44545
3383 | 93.4916
3382 | 93.53622
3381 | 93.5794
3380 | 93.62167
3379 | 93.66363
3378 | 93.70555
3377 | 93.74702
3376 | 93.78692
3375 | 93.82405
3374 | 93.85801
3373 | 93.88937
3372 | 93.91909
3371 | 93.94806
3370 | 93.977
3369 | 94.00604
3368 | 94.03415
3367 | 94.05973
3366 | 94.08219
3365 | 94.10273
3364 | 94.12308
3363 | 94.1438
3362 | 94.16411
3361 | 94.18301
3360 | 94.19989
3359 | 94.21461
3358 | 94.2276
3357 | 94.23988
3356 | 94.25216
3355 | 94.26391
3354 | 94.27397
3353 | 94.28203
3352 | 94.28905
3351 | 94.29626
3350 | 94.30422
3349 | 94.31299
3348 | 94.32233
3347 | 94.33154
3346 | 94.33961
3345 | 94.34598
3344 | 94.3511
3343 | 94.35579
3342 | 94.36042
3341 | 94.36473
3340 | 94.36867
3339 | 94.37302
3338 | 94.37918
3337 | 94.38815
3336 | 94.39946
3335 | 94.41122
3334 | 94.42152
3333 | 94.42989
3332 | 94.43721
3331 | 94.44451
3330 | 94.452
3329 | 94.45927
3328 | 94.46585
3327 | 94.47166
3326 | 94.47713
3325 | 94.48303
3324 | 94.48982
3323 | 94.49713
3322 | 94.50415
3321 | 94.51052
3320 | 94.51657
3319 | 94.52276
3318 | 94.52916
3317 | 94.53566
3316 | 94.54212
3315 | 94.5482
3314 | 94.55334
3313 | 94.55739
3312 | 94.56094
3311 | 94.56452
3310 | 94.56771
3309 | 94.56951
3308 | 94.56979
3307 | 94.56989
3306 | 94.57168
3305 | 94.57609
3304 | 94.58267
3303 | 94.59022
3302 | 94.59744
3301 | 94.60314
3300 | 94.60649
3299 | 94.60748
3298 | 94.60719
3297 | 94.60727
3296 | 94.60888
3295 | 94.61217
3294 | 94.61651
3293 | 94.62105
3292 | 94.62501
3291 | 94.62805
3290 | 94.63037
3289 | 94.63252
3288 | 94.63476
3287 | 94.63705
3286 | 94.63948
3285 | 94.64245
3284 | 94.64613
3283 | 94.65006
3282 | 94.65353
3281 | 94.65615
3280 | 94.65784
3279 | 94.65841
3278 | 94.6577
3277 | 94.65597
3276 | 94.65408
3275 | 94.65316
3274 | 94.654
3273 | 94.65666
3272 | 94.66046
3271 | 94.66456
3270 | 94.66877
3269 | 94.67353
3268 | 94.67919
3267 | 94.68551
3266 | 94.69203
3265 | 94.69851
3264 | 94.70472
3263 | 94.71018
3262 | 94.71453
3261 | 94.71786
3260 | 94.72055
3259 | 94.72274
3258 | 94.72419
3257 | 94.72463
3256 | 94.72412
3255 | 94.72306
3254 | 94.72217
3253 | 94.72205
3252 | 94.7228
3251 | 94.72415
3250 | 94.72581
3249 | 94.72729
3248 | 94.72771
3247 | 94.72651
3246 | 94.7248
3245 | 94.72517
3244 | 94.72961
3243 | 94.73808
3242 | 94.74926
3241 | 94.76214
3240 | 94.77631
3239 | 94.79126
3238 | 94.80636
3237 | 94.82149
3236 | 94.83705
3235 | 94.85348
3234 | 94.8711
3233 | 94.8902
3232 | 94.91086
3231 | 94.93271
3230 | 94.95514
3229 | 94.97738
3228 | 94.99835
3227 | 95.01684
3226 | 95.03271
3225 | 95.04759
3224 | 95.06358
3223 | 95.08125
3222 | 95.09933
3221 | 95.11645
3220 | 95.1325
3219 | 95.14851
3218 | 95.16552
3217 | 95.18375
3216 | 95.2024
3215 | 95.22003
3214 | 95.23565
3213 | 95.24952
3212 | 95.26301
3211 | 95.2774
3210 | 95.29309
3209 | 95.30967
3208 | 95.32629
3207 | 95.34218
3206 | 95.35716
3205 | 95.37177
3204 | 95.3868
3203 | 95.40256
3202 | 95.41875
3201 | 95.43486
3200 | 95.45035
3199 | 95.46488
3198 | 95.47865
3197 | 95.49256
3196 | 95.50737
3195 | 95.52305
3194 | 95.53909
3193 | 95.55531
3192 | 95.57181
3191 | 95.58838
3190 | 95.6046
3189 | 95.62045
3188 | 95.63621
3187 | 95.65177
3186 | 95.6666
3185 | 95.68063
3184 | 95.6945
3183 | 95.70893
3182 | 95.72429
3181 | 95.74082
3180 | 95.75849
3179 | 95.77656
3178 | 95.79392
3177 | 95.81029
3176 | 95.82661
3175 | 95.84385
3174 | 95.86197
3173 | 95.88021
3172 | 95.89791
3171 | 95.9147
3170 | 95.93031
3169 | 95.94475
3168 | 95.95855
3167 | 95.97256
3166 | 95.98763
3165 | 96.00448
3164 | 96.02355
3163 | 96.04434
3162 | 96.06537
3161 | 96.08508
3160 | 96.10286
3159 | 96.11901
3158 | 96.13423
3157 | 96.14923
3156 | 96.16469
3155 | 96.18084
3154 | 96.19714
3153 | 96.21297
3152 | 96.22852
3151 | 96.24496
3150 | 96.26341
3149 | 96.28371
3148 | 96.30414
3147 | 96.32257
3146 | 96.33833
3145 | 96.35297
3144 | 96.36883
3143 | 96.38654
3142 | 96.40459
3141 | 96.42129
3140 | 96.43666
3139 | 96.45189
3138 | 96.46765
3137 | 96.48365
3136 | 96.49969
3135 | 96.51612
3134 | 96.53332
3133 | 96.55118
3132 | 96.5692
3131 | 96.58689
3130 | 96.6039
3129 | 96.62025
3128 | 96.63641
3127 | 96.6528
3126 | 96.66924
3125 | 96.68528
3124 | 96.70093
3123 | 96.7166
3122 | 96.7324
3121 | 96.74797
3120 | 96.76322
3119 | 96.77884
3118 | 96.79552
3117 | 96.81305
3116 | 96.83032
3115 | 96.84647
3114 | 96.86184
3113 | 96.87764
3112 | 96.89496
3111 | 96.91386
3110 | 96.93341
3109 | 96.95237
3108 | 96.96984
3107 | 96.9854
3106 | 96.9992
3105 | 97.01201
3104 | 97.02489
3103 | 97.03825
3102 | 97.0516
3101 | 97.06434
3100 | 97.07698
3099 | 97.09086
3098 | 97.10667
3097 | 97.12336
3096 | 97.1389
3095 | 97.152
3094 | 97.16307
3093 | 97.17348
3092 | 97.1842
3091 | 97.19525
3090 | 97.20628
3089 | 97.21736
3088 | 97.22871
3087 | 97.24021
3086 | 97.25133
3085 | 97.26182
3084 | 97.27184
3083 | 97.28144
3082 | 97.29034
3081 | 97.29834
3080 | 97.30584
3079 | 97.31343
3078 | 97.32159
3077 | 97.33067
3076 | 97.34097
3075 | 97.3523
3074 | 97.36363
3073 | 97.37364
3072 | 97.38152
3071 | 97.38732
3070 | 97.39188
3069 | 97.39641
3068 | 97.40188
3067 | 97.4083
3066 | 97.41488
3065 | 97.42119
3064 | 97.42767
3063 | 97.43497
3062 | 97.44294
3061 | 97.45087
3060 | 97.45809
3059 | 97.46428
3058 | 97.46922
3057 | 97.47306
3056 | 97.47659
3055 | 97.48075
3054 | 97.48578
3053 | 97.49104
3052 | 97.49558
3051 | 97.49892
3050 | 97.50142
3049 | 97.50412
3048 | 97.50787
3047 | 97.51242
3046 | 97.51665
3045 | 97.51993
3044 | 97.52285
3043 | 97.52614
3042 | 97.52961
3041 | 97.53264
3040 | 97.53535
3039 | 97.53853
3038 | 97.54229
3037 | 97.54565
3036 | 97.54759
3035 | 97.54823
3034 | 97.54889
3033 | 97.55094
3032 | 97.5547
3031 | 97.55916
3030 | 97.56302
3029 | 97.56595
3028 | 97.56871
3027 | 97.57166
3026 | 97.57396
3025 | 97.57458
3024 | 97.57394
3023 | 97.57381
3022 | 97.57553
3021 | 97.57888
3020 | 97.58261
3019 | 97.58547
3018 | 97.58687
3017 | 97.58702
3016 | 97.58678
3015 | 97.5871
3014 | 97.58837
3013 | 97.59038
3012 | 97.59278
3011 | 97.59538
3010 | 97.59812
3009 | 97.60095
3008 | 97.60385
3007 | 97.60664
3006 | 97.6088
3005 | 97.60984
3004 | 97.60989
3003 | 97.60973
3002 | 97.6104
3001 | 97.61254
3000 | 97.616
2999 | 97.61976
2998 | 97.62242
2997 | 97.62329
2996 | 97.62293
2995 | 97.62262
2994 | 97.62321
2993 | 97.62466
2992 | 97.62642
2991 | 97.62798
2990 | 97.62917
2989 | 97.63015
2988 | 97.63116
2987 | 97.6321
2986 | 97.63259
2985 | 97.63256
2984 | 97.63254
2983 | 97.63296
2982 | 97.63348
2981 | 97.63341
2980 | 97.63265
2979 | 97.63168
2978 | 97.63083
2977 | 97.62974
2976 | 97.62791
2975 | 97.62536
2974 | 97.6226
2973 | 97.62017
2972 | 97.61797
2971 | 97.61512
2970 | 97.61051
2969 | 97.60372
2968 | 97.59506
2967 | 97.58483
2966 | 97.57262
2965 | 97.55801
2964 | 97.54152
2963 | 97.52458
2962 | 97.50863
2961 | 97.49435
2960 | 97.48166
2959 | 97.46989
2958 | 97.45822
2957 | 97.4465
2956 | 97.43553
2955 | 97.42613
2954 | 97.41816
2953 | 97.41094
2952 | 97.40453
2951 | 97.39986
2950 | 97.39726
2949 | 97.3955
2948 | 97.39284
2947 | 97.38865
2946 | 97.38359
2945 | 97.37827
2944 | 97.37232
2943 | 97.36509
2942 | 97.35676
2941 | 97.34837
2940 | 97.34081
2939 | 97.33394
2938 | 97.32685
2937 | 97.31878
2936 | 97.30967
2935 | 97.30024
2934 | 97.29171
2933 | 97.28523
2932 | 97.28089
2931 | 97.27738
2930 | 97.27308
2929 | 97.26778
2928 | 97.26287
2927 | 97.25986
2926 | 97.25916
2925 | 97.2608
2924 | 97.26545
2923 | 97.2739
2922 | 97.28559
2921 | 97.29855
2920 | 97.31103
2919 | 97.32275
2918 | 97.3343
2917 | 97.34558
2916 | 97.35542
2915 | 97.36274
2914 | 97.36772
2913 | 97.37155
2912 | 97.3752
2911 | 97.37852
2910 | 97.38087
2909 | 97.38218
2908 | 97.38315
2907 | 97.38443
2906 | 97.38584
2905 | 97.38668
2904 | 97.38646
2903 | 97.38553
2902 | 97.38494
2901 | 97.38568
2900 | 97.38782
2899 | 97.39045
2898 | 97.39262
2897 | 97.39434
2896 | 97.39621
2895 | 97.39837
2894 | 97.40029
2893 | 97.40162
2892 | 97.40264
2891 | 97.40374
2890 | 97.4049
2889 | 97.40604
2888 | 97.40741
2887 | 97.40925
2886 | 97.41138
2885 | 97.41352
2884 | 97.41574
2883 | 97.41815
2882 | 97.42045
2881 | 97.42213
2880 | 97.42286
2879 | 97.42261
2878 | 97.42139
2877 | 97.41937
2876 | 97.41708
2875 | 97.4152
2874 | 97.41416
2873 | 97.41423
2872 | 97.41569
2871 | 97.41865
2870 | 97.42276
2869 | 97.42745
2868 | 97.43238
2867 | 97.43744
2866 | 97.44243
2865 | 97.44693
2864 | 97.45048
2863 | 97.45279
2862 | 97.45389
2861 | 97.45416
2860 | 97.45421
2859 | 97.45461
2858 | 97.45571
2857 | 97.45789
2856 | 97.46172
2855 | 97.46786
2854 | 97.47677
2853 | 97.48864
2852 | 97.50322
2851 | 97.51981
2850 | 97.53747
2849 | 97.55526
2848 | 97.57229
2847 | 97.58781
2846 | 97.60166
2845 | 97.61452
2844 | 97.62716
2843 | 97.63939
2842 | 97.65017
2841 | 97.65897
2840 | 97.66643
2839 | 97.67358
2838 | 97.68095
2837 | 97.68856
2836 | 97.69625
2835 | 97.70358
2834 | 97.70991
2833 | 97.71513
2832 | 97.71994
2831 | 97.72494
2830 | 97.72982
2829 | 97.73398
2828 | 97.73757
2827 | 97.74132
2826 | 97.74555
2825 | 97.74991
2824 | 97.7542
2823 | 97.75866
2822 | 97.76351
2821 | 97.76844
2820 | 97.77273
2819 | 97.77579
2818 | 97.77759
2817 | 97.7788
2816 | 97.78031
2815 | 97.78249
2814 | 97.78487
2813 | 97.78688
2812 | 97.78845
2811 | 97.7899
2810 | 97.7914
2809 | 97.79289
2808 | 97.79444
2807 | 97.7962
2806 | 97.79823
2805 | 97.8004
2804 | 97.80244
2803 | 97.8041
2802 | 97.80539
2801 | 97.80695
2800 | 97.80957
2799 | 97.81318
2798 | 97.81683
2797 | 97.81969
2796 | 97.82194
2795 | 97.82419
2794 | 97.82663
2793 | 97.8291
2792 | 97.83155
2791 | 97.83399
2790 | 97.83627
2789 | 97.83834
2788 | 97.84047
2787 | 97.84277
2786 | 97.84476
2785 | 97.84605
2784 | 97.84699
2783 | 97.84836
2782 | 97.85054
2781 | 97.8533
2780 | 97.85625
2779 | 97.85894
2778 | 97.86101
2777 | 97.86253
2776 | 97.86409
2775 | 97.86618
2774 | 97.8685
2773 | 97.87047
2772 | 97.87189
2771 | 97.87291
2770 | 97.8736
2769 | 97.87418
2768 | 97.87509
2767 | 97.87653
2766 | 97.87802
2765 | 97.87905
2764 | 97.87983
2763 | 97.88086
2762 | 97.88214
2761 | 97.88337
2760 | 97.88467
2759 | 97.88627
2758 | 97.88777
2757 | 97.88842
2756 | 97.88817
2755 | 97.8877
2754 | 97.88761
2753 | 97.88815
2752 | 97.88961
2751 | 97.89208
2750 | 97.89479
2749 | 97.89649
2748 | 97.89677
2747 | 97.8965
2746 | 97.89675
2745 | 97.89784
2744 | 97.89945
2743 | 97.90115
2742 | 97.90256
2741 | 97.9035
2740 | 97.90416
2739 | 97.90488
2738 | 97.90578
2737 | 97.90683
2736 | 97.90819
2735 | 97.90998
2734 | 97.91191
2733 | 97.91344
2732 | 97.91443
2731 | 97.91508
2730 | 97.9154
2729 | 97.91533
2728 | 97.91533
2727 | 97.91624
2726 | 97.91825
2725 | 97.92065
2724 | 97.92261
2723 | 97.92388
2722 | 97.92464
2721 | 97.92524
2720 | 97.92625
2719 | 97.92824
2718 | 97.93118
2717 | 97.93429
2716 | 97.93682
2715 | 97.93862
2714 | 97.93992
2713 | 97.94098
2712 | 97.94206
2711 | 97.94336
2710 | 97.94475
2709 | 97.94594
2708 | 97.94688
2707 | 97.94772
2706 | 97.9484
2705 | 97.94873
2704 | 97.94904
2703 | 97.95013
2702 | 97.95232
2701 | 97.95506
2700 | 97.95765
2699 | 97.96003
2698 | 97.96242
2697 | 97.96466
2696 | 97.96644
2695 | 97.96788
2694 | 97.96943
2693 | 97.97132
2692 | 97.97334
2691 | 97.97527
2690 | 97.97706
2689 | 97.9787
2688 | 97.9801
2687 | 97.98121
2686 | 97.98222
2685 | 97.98332
2684 | 97.98444
2683 | 97.98526
2682 | 97.98567
2681 | 97.98611
2680 | 97.98723
2679 | 97.98924
2678 | 97.99167
2677 | 97.99385
2676 | 97.99544
2675 | 97.99639
2674 | 97.99677
2673 | 97.99682
2672 | 97.99696
2671 | 97.99753
2670 | 97.99847
2669 | 97.99964
2668 | 98.0012
2667 | 98.00332
2666 | 98.00566
2665 | 98.00766
2664 | 98.00918
2663 | 98.01061
2662 | 98.01222
2661 | 98.01389
2660 | 98.01549
2659 | 98.01714
2658 | 98.01885
2657 | 98.02028
2656 | 98.0211
2655 | 98.02143
2654 | 98.02175
2653 | 98.02245
2652 | 98.0236
2651 | 98.02512
2650 | 98.02708
2649 | 98.02952
2648 | 98.03215
2647 | 98.03426
2646 | 98.03527
2645 | 98.0353
2644 | 98.035
2643 | 98.03468
2642 | 98.03417
2641 | 98.03357
2640 | 98.03368
2639 | 98.03514
2638 | 98.03745
2637 | 98.03932
2636 | 98.04013
2635 | 98.04039
2634 | 98.04098
2633 | 98.04235
2632 | 98.04439
2631 | 98.0466
2630 | 98.04832
2629 | 98.04903
2628 | 98.04876
2627 | 98.04791
2626 | 98.04697
2625 | 98.04644
2624 | 98.04689
2623 | 98.04863
2622 | 98.05125
2621 | 98.05387
2620 | 98.05588
2619 | 98.05724
2618 | 98.05803
2617 | 98.05811
2616 | 98.05746
2615 | 98.05668
2614 | 98.05674
2613 | 98.05817
2612 | 98.06051
2611 | 98.06251
2610 | 98.06336
2609 | 98.06344
2608 | 98.06382
2607 | 98.06497
2606 | 98.0663
2605 | 98.06711
2604 | 98.06736
2603 | 98.06748
2602 | 98.0677
2601 | 98.06816
2600 | 98.06914
2599 | 98.07064
2598 | 98.07217
2597 | 98.07328
2596 | 98.07412
2595 | 98.07506
2594 | 98.07606
2593 | 98.07687
2592 | 98.0776
2591 | 98.07851
2590 | 98.07947
2589 | 98.08019
2588 | 98.08072
2587 | 98.08119
2586 | 98.0813
2585 | 98.08077
2584 | 98.08012
2583 | 98.08058
2582 | 98.08287
2581 | 98.0864
2580 | 98.08975
2579 | 98.0916
2578 | 98.09163
2577 | 98.09061
2576 | 98.08974
2575 | 98.08969
2574 | 98.09038
2573 | 98.09154
2572 | 98.0931
2571 | 98.09493
2570 | 98.09662
2569 | 98.0981
2568 | 98.09983
2567 | 98.1021
2566 | 98.10445
2565 | 98.10631
2564 | 98.10765
2563 | 98.10872
2562 | 98.10955
2561 | 98.11017
2560 | 98.1108
2559 | 98.11126
2558 | 98.11085
2557 | 98.10935
2556 | 98.1078
2555 | 98.10755
2554 | 98.10892
2553 | 98.11129
2552 | 98.11392
2551 | 98.11618
2550 | 98.11747
2549 | 98.11773
2548 | 98.11767
2547 | 98.11797
2546 | 98.11856
2545 | 98.11912
2544 | 98.11995
2543 | 98.12147
2542 | 98.12356
2541 | 98.12587
2540 | 98.1283
2539 | 98.13048
2538 | 98.13162
2537 | 98.13169
2536 | 98.13211
2535 | 98.13414
2534 | 98.13706
2533 | 98.13913
2532 | 98.13981
2531 | 98.13999
2530 | 98.14018
2529 | 98.1401
2528 | 98.13991
2527 | 98.14061
2526 | 98.14278
2525 | 98.14593
2524 | 98.14934
2523 | 98.15251
2522 | 98.15477
2521 | 98.15547
2520 | 98.15482
2519 | 98.15402
2518 | 98.15388
2517 | 98.15422
2516 | 98.15462
2515 | 98.15522
2514 | 98.15643
2513 | 98.15817
2512 | 98.15983
2511 | 98.16085
2510 | 98.16135
2509 | 98.16227
2508 | 98.16461
2507 | 98.16822
2506 | 98.17163
2505 | 98.1736
2504 | 98.17446
2503 | 98.17533
2502 | 98.1766
2501 | 98.17784
2500 | 98.17895
2499 | 98.18039
2498 | 98.1823
2497 | 98.18429
2496 | 98.18604
2495 | 98.18768
2494 | 98.18932
2493 | 98.19086
2492 | 98.19229
2491 | 98.19372
2490 | 98.1952
2489 | 98.19692
2488 | 98.19916
2487 | 98.20179
2486 | 98.20395
2485 | 98.20493
2484 | 98.20513
2483 | 98.20558
2482 | 98.2068
2481 | 98.20862
2480 | 98.21087
2479 | 98.21325
2478 | 98.21511
2477 | 98.21619
2476 | 98.21734
2475 | 98.21963
2474 | 98.22281
2473 | 98.2256
2472 | 98.22748
2471 | 98.22922
2470 | 98.23151
2469 | 98.23387
2468 | 98.23531
2467 | 98.23544
2466 | 98.23491
2465 | 98.23494
2464 | 98.2364
2463 | 98.23902
2462 | 98.24153
2461 | 98.2431
2460 | 98.24435
2459 | 98.2464
2458 | 98.24927
2457 | 98.25201
2456 | 98.25391
2455 | 98.25487
2454 | 98.25502
2453 | 98.25477
2452 | 98.25525
2451 | 98.25745
2450 | 98.26071
2449 | 98.26302
2448 | 98.26306
2447 | 98.26147
2446 | 98.25999
2445 | 98.26002
2444 | 98.26192
2443 | 98.26503
2442 | 98.26813
2441 | 98.2703
2440 | 98.27161
2439 | 98.27266
2438 | 98.27372
2437 | 98.27472
2436 | 98.2758
2435 | 98.2772
2434 | 98.27872
2433 | 98.27997
2432 | 98.28088
2431 | 98.28164
2430 | 98.2822
2429 | 98.28257
2428 | 98.28326
2427 | 98.28481
2426 | 98.28689
2425 | 98.28869
2424 | 98.28989
2423 | 98.29086
2422 | 98.29189
2421 | 98.29302
2420 | 98.29439
2419 | 98.2961
2418 | 98.2978
2417 | 98.29907
2416 | 98.30017
2415 | 98.30174
2414 | 98.30378
2413 | 98.30557
2412 | 98.30663
2411 | 98.30731
2410 | 98.30839
2409 | 98.31039
2408 | 98.31316
2407 | 98.31585
2406 | 98.31743
2405 | 98.31775
2404 | 98.3178
2403 | 98.31855
2402 | 98.3199
2401 | 98.32113
2400 | 98.32194
2399 | 98.32254
2398 | 98.3232
2397 | 98.32415
2396 | 98.32569
2395 | 98.32761
2394 | 98.3289
2393 | 98.32869
2392 | 98.32731
2391 | 98.32568
2390 | 98.32413
2389 | 98.3223
2388 | 98.31994
2387 | 98.31702
2386 | 98.31321
2385 | 98.30816
2384 | 98.30212
2383 | 98.29585
2382 | 98.29006
2381 | 98.28523
2380 | 98.28195
2379 | 98.28045
2378 | 98.28013
2377 | 98.28003
2376 | 98.27948
2375 | 98.27776
2374 | 98.27381
2373 | 98.26749
2372 | 98.26079
2371 | 98.2563
2370 | 98.25459
2369 | 98.25411
2368 | 98.25329
2367 | 98.25127
2366 | 98.24739
2365 | 98.24173
2364 | 98.23503
2363 | 98.22783
2362 | 98.22056
2361 | 98.21376
2360 | 98.20822
2359 | 98.20429
2358 | 98.20126
2357 | 98.19988
2356 | 98.20095
2355 | 98.20304
2354 | 98.20194
2353 | 98.19568
2352 | 98.189
2351 | 98.18771
2350 | 98.1943
2349 | 98.20774
2348 | 98.2232
2347 | 98.2292
2346 | 98.20965
2345 | 98.16083
2344 | 98.09736
2343 | 98.03988
2342 | 98.00111
2341 | 97.98584
2340 | 97.99625
2339 | 98.03015
2338 | 98.07977
2337 | 98.13287
2336 | 98.17862
2335 | 98.21029
2334 | 98.22668
2333 | 98.2298
2332 | 98.2254
2331 | 98.21804
2330 | 98.21107
2329 | 98.20568
2328 | 98.2038
2327 | 98.20721
2326 | 98.2144
2325 | 98.22213
2324 | 98.22738
2323 | 98.22984
2322 | 98.23067
2321 | 98.23085
2320 | 98.23209
2319 | 98.23536
2318 | 98.24118
2317 | 98.24808
2316 | 98.25494
2315 | 98.2599
2314 | 98.26169
2313 | 98.25979
2312 | 98.25639
2311 | 98.25418
2310 | 98.25461
2309 | 98.25741
2308 | 98.26264
2307 | 98.2703
2306 | 98.27932
2305 | 98.28754
2304 | 98.29388
2303 | 98.29858
2302 | 98.30274
2301 | 98.30735
2300 | 98.31356
2299 | 98.32123
2298 | 98.32858
2297 | 98.33373
2296 | 98.3373
2295 | 98.34179
2294 | 98.3484
2293 | 98.35587
2292 | 98.36224
2291 | 98.36681
2290 | 98.36971
2289 | 98.37146
2288 | 98.37289
2287 | 98.37475
2286 | 98.37687
2285 | 98.37873
2284 | 98.38049
2283 | 98.38244
2282 | 98.38379
2281 | 98.38336
2280 | 98.38164
2279 | 98.38038
2278 | 98.38016
2277 | 98.37965
2276 | 98.37791
2275 | 98.37576
2274 | 98.37458
2273 | 98.37461
2272 | 98.37517
2271 | 98.37541
2270 | 98.37486
2269 | 98.37365
2268 | 98.37243
2267 | 98.37125
2266 | 98.36918
2265 | 98.3657
2264 | 98.362
2263 | 98.35978
2262 | 98.35926
2261 | 98.35977
2260 | 98.36111
2259 | 98.36305
2258 | 98.3641
2257 | 98.36284
2256 | 98.36009
2255 | 98.35789
2254 | 98.35694
2253 | 98.35648
2252 | 98.35626
2251 | 98.35661
2250 | 98.35689
2249 | 98.35615
2248 | 98.35487
2247 | 98.35436
2246 | 98.35442
2245 | 98.35363
2244 | 98.35172
2243 | 98.34995
2242 | 98.3494
2241 | 98.35056
2240 | 98.35418
2239 | 98.36022
2238 | 98.36629
2237 | 98.36937
2236 | 98.36906
2235 | 98.36739
2234 | 98.3659
2233 | 98.36489
2232 | 98.36505
2231 | 98.36711
2230 | 98.37019
2229 | 98.37286
2228 | 98.37551
2227 | 98.3794
2226 | 98.38368
2225 | 98.38621
2224 | 98.38681
2223 | 98.38701
2222 | 98.38681
2221 | 98.38497
2220 | 98.38268
2219 | 98.38332
2218 | 98.38771
2217 | 98.39271
2216 | 98.3954
2215 | 98.39602
2214 | 98.39601
2213 | 98.39577
2212 | 98.39573
2211 | 98.39694
2210 | 98.39954
2209 | 98.40226
2208 | 98.40445
2207 | 98.40667
2206 | 98.4088
2205 | 98.40973
2204 | 98.40934
2203 | 98.40901
2202 | 98.40949
2201 | 98.41055
2200 | 98.41268
2199 | 98.41682
2198 | 98.42191
2197 | 98.4252
2196 | 98.42584
2195 | 98.4259
2194 | 98.42738
2193 | 98.43013
2192 | 98.43339
2191 | 98.437
2190 | 98.44063
2189 | 98.44394
2188 | 98.44793
2187 | 98.45385
2186 | 98.46046
2185 | 98.46471
2184 | 98.46576
2183 | 98.46585
2182 | 98.46685
2181 | 98.46839
2180 | 98.46987
2179 | 98.47182
2178 | 98.47463
2177 | 98.47801
2176 | 98.48214
2175 | 98.48701
2174 | 98.49079
2173 | 98.49165
2172 | 98.49123
2171 | 98.49318
2170 | 98.49811
2169 | 98.50271
2168 | 98.5047
2167 | 98.50558
2166 | 98.5075
2165 | 98.51013
2164 | 98.51173
2163 | 98.51098
2162 | 98.50683
2161 | 98.49912
2160 | 98.49043
2159 | 98.4849
2158 | 98.48424
2157 | 98.48692
2156 | 98.49158
2155 | 98.49841
2154 | 98.50676
2153 | 98.51437
2152 | 98.51971
2151 | 98.52321
2150 | 98.52598
2149 | 98.52929
2148 | 98.53479
2147 | 98.54306
2146 | 98.55187
2145 | 98.55805
2144 | 98.56101
2143 | 98.56233
2142 | 98.56279
2141 | 98.56237
2140 | 98.56247
2139 | 98.56496
2138 | 98.56919
2137 | 98.57272
2136 | 98.57478
2135 | 98.5767
2134 | 98.57884
2133 | 98.58035
2132 | 98.58171
2131 | 98.58463
2130 | 98.58922
2129 | 98.59369
2128 | 98.59725
2127 | 98.60088
2126 | 98.60485
2125 | 98.60784
2124 | 98.60914
2123 | 98.60973
2122 | 98.61063
2121 | 98.61189
2120 | 98.6135
2119 | 98.61559
2118 | 98.61759
2117 | 98.6189
2116 | 98.62043
2115 | 98.62376
2114 | 98.62864
2113 | 98.63318
2112 | 98.63635
2111 | 98.63874
2110 | 98.64069
2109 | 98.64208
2108 | 98.64382
2107 | 98.64746
2106 | 98.65298
2105 | 98.65886
2104 | 98.66444
2103 | 98.67035
2102 | 98.67656
2101 | 98.68224
2100 | 98.68757
2099 | 98.69357
2098 | 98.7001
2097 | 98.70578
2096 | 98.71013
2095 | 98.71366
2094 | 98.71624
2093 | 98.71778
2092 | 98.72022
2091 | 98.72597
2090 | 98.73438
2089 | 98.74223
2088 | 98.74769
2087 | 98.75144
2086 | 98.75402
2085 | 98.75501
2084 | 98.7553
2083 | 98.75718
2082 | 98.76145
2081 | 98.76667
2080 | 98.77157
2079 | 98.77624
2078 | 98.78065
2077 | 98.78424
2076 | 98.78725
2075 | 98.79012
2074 | 98.79196
2073 | 98.79217
2072 | 98.79297
2071 | 98.79719
2070 | 98.80375
2069 | 98.80876
2068 | 98.81116
2067 | 98.81336
2066 | 98.81634
2065 | 98.81808
2064 | 98.81793
2063 | 98.81844
2062 | 98.82135
2061 | 98.82526
2060 | 98.82849
2059 | 98.83133
2058 | 98.83423
2057 | 98.8365
2056 | 98.8381
2055 | 98.83994
2054 | 98.84166
2053 | 98.84186
2052 | 98.8411
2051 | 98.84191
2050 | 98.84516
2049 | 98.84913
2048 | 98.85262
2047 | 98.85618
2046 | 98.8593
2045 | 98.86018
2044 | 98.8591
2043 | 98.85834
2042 | 98.85812
2041 | 98.85641
2040 | 98.85343
2039 | 98.85225
2038 | 98.85407
2037 | 98.85688
2036 | 98.85951
2035 | 98.86296
2034 | 98.86666
2033 | 98.86803
2032 | 98.86708
2031 | 98.86736
2030 | 98.87078
2029 | 98.87554
2028 | 98.87996
2027 | 98.88446
2026 | 98.88845
2025 | 98.89002
2024 | 98.88962
2023 | 98.89051
2022 | 98.89414
2021 | 98.8989
2020 | 98.90391
2019 | 98.90985
2018 | 98.91533
2017 | 98.91696
2016 | 98.91447
2015 | 98.91142
2014 | 98.91014
2013 | 98.91059
2012 | 98.91412
2011 | 98.92306
2010 | 98.93527
2009 | 98.94451
2008 | 98.94799
2007 | 98.94922
2006 | 98.95146
2005 | 98.95372
2004 | 98.95469
2003 | 98.95596
2002 | 98.95892
2001 | 98.96249
2000 | 98.96628
1999 | 98.97155
1998 | 98.97824
1997 | 98.98427
1996 | 98.98936
1995 | 98.99564
1994 | 99.00273
1993 | 99.00608
1992 | 99.00287
1991 | 98.99654
1990 | 98.99254
1989 | 98.99222
1988 | 98.99378
1987 | 98.99586
1986 | 98.99786
1985 | 98.99924
1984 | 99.00066
1983 | 99.00373
1982 | 99.00809
1981 | 99.0107
1980 | 99.00979
1979 | 99.00674
1978 | 99.00369
1977 | 99.00126
1976 | 98.99967
1975 | 98.99947
1974 | 99.00018
1973 | 99.00077
1972 | 99.00227
1971 | 99.00724
1970 | 99.01574
1969 | 99.0243
1968 | 99.02932
1967 | 99.02995
1966 | 99.02771
1965 | 99.02536
1964 | 99.02571
1963 | 99.02948
1962 | 99.03421
1961 | 99.03712
1960 | 99.03849
1959 | 99.03982
1958 | 99.04039
1957 | 99.03877
1956 | 99.03667
1955 | 99.03722
1954 | 99.0402
1953 | 99.04263
1952 | 99.04322
1951 | 99.04371
1950 | 99.04525
1949 | 99.04714
1948 | 99.04906
1947 | 99.05167
1946 | 99.05526
1945 | 99.05985
1944 | 99.06534
1943 | 99.06965
1942 | 99.06873
1941 | 99.06217
1940 | 99.05572
1939 | 99.05471
1938 | 99.05784
1937 | 99.06011
1936 | 99.05984
1935 | 99.05926
1934 | 99.05956
1933 | 99.05975
1932 | 99.05962
1931 | 99.06062
1930 | 99.06265
1929 | 99.06411
1928 | 99.06512
1927 | 99.06668
1926 | 99.06911
1925 | 99.0714
1924 | 99.07346
1923 | 99.07504
1922 | 99.07508
1921 | 99.07473
1920 | 99.07776
1919 | 99.08467
1918 | 99.08909
1917 | 99.08488
1916 | 99.07585
1915 | 99.07036
1914 | 99.07037
1913 | 99.07169
1912 | 99.07199
1911 | 99.07323
1910 | 99.07597
1909 | 99.07754
1908 | 99.07693
1907 | 99.07583
1906 | 99.07534
1905 | 99.07387
1904 | 99.0716
1903 | 99.07102
1902 | 99.07227
1901 | 99.07263
1900 | 99.07127
1899 | 99.07019
1898 | 99.07074
1897 | 99.0715
1896 | 99.07141
1895 | 99.07111
1894 | 99.07075
1893 | 99.06988
1892 | 99.06967
1891 | 99.07188
1890 | 99.07506
1889 | 99.07556
1888 | 99.07322
1887 | 99.07141
1886 | 99.07118
1885 | 99.0704
1884 | 99.06848
1883 | 99.06779
1882 | 99.06915
1881 | 99.07024
1880 | 99.06949
1879 | 99.06782
1878 | 99.06636
1877 | 99.06484
1876 | 99.06341
1875 | 99.06344
1874 | 99.06471
1873 | 99.06537
1872 | 99.06568
1871 | 99.068
1870 | 99.07202
1869 | 99.07313
1868 | 99.06866
1867 | 99.06257
1866 | 99.05958
1865 | 99.05959
1864 | 99.06039
1863 | 99.06125
1862 | 99.06205
1861 | 99.06208
1860 | 99.06139
1859 | 99.061
1858 | 99.06098
1857 | 99.06024
1856 | 99.05887
1855 | 99.05856
1854 | 99.05975
1853 | 99.06047
1852 | 99.05994
1851 | 99.05845
1850 | 99.05662
1849 | 99.05441
1848 | 99.05286
1847 | 99.05449
1846 | 99.06022
1845 | 99.06738
1844 | 99.07078
1843 | 99.06744
1842 | 99.05908
1841 | 99.04964
1840 | 99.04298
1839 | 99.04091
1838 | 99.04169
1837 | 99.0415
1836 | 99.03954
1835 | 99.03765
1834 | 99.03595
1833 | 99.03335
1832 | 99.03137
1831 | 99.03288
1830 | 99.0369
1829 | 99.0373
1828 | 99.03194
1827 | 99.02589
1826 | 99.02435
1825 | 99.02689
1824 | 99.02905
1823 | 99.02861
1822 | 99.02659
1821 | 99.02433
1820 | 99.02213
1819 | 99.01967
1818 | 99.01664
1817 | 99.01261
1816 | 99.00819
1815 | 99.00389
1814 | 98.99903
1813 | 98.99391
1812 | 98.99007
1811 | 98.98883
1810 | 98.98872
1809 | 98.98711
1808 | 98.98399
1807 | 98.98127
1806 | 98.97942
1805 | 98.97676
1804 | 98.97256
1803 | 98.96857
1802 | 98.96609
1801 | 98.96501
1800 | 98.96386
1799 | 98.96233
1798 | 98.96038
1797 | 98.95765
1796 | 98.9545
1795 | 98.95209
1794 | 98.95157
1793 | 98.95435
1792 | 98.95925
1791 | 98.96217
1790 | 98.96029
1789 | 98.95459
1788 | 98.94808
1787 | 98.94367
1786 | 98.94199
1785 | 98.94071
1784 | 98.93771
1783 | 98.93337
1782 | 98.92846
1781 | 98.92453
1780 | 98.92104
1779 | 98.91734
1778 | 98.91284
1777 | 98.90719
1776 | 98.90116
1775 | 98.89498
1774 | 98.88909
1773 | 98.88556
1772 | 98.88519
1771 | 98.88421
1770 | 98.87871
1769 | 98.86905
1768 | 98.85949
1767 | 98.85229
1766 | 98.84347
1765 | 98.82925
1764 | 98.81212
1763 | 98.79866
1762 | 98.79041
1761 | 98.78194
1760 | 98.76863
1759 | 98.75255
1758 | 98.73614
1757 | 98.72016
1756 | 98.70522
1755 | 98.6913
1754 | 98.67705
1753 | 98.66113
1752 | 98.64475
1751 | 98.62936
1750 | 98.61313
1749 | 98.59265
1748 | 98.57114
1747 | 98.55425
1746 | 98.54162
1745 | 98.52931
1744 | 98.516
1743 | 98.50463
1742 | 98.49601
1741 | 98.4874
1740 | 98.47878
1739 | 98.47337
1738 | 98.46954
1737 | 98.46399
1736 | 98.45904
1735 | 98.46176
1734 | 98.47006
1733 | 98.46865
1732 | 98.4541
1731 | 98.43871
1730 | 98.43099
1729 | 98.42934
1728 | 98.42986
1727 | 98.43159
1726 | 98.43456
1725 | 98.43767
1724 | 98.44016
1723 | 98.44452
1722 | 98.45044
1721 | 98.45386
1720 | 98.45445
1719 | 98.45857
1718 | 98.47082
1717 | 98.48477
1716 | 98.49322
1715 | 98.49764
1714 | 98.50122
1713 | 98.50251
1712 | 98.50052
1711 | 98.49821
1710 | 98.49645
1709 | 98.492
1708 | 98.48325
1707 | 98.47321
1706 | 98.46595
1705 | 98.4599
1704 | 98.45211
1703 | 98.44299
1702 | 98.43207
1701 | 98.41541
1700 | 98.38834
1699 | 98.3501
1698 | 98.30296
1697 | 98.24638
1696 | 98.17993
1695 | 98.10666
1694 | 98.0279
1693 | 97.9402
1692 | 97.83966
1691 | 97.72437
1690 | 97.59358
1689 | 97.4551
1688 | 97.32749
1687 | 97.22265
1686 | 97.13553
1685 | 97.05487
1684 | 96.99232
1683 | 96.97621
1682 | 97.00821
1681 | 97.07014
1680 | 97.15021
1679 | 97.23915
1678 | 97.32685
1677 | 97.40926
1676 | 97.48868
1675 | 97.56263
1674 | 97.61982
1673 | 97.65635
1672 | 97.68003
1671 | 97.70197
1670 | 97.72733
1669 | 97.7521
1668 | 97.76951
1667 | 97.77833
1666 | 97.78138
1665 | 97.78058
1664 | 97.77687
1663 | 97.7728
1662 | 97.76965
1661 | 97.76651
1660 | 97.76161
1659 | 97.75571
1658 | 97.7517
1657 | 97.75104
1656 | 97.75269
1655 | 97.75515
1654 | 97.75865
1653 | 97.75529
1652 | 97.73597
1651 | 97.70824
1650 | 97.68118
1649 | 97.65798
1648 | 97.63872
1647 | 97.62372
1646 | 97.61339
1645 | 97.60321
1644 | 97.58838
1643 | 97.56979
1642 | 97.54858
1641 | 97.5239
1640 | 97.49472
1639 | 97.46226
1638 | 97.42628
1637 | 97.37768
1636 | 97.30632
1635 | 97.21849
1634 | 97.13052
1633 | 97.03981
1632 | 96.93407
1631 | 96.80466
1630 | 96.64063
1629 | 96.42713
1628 | 96.16277
1627 | 95.87282
1626 | 95.58194
1625 | 95.28377
1624 | 94.96327
1623 | 94.65506
1622 | 94.43845
1621 | 94.35322
1620 | 94.37891
1619 | 94.49445
1618 | 94.70639
1617 | 95.01307
1616 | 95.35591
1615 | 95.66199
1614 | 95.91687
1613 | 96.14101
1612 | 96.34566
1611 | 96.52928
1610 | 96.69001
1609 | 96.83007
1608 | 96.95008
1607 | 97.0501
1606 | 97.13334
1605 | 97.20457
1604 | 97.26492
1603 | 97.31454
1602 | 97.35649
1601 | 97.39311
1600 | 97.42308
1599 | 97.44573
1598 | 97.46444
1597 | 97.48283
1596 | 97.50103
1595 | 97.51903
1594 | 97.53983
1593 | 97.56568
1592 | 97.59473
1591 | 97.62516
1590 | 97.65842
1589 | 97.69561
1588 | 97.73405
1587 | 97.77117
1586 | 97.80758
1585 | 97.84409
1584 | 97.8796
1583 | 97.91255
1582 | 97.9442
1581 | 97.97521
1580 | 98.00294
1579 | 98.02566
1578 | 98.04751
1577 | 98.07501
1576 | 98.1078
1575 | 98.1376
1574 | 98.15865
1573 | 98.17248
1572 | 98.18278
1571 | 98.19299
1570 | 98.20662
1569 | 98.22289
1568 | 98.23619
1567 | 98.24351
1566 | 98.24862
1565 | 98.25655
1564 | 98.26872
1563 | 98.28264
1562 | 98.29534
1561 | 98.30422
1560 | 98.30709
1559 | 98.31281
1558 | 98.32997
1557 | 98.34436
1556 | 98.34558
1555 | 98.34223
1554 | 98.34246
1553 | 98.34608
1552 | 98.34798
1551 | 98.34752
1550 | 98.34943
1549 | 98.35482
1548 | 98.36005
1547 | 98.36123
1546 | 98.35948
1545 | 98.35944
1544 | 98.36227
1543 | 98.3638
1542 | 98.36176
1541 | 98.36233
1540 | 98.37807
1539 | 98.40513
1538 | 98.42494
1537 | 98.42987
1536 | 98.42572
1535 | 98.42
1534 | 98.41865
1533 | 98.42456
1532 | 98.43254
1531 | 98.43564
1530 | 98.43317
1529 | 98.42808
1528 | 98.42322
1527 | 98.41937
1526 | 98.41561
1525 | 98.41112
1524 | 98.40394
1523 | 98.39196
1522 | 98.37745
1521 | 98.36604
1520 | 98.3577
1519 | 98.34443
1518 | 98.32221
1517 | 98.29655
1516 | 98.27532
1515 | 98.25847
1514 | 98.23898
1513 | 98.21449
1512 | 98.18941
1511 | 98.16754
1510 | 98.14661
1509 | 98.12344
1508 | 98.09929
1507 | 98.08054
1506 | 98.07186
1505 | 98.07136
1504 | 98.07222
1503 | 98.07228
1502 | 98.0733
1501 | 98.07683
1500 | 98.0843
1499 | 98.09542
1498 | 98.10989
1497 | 98.13047
1496 | 98.15912
1495 | 98.1893
1494 | 98.2112
1493 | 98.22304
1492 | 98.2298
1491 | 98.23618
1490 | 98.24197
1489 | 98.24559
1488 | 98.24775
1487 | 98.24824
1486 | 98.2448
1485 | 98.23675
1484 | 98.22557
1483 | 98.21103
1482 | 98.19305
1481 | 98.17359
1480 | 98.15538
1479 | 98.13724
1478 | 98.1151
1477 | 98.0876
1476 | 98.05691
1475 | 98.02271
1474 | 97.97844
1473 | 97.92115
1472 | 97.86027
1471 | 97.80747
1470 | 97.76323
1469 | 97.72349
1468 | 97.6877
1467 | 97.65532
1466 | 97.62247
1465 | 97.58923
1464 | 97.56223
1463 | 97.54542
1462 | 97.5362
1461 | 97.53111
1460 | 97.52917
1459 | 97.52838
1458 | 97.52471
1457 | 97.51777
1456 | 97.51491
1455 | 97.51881
1454 | 97.52461
1453 | 97.53134
1452 | 97.54121
1451 | 97.55452
1450 | 97.56845
1449 | 97.58068
1448 | 97.5926
1447 | 97.60553
1446 | 97.61686
1445 | 97.62534
1444 | 97.63108
1443 | 97.63454
1442 | 97.63662
1441 | 97.63875
1440 | 97.64212
1439 | 97.64473
1438 | 97.64104
1437 | 97.62636
1436 | 97.60501
1435 | 97.5851
1434 | 97.56719
1433 | 97.54774
1432 | 97.52567
1431 | 97.50207
1430 | 97.47846
1429 | 97.45685
1428 | 97.44101
1427 | 97.43252
1426 | 97.42765
1425 | 97.42404
1424 | 97.42461
1423 | 97.43418
1422 | 97.45275
1421 | 97.47605
1420 | 97.50204
1419 | 97.53116
1418 | 97.56182
1417 | 97.59215
1416 | 97.62354
1415 | 97.65683
1414 | 97.69023
1413 | 97.72164
1412 | 97.75052
1411 | 97.77709
1410 | 97.80144
1409 | 97.82352
1408 | 97.84364
1407 | 97.86174
1406 | 97.877
1405 | 97.89026
1404 | 97.90355
1403 | 97.91756
1402 | 97.93056
1401 | 97.94031
1400 | 97.94682
1399 | 97.95233
1398 | 97.95866
1397 | 97.96504
1396 | 97.96981
1395 | 97.97249
1394 | 97.9737
1393 | 97.9742
1392 | 97.97371
1391 | 97.97147
1390 | 97.96671
1389 | 97.95791
1388 | 97.9432
1387 | 97.92279
1386 | 97.89993
1385 | 97.87725
1384 | 97.85404
1383 | 97.82883
1382 | 97.80205
1381 | 97.77466
1380 | 97.74716
1379 | 97.72066
1378 | 97.69724
1377 | 97.67747
1376 | 97.65924
1375 | 97.64048
1374 | 97.62217
1373 | 97.60731
1372 | 97.59703
1371 | 97.58991
1370 | 97.58432
1369 | 97.58046
1368 | 97.57946
1367 | 97.58208
1366 | 97.58803
1365 | 97.59586
1364 | 97.60434
1363 | 97.61405
1362 | 97.62755
1361 | 97.64674
1360 | 97.67035
1359 | 97.69538
1358 | 97.7196
1357 | 97.74225
1356 | 97.76307
1355 | 97.78173
1354 | 97.79799
1353 | 97.8116
1352 | 97.82203
1351 | 97.82864
1350 | 97.83083
1349 | 97.82866
1348 | 97.82194
1347 | 97.81003
1346 | 97.79277
1345 | 97.77114
1344 | 97.74693
1343 | 97.72126
1342 | 97.69379
1341 | 97.66341
1340 | 97.63008
1339 | 97.59597
1338 | 97.56439
1337 | 97.53731
1336 | 97.51491
1335 | 97.49701
1334 | 97.48368
1333 | 97.4746
1332 | 97.46871
1331 | 97.46461
1330 | 97.46098
1329 | 97.45664
1328 | 97.45053
1327 | 97.44175
1326 | 97.42944
1325 | 97.41312
1324 | 97.39301
1323 | 97.37016
1322 | 97.34598
1321 | 97.32146
1320 | 97.29755
1319 | 97.27616
1318 | 97.26007
1317 | 97.25156
1316 | 97.25164
1315 | 97.2605
1314 | 97.27818
1313 | 97.30433
1312 | 97.33787
1311 | 97.37711
1310 | 97.42022
1309 | 97.46565
1308 | 97.51221
1307 | 97.55886
1306 | 97.60464
1305 | 97.64883
1304 | 97.69087
1303 | 97.73044
1302 | 97.76742
1301 | 97.80183
1300 | 97.83359
1299 | 97.86228
1298 | 97.88725
1297 | 97.90791
1296 | 97.92416
1295 | 97.93665
1294 | 97.94652
1293 | 97.95472
1292 | 97.9615
1291 | 97.96665
1290 | 97.96988
1289 | 97.97078
1288 | 97.96878
1287 | 97.96363
1286 | 97.9558
1285 | 97.94611
1284 | 97.9352
1283 | 97.92368
1282 | 97.91244
1281 | 97.9022
1280 | 97.89301
1279 | 97.88461
1278 | 97.87718
1277 | 97.87122
1276 | 97.86709
1275 | 97.86524
1274 | 97.86684
1273 | 97.87381
1272 | 97.88814
1271 | 97.91116
1270 | 97.94286
1269 | 97.98079
1268 | 98.01928
1267 | 98.05021
1266 | 98.06614
1265 | 98.06371
1264 | 98.04468
1263 | 98.01411
1262 | 97.97721
1261 | 97.93704
1260 | 97.89411
1259 | 97.84801
1258 | 97.79883
1257 | 97.74731
1256 | 97.69433
1255 | 97.64074
1254 | 97.58745
1253 | 97.53531
1252 | 97.48522
1251 | 97.43808
1250 | 97.39456
1249 | 97.35491
1248 | 97.31948
1247 | 97.28904
1246 | 97.26394
1245 | 97.24357
1244 | 97.22697
1243 | 97.21359
1242 | 97.20296
1241 | 97.19401
1240 | 97.18556
1239 | 97.17728
1238 | 97.16965
1237 | 97.16314
1236 | 97.15791
1235 | 97.15403
1234 | 97.15158
1233 | 97.1506
1232 | 97.15121
1231 | 97.15372
1230 | 97.1584
1229 | 97.16509
1228 | 97.17338
1227 | 97.18273
1226 | 97.19264
1225 | 97.20278
1224 | 97.21315
1223 | 97.22369
1222 | 97.23381
1221 | 97.24287
1220 | 97.25108
1219 | 97.25931
1218 | 97.26785
1217 | 97.27577
1216 | 97.2816
1215 | 97.28403
1214 | 97.28176
1213 | 97.27322
1212 | 97.25718
1211 | 97.23337
1210 | 97.20243
1209 | 97.16555
1208 | 97.12476
1207 | 97.0828
1206 | 97.04186
1205 | 97.00238
1204 | 96.96343
1203 | 96.92394
1202 | 96.88303
1201 | 96.83992
1200 | 96.79423
1199 | 96.74586
1198 | 96.69389
1197 | 96.63607
1196 | 96.56996
1195 | 96.4942
1194 | 96.40799
1193 | 96.31013
1192 | 96.19937
1191 | 96.07505
1190 | 95.93645
1189 | 95.78203
1188 | 95.61029
1187 | 95.42075
1186 | 95.21315
1185 | 94.98662
1184 | 94.74101
1183 | 94.47794
1182 | 94.1992
1181 | 93.90534
1180 | 93.59748
1179 | 93.27877
1178 | 92.95191
1177 | 92.617
1176 | 92.27412
1175 | 91.92559
1174 | 91.57309
1173 | 91.21561
1172 | 90.85293
1171 | 90.48798
1170 | 90.12286
1169 | 89.7567
1168 | 89.39061
1167 | 89.03009
1166 | 88.67863
1165 | 88.33424
1164 | 87.99567
1163 | 87.66589
1162 | 87.34527
1161 | 87.02815
1160 | 86.71056
1159 | 86.39421
1158 | 86.07878
1157 | 85.75829
1156 | 85.42996
1155 | 85.09808
1154 | 84.76418
1153 | 84.42259
1152 | 84.07098
1151 | 83.71552
1150 | 83.36013
1149 | 83.0009
1148 | 82.63716
1147 | 82.27706
1146 | 81.92623
1145 | 81.58246
1144 | 81.24767
1143 | 80.9328
1142 | 80.64383
1141 | 80.37536
1140 | 80.12468
1139 | 79.89834
1138 | 79.698
1137 | 79.51401
1136 | 79.34023
1135 | 79.18093
1134 | 79.03611
1133 | 78.89489
1132 | 78.75045
1131 | 78.6068
1130 | 78.46397
1129 | 78.31219
1128 | 78.14844
1127 | 77.98341
1126 | 77.82474
1125 | 77.6688
1124 | 77.51606
1123 | 77.37795
1122 | 77.26008
1121 | 77.15484
1120 | 77.05817
1119 | 76.97724
1118 | 76.91483
1117 | 76.86378
1116 | 76.82486
1115 | 76.81315
1114 | 76.83936
1113 | 76.90167
1112 | 77.00205
1111 | 77.15173
1110 | 77.35302
1109 | 77.59316
1108 | 77.86277
1107 | 78.16305
1106 | 78.49012
1105 | 78.83054
1104 | 79.17787
1103 | 79.5371
1102 | 79.90778
1101 | 80.27941
1100 | 80.64717
1099 | 81.01682
1098 | 81.38998
1097 | 81.75935
1096 | 82.12211
1095 | 82.48368
1094 | 82.84461
1093 | 83.19692
1092 | 83.53698
1091 | 83.86927
1090 | 84.19455
1089 | 84.50634
1088 | 84.80187
1087 | 85.0852
1086 | 85.35643
1085 | 85.60855
1084 | 85.83783
1083 | 86.04774
1082 | 86.23989
1081 | 86.41093
1080 | 86.56129
1079 | 86.69829
1078 | 86.82739
1077 | 86.94827
1076 | 87.06172
1075 | 87.17179
1074 | 87.27781
1073 | 87.37255
1072 | 87.45106
1071 | 87.51418
1070 | 87.56076
1069 | 87.58486
1068 | 87.58372
1067 | 87.56147
1066 | 87.52196
1065 | 87.46538
1064 | 87.39563
1063 | 87.32374
1062 | 87.25982
1061 | 87.20795
1060 | 87.17156
1059 | 87.15595
1058 | 87.16158
1057 | 87.18192
1056 | 87.21158
1055 | 87.25007
1054 | 87.29539
1053 | 87.34169
1052 | 87.38638
1051 | 87.43211
1050 | 87.47907
1049 | 87.52264
1048 | 87.56149
1047 | 87.59977
1046 | 87.63838
1045 | 87.67162
1044 | 87.69496
1043 | 87.70885
1042 | 87.71254
1041 | 87.70171
1040 | 87.67548
1039 | 87.6399
1038 | 87.6017
1037 | 87.56434
1036 | 87.53251
1035 | 87.5141
1034 | 87.51425
1033 | 87.53276
1032 | 87.56922
1031 | 87.62527
1030 | 87.69982
1029 | 87.78789
1028 | 87.88647
1027 | 87.99624
1026 | 88.11636
1025 | 88.2427
1024 | 88.37279
1023 | 88.50722
1022 | 88.64492
1021 | 88.78206
1020 | 88.91667
1019 | 89.04921
1018 | 89.17683
1017 | 89.29166
1016 | 89.38665
1015 | 89.45983
1014 | 89.51201
1013 | 89.544
1012 | 89.55741
1011 | 89.55426
1010 | 89.53292
1009 | 89.48646
1008 | 89.40815
1007 | 89.30154
1006 | 89.18825
1005 | 89.10604
1004 | 89.09225
1003 | 89.16031
1002 | 89.29002
1001 | 89.44436
1000 | 89.59583
999 | 89.73553
998 | 89.86318
997 | 89.97775
996 | 90.07853
995 | 90.16695
994 | 90.24363
993 | 90.30704
992 | 90.35706
991 | 90.39632
990 | 90.42721
989 | 90.45127
988 | 90.47311
987 | 90.50156
986 | 90.5456
985 | 90.61156
984 | 90.70456
983 | 90.82816
982 | 90.98073
981 | 91.15498
980 | 91.34243
979 | 91.53603
978 | 91.72903
977 | 91.91529
976 | 92.09218
975 | 92.26034
974 | 92.41977
973 | 92.56883
972 | 92.70734
971 | 92.83767
970 | 92.96162
969 | 93.07895
968 | 93.1899
967 | 93.29645
966 | 93.40033
965 | 93.50185
964 | 93.6016
963 | 93.70097
962 | 93.80014
961 | 93.8978
960 | 93.99385
959 | 94.09003
958 | 94.18719
957 | 94.28397
956 | 94.37895
955 | 94.47199
954 | 94.56269
953 | 94.6497
952 | 94.7327
951 | 94.813
950 | 94.8914
949 | 94.9671
948 | 95.03944
947 | 95.10892
946 | 95.17564
945 | 95.23839
944 | 95.29625
943 | 95.34954
942 | 95.39861
941 | 95.4432
940 | 95.48375
939 | 95.52163
938 | 95.55734
937 | 95.59018
936 | 95.62026
935 | 95.64917
934 | 95.67769
933 | 95.70461
932 | 95.72873
931 | 95.75059
930 | 95.7713
929 | 95.79118
928 | 95.81033
927 | 95.82917
926 | 95.84752
925 | 95.86446
924 | 95.87981
923 | 95.89444
922 | 95.90855
921 | 95.92116
920 | 95.93168
919 | 95.9406
918 | 95.94781
917 | 95.95197
916 | 95.95236
915 | 95.94993
914 | 95.94576
913 | 95.93996
912 | 95.93279
911 | 95.92511
910 | 95.91681
909 | 95.90606
908 | 95.89098
907 | 95.87076
906 | 95.84504
905 | 95.81395
904 | 95.77964
903 | 95.74611
902 | 95.71644
901 | 95.69187
900 | 95.67369
899 | 95.66403
898 | 95.66382
897 | 95.672
896 | 95.68767
895 | 95.71101
894 | 95.74125
893 | 95.77594
892 | 95.81344
891 | 95.85376
890 | 95.89597
889 | 95.93685
888 | 95.97345
887 | 96.00531
886 | 96.03326
885 | 96.05789
884 | 96.08026
883 | 96.10176
882 | 96.1219
881 | 96.138
880 | 96.14865
879 | 96.15594
878 | 96.16311
877 | 96.17205
876 | 96.18456
875 | 96.20395
874 | 96.23293
873 | 96.27088
872 | 96.31467
871 | 96.36086
870 | 96.40617
869 | 96.44725
868 | 96.48178
867 | 96.50962
866 | 96.53212
865 | 96.55084
864 | 96.56679
863 | 96.58004
862 | 96.58994
861 | 96.59695
860 | 96.60362
859 | 96.61205
858 | 96.62055
857 | 96.6252
856 | 96.62437
855 | 96.62005
854 | 96.61492
853 | 96.61094
852 | 96.61045
851 | 96.61516
850 | 96.62303
849 | 96.6292
848 | 96.63086
847 | 96.62912
846 | 96.62592
845 | 96.62232
844 | 96.62003
843 | 96.62062
842 | 96.622
841 | 96.61961
840 | 96.61287
839 | 96.60702
838 | 96.60654
837 | 96.61004
836 | 96.61395
835 | 96.6179
834 | 96.62394
833 | 96.63314
832 | 96.64583
831 | 96.66307
830 | 96.68505
829 | 96.7096
828 | 96.73449
827 | 96.75946
826 | 96.78418
825 | 96.80632
824 | 96.82393
823 | 96.83762
822 | 96.84829
821 | 96.85515
820 | 96.85778
819 | 96.85798
818 | 96.85783
817 | 96.85818
816 | 96.85982
815 | 96.8635
814 | 96.86745
813 | 96.86796
812 | 96.86403
811 | 96.85889
810 | 96.85558
809 | 96.85385
808 | 96.85269
807 | 96.85239
806 | 96.85214
805 | 96.8492
804 | 96.84249
803 | 96.83419
802 | 96.82576
801 | 96.81559
800 | 96.80207
799 | 96.78566
798 | 96.766
797 | 96.7408
796 | 96.70974
795 | 96.67601
794 | 96.64192
793 | 96.6064
792 | 96.56888
791 | 96.53203
790 | 96.49816
789 | 96.46627
788 | 96.4351
787 | 96.40558
786 | 96.37818
785 | 96.3513
784 | 96.32453
783 | 96.30021
782 | 96.27958
781 | 96.26056
780 | 96.24157
779 | 96.22399
778 | 96.20874
777 | 96.19394
776 | 96.17822
775 | 96.16287
774 | 96.14833
773 | 96.13237
772 | 96.11398
771 | 96.09533
770 | 96.07767
769 | 96.05909
768 | 96.03861
767 | 96.01843
766 | 95.99968
765 | 95.98004
764 | 95.9581
763 | 95.93594
762 | 95.91497
761 | 95.89352
760 | 95.87097
759 | 95.84975
758 | 95.83067
757 | 95.81084
756 | 95.78883
755 | 95.76698
754 | 95.74602
753 | 95.72267
752 | 95.69562
751 | 95.66864
750 | 95.64439
749 | 95.62048
748 | 95.59479
747 | 95.56932
746 | 95.54514
745 | 95.5194
744 | 95.49085
743 | 95.46286
742 | 95.43701
741 | 95.40952325
740 | 95.37818
739 | 95.34665
738 | 95.31791
737 | 95.2892
736 | 95.25768
735 | 95.22505
734 | 95.19211
733 | 95.15487
732 | 95.11093
731 | 95.06413
730 | 95.0183
729 | 94.97237
728 | 94.92575
727 | 94.88164
726 | 94.84042
725 | 94.79679
724 | 94.74777
723 | 94.6963
722 | 94.64352
721 | 94.58652
720 | 94.52814
719 | 94.47841
718 | 94.43948
717 | 94.40036
716 | 94.35281
715 | 94.30184
714 | 94.25473
713 | 94.21029
712 | 94.16641
711 | 94.12748
710 | 94.09515
709 | 94.0619
708 | 94.02275
707 | 93.98318
706 | 93.94712
705 | 93.90842
704 | 93.86347
703 | 93.81979
702 | 93.78184
701 | 93.74115
700 | 93.69146
699 | 93.64055
698 | 93.59513
697 | 93.54822
696 | 93.49386
695 | 93.43898
694 | 93.38767
693 | 93.32898
692 | 93.25491
691 | 93.17369
690 | 93.08939
689 | 92.98794
688 | 92.86081
687 | 92.72033
686 | 92.57095
685 | 92.39032
684 | 92.16012
683 | 91.88773
682 | 91.57528
681 | 91.19874
680 | 90.74075
679 | 90.21096
678 | 89.60933
677 | 88.9106
676 | 88.10756
675 | 87.2256
674 | 86.28927
673 | 85.33313
672 | 84.44074
671 | 83.6831
670 | 83.05273
669 | 82.51143
668 | 82.22362
667 | 82.44968
666 | 83.08728
665 | 83.9028
664 | 84.81345
663 | 85.7574
662 | 86.63991
661 | 87.39198
660 | 88.01303
659 | 88.51797
658 | 88.92038
657 | 89.25031
656 | 89.53175
655 | 89.75883
654 | 89.92584
653 | 90.05095
652 | 90.14626
651 | 90.20055
650 | 90.21297
649 | 90.20795
648 | 90.19852
647 | 90.16918
646 | 90.10957
645 | 90.03313
644 | 89.95116
643 | 89.85978
642 | 89.76117
641 | 89.66988
640 | 89.5909
639 | 89.5149
638 | 89.43852
637 | 89.36709
636 | 89.29641
635 | 89.21463
634 | 89.12189
633 | 89.02547
632 | 88.92056
631 | 88.80081
630 | 88.68034
629 | 88.5795
628 | 88.49518
627 | 88.40584
626 | 88.30179
625 | 88.19563
624 | 88.10659
623 | 88.04781
622 | 88.02114
621 | 88.0144
620 | 88.00788
619 | 87.98674
618 | 87.9462
617 | 87.88155
616 | 87.77321
615 | 87.60568
614 | 87.40429
613 | 87.20462
612 | 86.98643
611 | 86.69066
610 | 86.30428
609 | 85.87993
608 | 85.47
607 | 85.08391
606 | 84.70284
605 | 84.32
604 | 83.97992
603 | 83.78228
602 | 83.81676
601 | 84.09967
600 | 84.59296

## Sample Details
Setting | Value
Filesname | NHwF-7
Creation Date
Analyst | mas-storage
X-Axis Units | cm-1
X-Axis start value | 4000
X-Axis end value | 600
Data interval | -1
Number of points | 3401
Y-Axis Units | %T
Description | 7Sample 1328 By mas-storage Date Wednesday, July 28 2021

## Instrument Details
Setting | Value
Instrument Model | Frontier FT-IR
Instrument Serial Number | 91175
Software Revision | CPU32 Main 00.09.9908 05-May-2009 15:52:12
Number of Scans | 32
Resolution | 4
Detector
Source | MIR
Beam Splitter | OptKBr
Apodization | Strong
Spectrum Type | Spectrum
Beam Type | Ratio
Phase Correction | Magnitude
Scan Speed | 1
IGram Type | Double
Scan Driection | Combined
Zero Crossing | 0
JStop | 8.94
IR-Laser Wavenumber | 15798.001999451375
Manufacturer | PIKE Technologies Inc.
Part Number | L1200385
Serial Number | 19250
Description | Miracle Accessory
Default Scan Range | 4000 450
Accessory Type | Miracle ATR
Temperature / °C
Slide Holder Option

## Quality Checks
Setting | Value
Water Vapor | Passed
Carbon Dioxide | Passed
Baseline Low | Passed
Baseline High | Passed
Baseline Slope | Passed
Strong Bands | Passed
Weak Bands | Warning
High Noise | Passed
Fringes | Warning
Vignetting | Passed
Blocked Beam | Passed
Negative Bands | Passed
Zero Transmission | Passed
Stray Light | Passed
Window Cuttoff | Passed