## Data
Wavelength / cm-1 | Transmittance / % | Wavelength / cm-1 |  | Wavelength / cm-1 |  | Wavelength / cm-1 |  | Wavelength / cm-1 |  | Wavelength / cm-1 |  | Wavelength / cm-1
4000 | 97.12144 |  | Baseline @ 1105 |  | Baseline @ 1735 |  | Baseline @ 2900 |  | Peak @ 1105 |  | Peak @ 1735 |  | Peak @ 2900
3999 | 97.12219 | 830 | 96.26007 | 1525 | 98.1015 | 2670 | 97.90812 | 1105 | 79.74098 | 1735 | 98.31163 | 2900 | 97.10107
3998 | 97.12155 | 1210 | 96.74815 | 1780 | 98.87947 | 2990 | 97.49322 | 1105 | 96.61329 | 1735 | 98.74218 | 2900 | 97.60991
3997 | 97.12029
3996 | 97.11933
3995 | 97.11888
3994 | 97.11871
3993 | 97.11883
3992 | 97.11958
3991 | 97.12111
3990 | 97.12305
3989 | 97.12463
3988 | 97.1252
3987 | 97.12482
3986 | 97.12427
3985 | 97.12437
3984 | 97.1253
3983 | 97.12699
3982 | 97.12963
3981 | 97.13311
3980 | 97.13625
3979 | 97.13745
3978 | 97.1364
3977 | 97.13451 |  |  | Baseline range |  |  | Transmittance |  |  |  | Equation of base line |  |  | Transmittance at peak value wavelength | Peak Intensity |  | Ratio
3976 | 97.13335 |  | Peak value
3975 | 97.13307 |  | Wavelength
3974 | 97.13283 |  | x1 | x2 | x3 |  | y1 | y2 | y3 |  | m | c
3973 | 97.13217 | [15 empty] | Lyceum
3972 | 97.13158 |  | 1105 | 830 | 1210 |  | 79.74098 | 96.26007 | 96.74815 |  | 0.001284438 | 95.19398 |  | 96.61329 | 16.87231 | R1 | 0.0255183
3971 | 97.13189 |  | 1735 | 1525 | 1780 |  | 98.31163 | 98.1015 | 98.87947 |  | 0.003050877 | 93.44891 |  | 98.74218 | 0.4305526 | R2 | 0.8461475
3970 | 97.13368 |  | 2900 | 2670 | 2990 |  | 97.10107 | 97.90812 | 97.49322 |  | -0.001296572 | 101.37 |  | 97.60991 | 0.5088387
3969 | 97.13666
3968 | 97.13946 |  | From paper
3967 | 97.14041 |  | 1105 | 765 | 1185
3966 | 97.13903 |  | 1735 | 1485 | 1780
3965 | 97.13665 |  | 2900 | 2630 | 3000
3964 | 97.13534
3963 | 97.13631
3962 | 97.1392
3961 | 97.14262
3960 | 97.1451
3959 | 97.14605
3958 | 97.14601
3957 | 97.1458
3956 | 97.14516
3955 | 97.14283
3954 | 97.13801
3953 | 97.13149
3952 | 97.12546
3951 | 97.12249
3950 | 97.12451
3949 | 97.13109
3948 | 97.13806
3947 | 97.14003
3946 | 97.13566
3945 | 97.12995
3944 | 97.12991
3943 | 97.1378
3942 | 97.14909
3941 | 97.15699
3940 | 97.15851
3939 | 97.15538
3938 | 97.15033
3937 | 97.14421
3936 | 97.13686
3935 | 97.12995
3934 | 97.12737
3933 | 97.13192
3932 | 97.14148
3931 | 97.14967
3930 | 97.15112
3929 | 97.14565
3928 | 97.13781
3927 | 97.13314
3926 | 97.13422
3925 | 97.13917
3924 | 97.14325
3923 | 97.14226
3922 | 97.13589
3921 | 97.12819
3920 | 97.12452
3919 | 97.12801
3918 | 97.13772
3917 | 97.14964
3916 | 97.15926
3915 | 97.16442
3914 | 97.16663
3913 | 97.16934
3912 | 97.17443
3911 | 97.1795
3910 | 97.179
3909 | 97.16872
3908 | 97.14915
3907 | 97.12534
3906 | 97.1035
3905 | 97.08738
3904 | 97.07746
3903 | 97.07279
3902 | 97.07424
3901 | 97.08475
3900 | 97.10463
3899 | 97.12835
3898 | 97.14749
3897 | 97.1562
3896 | 97.15437
3895 | 97.14645
3894 | 97.13878
3893 | 97.1366
3892 | 97.14093
3891 | 97.14586
3890 | 97.14228
3889 | 97.12882
3888 | 97.11589
3887 | 97.11579
3886 | 97.12865
3885 | 97.13902
3884 | 97.13129
3883 | 97.1088
3882 | 97.09265
3881 | 97.10044
3880 | 97.12738
3879 | 97.15056
3878 | 97.15439
3877 | 97.14501
3876 | 97.1376
3875 | 97.13665
3874 | 97.13313
3873 | 97.11916
3872 | 97.10057
3871 | 97.09214
3870 | 97.10031
3869 | 97.11348
3868 | 97.1151
3867 | 97.1042
3866 | 97.0942
3865 | 97.09617
3864 | 97.10862
3863 | 97.12202
3862 | 97.1316
3861 | 97.14087
3860 | 97.15244
3859 | 97.16238
3858 | 97.16478
3857 | 97.15838
3856 | 97.14708
3855 | 97.13482
3854 | 97.12579
3853 | 97.12513
3852 | 97.12742
3851 | 97.12588
3850 | 97.12619
3849 | 97.13507
3848 | 97.15045
3847 | 97.16411
3846 | 97.16909
3845 | 97.16492
3844 | 97.15549
3843 | 97.14329
3842 | 97.12888
3841 | 97.11428
3840 | 97.10303
3839 | 97.09776
3838 | 97.09738
3837 | 97.09769
3836 | 97.09609
3835 | 97.095
3834 | 97.09955
3833 | 97.11217
3832 | 97.12956
3831 | 97.1446
3830 | 97.15221
3829 | 97.15446
3828 | 97.15805
3827 | 97.16475
3826 | 97.16716
3825 | 97.15687
3824 | 97.1355
3823 | 97.11458
3822 | 97.10419
3821 | 97.10374
3820 | 97.10257
3819 | 97.09428
3818 | 97.08842
3817 | 97.09914
3816 | 97.12775
3815 | 97.15951
3814 | 97.17952
3813 | 97.18778
3812 | 97.1929
3811 | 97.19844
3810 | 97.20086
3809 | 97.19738
3808 | 97.19085
3807 | 97.18427
3806 | 97.17308
3805 | 97.15217
3804 | 97.12836
3803 | 97.11507
3802 | 97.1172
3801 | 97.12541
3800 | 97.12495
3799 | 97.11499
3798 | 97.11104
3797 | 97.12515
3796 | 97.15255
3795 | 97.17857
3794 | 97.19447
3793 | 97.20343
3792 | 97.21255
3791 | 97.22335
3790 | 97.23125
3789 | 97.23233
3788 | 97.22783
3787 | 97.22219
3786 | 97.21867
3785 | 97.21663
3784 | 97.21248
3783 | 97.20316
3782 | 97.18979
3781 | 97.17729
3780 | 97.17056
3779 | 97.17103
3778 | 97.17643
3777 | 97.18481
3776 | 97.19621
3775 | 97.20883
3774 | 97.21693
3773 | 97.21559
3772 | 97.20571
3771 | 97.19229
3770 | 97.17873
3769 | 97.16497
3768 | 97.15252
3767 | 97.14832
3766 | 97.15757
3765 | 97.17441
3764 | 97.18552
3763 | 97.18326
3762 | 97.17212
3761 | 97.1616
3760 | 97.15651
3759 | 97.15482
3758 | 97.15174
3757 | 97.14572
3756 | 97.13933
3755 | 97.13549
3754 | 97.13372
3753 | 97.12923
3752 | 97.11777
3751 | 97.10225
3750 | 97.08716
3749 | 97.06902
3748 | 97.04613
3747 | 97.02902
3746 | 97.03253
3745 | 97.0626
3744 | 97.10301
3743 | 97.12244
3742 | 97.11133
3741 | 97.08856
3740 | 97.07223
3739 | 97.06561
3738 | 97.06426
3737 | 97.06636
3736 | 97.072
3735 | 97.07728
3734 | 97.07861
3733 | 97.07963
3732 | 97.08629
3731 | 97.09653
3730 | 97.10326
3729 | 97.10583
3728 | 97.11124
3727 | 97.12394
3726 | 97.13845
3725 | 97.14549
3724 | 97.14367
3723 | 97.13993
3722 | 97.14024
3721 | 97.14418
3720 | 97.14923
3719 | 97.15516
3718 | 97.1614
3717 | 97.16516
3716 | 97.16448
3715 | 97.16058
3714 | 97.15472
3713 | 97.1434
3712 | 97.12193
3711 | 97.09454
3710 | 97.0741
3709 | 97.07057
3708 | 97.08317
3707 | 97.10278
3706 | 97.11968
3705 | 97.12937
3704 | 97.13356
3703 | 97.13661
3702 | 97.14083
3701 | 97.1443
3700 | 97.1439
3699 | 97.14106
3698 | 97.14112
3697 | 97.14581
3696 | 97.15024
3695 | 97.14792
3694 | 97.13738
3693 | 97.12213
3692 | 97.10441
3691 | 97.08231
3690 | 97.05704
3689 | 97.03953
3688 | 97.03833
3687 | 97.04861
3686 | 97.06239
3685 | 97.07696
3684 | 97.09142
3683 | 97.10359
3682 | 97.11048
3681 | 97.1097
3680 | 97.09926
3679 | 97.07826
3678 | 97.04999
3677 | 97.02153
3676 | 97.00071
3675 | 96.98785
3674 | 96.97131
3673 | 96.94862
3672 | 96.93589
3671 | 96.94525
3670 | 96.96911
3669 | 96.98898
3668 | 96.99559
3667 | 96.99713
3666 | 97.00572
3665 | 97.02292
3664 | 97.0413
3663 | 97.0536
3662 | 97.05661
3661 | 97.0498
3660 | 97.03447
3659 | 97.0153
3658 | 96.99952
3657 | 96.99104
3656 | 96.98427
3655 | 96.96784
3654 | 96.93891
3653 | 96.90877
3652 | 96.8894
3651 | 96.87672
3650 | 96.85484
3649 | 96.82133
3648 | 96.79439
3647 | 96.78897
3646 | 96.80145
3645 | 96.82046
3644 | 96.83999
3643 | 96.85882
3642 | 96.874
3641 | 96.88045
3640 | 96.87609
3639 | 96.8641
3638 | 96.84925
3637 | 96.83428
3636 | 96.82043
3635 | 96.80748
3634 | 96.7921
3633 | 96.76947
3632 | 96.73988
3631 | 96.71097
3630 | 96.68986
3629 | 96.67515
3628 | 96.65823
3627 | 96.63552
3626 | 96.61701
3625 | 96.61306
3624 | 96.61998
3623 | 96.62432
3622 | 96.61608
3621 | 96.59539
3620 | 96.56851
3619 | 96.5403
3618 | 96.51129
3617 | 96.4825
3616 | 96.45943
3615 | 96.44689
3614 | 96.44252
3613 | 96.43826
3612 | 96.42788
3611 | 96.4124
3610 | 96.39788
3609 | 96.38773
3608 | 96.37893
3607 | 96.36686
3606 | 96.35139
3605 | 96.33683
3604 | 96.32639
3603 | 96.3182
3602 | 96.30688
3601 | 96.28822
3600 | 96.26257
3599 | 96.23433
3598 | 96.20855
3597 | 96.18809
3596 | 96.17208
3595 | 96.15652
3594 | 96.13775
3593 | 96.11509
3592 | 96.09055
3591 | 96.06687
3590 | 96.0453
3589 | 96.02325
3588 | 95.99515
3587 | 95.95871
3586 | 95.91894
3585 | 95.88433
3584 | 95.85988
3583 | 95.84394
3582 | 95.83039
3581 | 95.81328
3580 | 95.78998
3579 | 95.76095
3578 | 95.72786
3577 | 95.69198
3576 | 95.65419
3575 | 95.61513
3574 | 95.57521
3573 | 95.5347
3572 | 95.4938
3571 | 95.45262
3570 | 95.41041
3569 | 95.36367
3568 | 95.30617
3567 | 95.23531
3566 | 95.1588
3565 | 95.09043
3564 | 95.03933
3563 | 95.00463
3562 | 94.97831
3561 | 94.95146
3560 | 94.91879
3559 | 94.87963
3558 | 94.83617
3557 | 94.79119
3556 | 94.74661
3555 | 94.70255
3554 | 94.65706
3553 | 94.608
3552 | 94.55598
3551 | 94.50516
3550 | 94.46075
3549 | 94.42497
3548 | 94.39461
3547 | 94.36233
3546 | 94.32225
3545 | 94.2759
3544 | 94.232
3543 | 94.19957
3542 | 94.18147
3541 | 94.17399
3540 | 94.17046
3539 | 94.16518
3538 | 94.15544
3537 | 94.14191
3536 | 94.12751
3535 | 94.11557
3534 | 94.10821
3533 | 94.10549
3532 | 94.1054
3531 | 94.10462
3530 | 94.10036
3529 | 94.09242
3528 | 94.08364
3527 | 94.0782
3526 | 94.07909
3525 | 94.08647
3524 | 94.09783
3523 | 94.10994
3522 | 94.12149
3521 | 94.13365
3520 | 94.14799
3519 | 94.16435
3518 | 94.18127
3517 | 94.19789
3516 | 94.21448
3515 | 94.23105
3514 | 94.24666
3513 | 94.26038
3512 | 94.27206
3511 | 94.28206
3510 | 94.29092
3509 | 94.3001
3508 | 94.3121
3507 | 94.32849
3506 | 94.34758
3505 | 94.36435
3504 | 94.37386
3503 | 94.37578
3502 | 94.37555
3501 | 94.38016
3500 | 94.39242
3499 | 94.40917
3498 | 94.42458
3497 | 94.43482
3496 | 94.44006
3495 | 94.44295
3494 | 94.44626
3493 | 94.45173
3492 | 94.45997
3491 | 94.47069
3490 | 94.48286
3489 | 94.49508
3488 | 94.50606
3487 | 94.51535
3486 | 94.52399
3485 | 94.53377
3484 | 94.5452
3483 | 94.55642
3482 | 94.56493
3481 | 94.57052
3480 | 94.57578
3479 | 94.58371
3478 | 94.59505
3477 | 94.60794
3476 | 94.61931
3475 | 94.62699
3474 | 94.63109
3473 | 94.63366
3472 | 94.63651
3471 | 94.63939
3470 | 94.6407
3469 | 94.63958
3468 | 94.63683
3467 | 94.63382
3466 | 94.63128
3465 | 94.62915
3464 | 94.6269
3463 | 94.62365
3462 | 94.61853
3461 | 94.61139
3460 | 94.60293
3459 | 94.59398
3458 | 94.58478
3457 | 94.5751
3456 | 94.56448
3455 | 94.55241
3454 | 94.53854
3453 | 94.52293
3452 | 94.50605
3451 | 94.48823
3450 | 94.46904
3449 | 94.44713
3448 | 94.42108
3447 | 94.39106
3446 | 94.35995
3445 | 94.33158
3444 | 94.30725
3443 | 94.28416
3442 | 94.25797
3441 | 94.22676
3440 | 94.19197
3439 | 94.15567
3438 | 94.11835
3437 | 94.07938
3436 | 94.0385
3435 | 93.99602
3434 | 93.952
3433 | 93.906
3432 | 93.85745
3431 | 93.80599
3430 | 93.75181
3429 | 93.69594
3428 | 93.63993
3427 | 93.58484
3426 | 93.53055
3425 | 93.47589
3424 | 93.4191
3423 | 93.3582
3422 | 93.29207
3421 | 93.22175
3420 | 93.15053
3419 | 93.08199
3418 | 93.01791
3417 | 92.95763
3416 | 92.89901
3415 | 92.83989
3414 | 92.77966
3413 | 92.71979
3412 | 92.66287
3411 | 92.61066
3410 | 92.56342
3409 | 92.52061
3408 | 92.48198
3407 | 92.44763
3406 | 92.41781
3405 | 92.39274
3404 | 92.37249
3403 | 92.35681
3402 | 92.34584
3401 | 92.34086
3400 | 92.34365
3399 | 92.35464
3398 | 92.37217
3397 | 92.39395
3396 | 92.41882
3395 | 92.44653
3394 | 92.47628
3393 | 92.50666
3392 | 92.53731
3391 | 92.57018
3390 | 92.60815
3389 | 92.65215
3388 | 92.69983
3387 | 92.7473
3386 | 92.79195
3385 | 92.83386
3384 | 92.87453
3383 | 92.91507
3382 | 92.9555
3381 | 92.99542
3380 | 93.03459
3379 | 93.07303
3378 | 93.11088
3377 | 93.14821
3376 | 93.18455
3375 | 93.21885
3374 | 93.25007
3373 | 93.27799
3372 | 93.30346
3371 | 93.32793
3370 | 93.35279
3369 | 93.37872
3368 | 93.40514
3367 | 93.43034
3366 | 93.45268
3365 | 93.472
3364 | 93.4895
3363 | 93.50653
3362 | 93.52328
3361 | 93.53883
3360 | 93.55205
3359 | 93.56256
3358 | 93.57111
3357 | 93.57902
3356 | 93.58712
3355 | 93.59531
3354 | 93.60306
3353 | 93.61001
3352 | 93.6161
3351 | 93.62156
3350 | 93.62696
3349 | 93.63296
3348 | 93.63965
3347 | 93.64623
3346 | 93.65192
3345 | 93.6568
3344 | 93.66148
3343 | 93.66627
3342 | 93.67102
3341 | 93.67563
3340 | 93.68022
3339 | 93.68495
3338 | 93.69021
3337 | 93.69683
3336 | 93.70541
3335 | 93.71564
3334 | 93.7265
3333 | 93.73726
3332 | 93.7478
3331 | 93.75804
3330 | 93.76769
3329 | 93.7765
3328 | 93.78436
3327 | 93.79129
3326 | 93.79776
3325 | 93.80488
3324 | 93.81367
3323 | 93.82395
3322 | 93.83443
3321 | 93.84389
3320 | 93.85194
3319 | 93.85876
3318 | 93.8648
3317 | 93.87085
3316 | 93.87762
3315 | 93.88477
3314 | 93.89102
3313 | 93.89563
3312 | 93.89928
3311 | 93.90305
3310 | 93.9068
3309 | 93.90927
3308 | 93.90984
3307 | 93.90957
3306 | 93.9105
3305 | 93.91409
3304 | 93.92041
3303 | 93.92839
3302 | 93.93645
3301 | 93.94315
3300 | 93.94763
3299 | 93.94988
3298 | 93.95069
3297 | 93.95131
3296 | 93.95279
3295 | 93.95543
3294 | 93.95875
3293 | 93.96187
3292 | 93.96427
3291 | 93.96632
3290 | 93.96905
3289 | 93.9732
3288 | 93.97841
3287 | 93.98367
3286 | 93.98828
3285 | 93.99217
3284 | 93.99525
3283 | 93.99724
3282 | 93.99852
3281 | 94.00051
3280 | 94.00444
3279 | 94.00993
3278 | 94.01521
3277 | 94.01899
3276 | 94.02158
3275 | 94.02426
3274 | 94.02801
3273 | 94.03293
3272 | 94.03877
3271 | 94.04563
3270 | 94.05401
3269 | 94.06415
3268 | 94.07529
3267 | 94.08596
3266 | 94.09514
3265 | 94.10288
3264 | 94.10987
3263 | 94.11661
3262 | 94.12322
3261 | 94.12981
3260 | 94.13649
3259 | 94.14311
3258 | 94.14917
3257 | 94.1541
3256 | 94.15762
3255 | 94.15994
3254 | 94.16179
3253 | 94.16382
3252 | 94.16623
3251 | 94.16914
3250 | 94.17294
3249 | 94.17777
3248 | 94.18278
3247 | 94.18687
3246 | 94.19052
3245 | 94.19594
3244 | 94.20478
3243 | 94.21654
3242 | 94.22981
3241 | 94.24437
3240 | 94.26103
3239 | 94.28009
3238 | 94.30056
3237 | 94.32106
3236 | 94.34059
3235 | 94.35895
3234 | 94.37707
3233 | 94.39677
3232 | 94.4194
3231 | 94.44437
3230 | 94.46962
3229 | 94.4934
3228 | 94.51527
3227 | 94.53568
3226 | 94.55535
3225 | 94.57497
3224 | 94.59493
3223 | 94.61494
3222 | 94.63432
3221 | 94.65276
3220 | 94.67066
3219 | 94.68879
3218 | 94.70776
3217 | 94.72755
3216 | 94.74734
3215 | 94.76602
3214 | 94.78332
3213 | 94.80025
3212 | 94.81779
3211 | 94.83572
3210 | 94.85316
3209 | 94.8701
3208 | 94.88754
3207 | 94.90622
3206 | 94.92581
3205 | 94.94547
3204 | 94.96476
3203 | 94.98377
3202 | 95.00255
3201 | 95.02077
3200 | 95.03773
3199 | 95.05321
3198 | 95.06819
3197 | 95.08431
3196 | 95.10214
3195 | 95.12059
3194 | 95.1385
3193 | 95.15621
3192 | 95.17475
3191 | 95.19398
3190 | 95.21252
3189 | 95.22964
3188 | 95.24597
3187 | 95.26241
3186 | 95.27927
3185 | 95.29678
3184 | 95.31539
3183 | 95.33503
3182 | 95.35471
3181 | 95.3734
3180 | 95.39093
3179 | 95.4078
3178 | 95.42468
3177 | 95.44226
3176 | 95.46116
3175 | 95.48152
3174 | 95.5027
3173 | 95.52391
3172 | 95.54465
3171 | 95.56461
3170 | 95.58355
3169 | 95.60155
3168 | 95.61914
3167 | 95.63681
3166 | 95.65484
3165 | 95.67355
3164 | 95.69347
3163 | 95.71468
3162 | 95.73634
3161 | 95.75716
3160 | 95.77626
3159 | 95.79352
3158 | 95.80958
3157 | 95.82555
3156 | 95.84255
3155 | 95.8609
3154 | 95.87991
3153 | 95.8988
3152 | 95.91756
3151 | 95.93679
3150 | 95.95692
3149 | 95.97773
3148 | 95.99853
3147 | 96.01866
3146 | 96.03799
3145 | 96.05704
3144 | 96.0763
3143 | 96.09558
3142 | 96.11415
3141 | 96.13176
3140 | 96.14904
3139 | 96.16677
3138 | 96.18519
3137 | 96.20411
3136 | 96.22322
3135 | 96.24206
3134 | 96.26019
3133 | 96.2778
3132 | 96.2958
3131 | 96.31484
3130 | 96.33456
3129 | 96.35395
3128 | 96.3723
3127 | 96.38952
3126 | 96.40586
3125 | 96.42195
3124 | 96.43872
3123 | 96.45676
3122 | 96.47573
3121 | 96.49469
3120 | 96.51295
3119 | 96.53052
3118 | 96.5478
3117 | 96.56516
3116 | 96.58279
3115 | 96.6007
3114 | 96.61896
3113 | 96.63787
3112 | 96.65766
3111 | 96.67787
3110 | 96.69744
3109 | 96.71576
3108 | 96.73314
3107 | 96.75008
3106 | 96.76636
3105 | 96.78154
3104 | 96.79593
3103 | 96.81034
3102 | 96.82508
3101 | 96.83973
3100 | 96.85412
3099 | 96.86884
3098 | 96.88449
3097 | 96.90082
3096 | 96.91679
3095 | 96.93146
3094 | 96.9447
3093 | 96.95713
3092 | 96.96952
3091 | 96.98213
3090 | 96.99476
3089 | 97.00738
3088 | 97.02015
3087 | 97.03285
3086 | 97.0447
3085 | 97.05536
3084 | 97.06553
3083 | 97.07611
3082 | 97.087
3081 | 97.09738
3080 | 97.10689
3079 | 97.11601
3078 | 97.12535
3077 | 97.13534
3076 | 97.14642
3075 | 97.15871
3074 | 97.17148
3073 | 97.18331
3072 | 97.19303
3071 | 97.20037
3070 | 97.20582
3069 | 97.21037
3068 | 97.21529
3067 | 97.22155
3066 | 97.22917
3065 | 97.2375
3064 | 97.24606
3063 | 97.25489
3062 | 97.2641
3061 | 97.27343
3060 | 97.28221
3059 | 97.28963
3058 | 97.29524
3057 | 97.29951
3056 | 97.30367
3055 | 97.30866
3054 | 97.31426
3053 | 97.31968
3052 | 97.32463
3051 | 97.3295
3050 | 97.33472
3049 | 97.34045
3048 | 97.34671
3047 | 97.35307
3046 | 97.35849
3045 | 97.36202
3044 | 97.36379
3043 | 97.36484
3042 | 97.36628
3041 | 97.36903
3040 | 97.37386
3039 | 97.38073
3038 | 97.38799
3037 | 97.3933
3036 | 97.39576
3035 | 97.39662
3034 | 97.39784
3033 | 97.40045
3032 | 97.40434
3031 | 97.40895
3030 | 97.41362
3029 | 97.41782
3028 | 97.42142
3027 | 97.42451
3026 | 97.42692
3025 | 97.42834
3024 | 97.42919
3023 | 97.43071
3022 | 97.43376
3021 | 97.43772
3020 | 97.44112
3019 | 97.4431
3018 | 97.44397
3017 | 97.44452
3016 | 97.44525
3015 | 97.44631
3014 | 97.44771
3013 | 97.44944
3012 | 97.45147
3011 | 97.45382
3010 | 97.45654
3009 | 97.45962
3008 | 97.46291
3007 | 97.46593
3006 | 97.46803
3005 | 97.46879
3004 | 97.46845
3003 | 97.46798
3002 | 97.46851
3001 | 97.47063
3000 | 97.474
2999 | 97.47752
2998 | 97.48016
2997 | 97.48165
2996 | 97.48259
2995 | 97.48376
2994 | 97.48561
2993 | 97.48809
2992 | 97.49071
2991 | 97.49268
2990 | 97.49322
2989 | 97.49219
2988 | 97.49036
2987 | 97.48873
2986 | 97.48785
2985 | 97.48762
2984 | 97.48768
2983 | 97.4876
2982 | 97.48708
2981 | 97.48616
2980 | 97.48508
2979 | 97.48379
2978 | 97.48179
2977 | 97.4787
2976 | 97.47494
2975 | 97.47134
2974 | 97.46834
2973 | 97.46555
2972 | 97.46215
2971 | 97.45725
2970 | 97.45015
2969 | 97.44082
2968 | 97.42999
2967 | 97.41862
2966 | 97.40702
2965 | 97.39478
2964 | 97.38138
2963 | 97.3667
2962 | 97.35105
2961 | 97.33507
2960 | 97.31953
2959 | 97.30506
2958 | 97.29185
2957 | 97.27986
2956 | 97.26887
2955 | 97.2583
2954 | 97.24737
2953 | 97.23608
2952 | 97.22563
2951 | 97.21743
2950 | 97.21145
2949 | 97.20608
2948 | 97.19978
2947 | 97.19237
2946 | 97.18458
2945 | 97.17674
2944 | 97.16826
2943 | 97.15863
2942 | 97.14852
2941 | 97.13952
2940 | 97.13275
2939 | 97.12764
2938 | 97.12236
2937 | 97.11539
2936 | 97.10675
2935 | 97.09775
2934 | 97.08998
2933 | 97.08433
2932 | 97.08044
2931 | 97.07693
2930 | 97.07244
2929 | 97.06694
2928 | 97.06169
2927 | 97.05786
2926 | 97.05557
2925 | 97.05464
2924 | 97.05568
2923 | 97.05963
2922 | 97.06628
2921 | 97.07411
2920 | 97.08175
2919 | 97.08904
2918 | 97.09639
2917 | 97.10359
2916 | 97.10969
2915 | 97.11393
2914 | 97.11633
2913 | 97.11736
2912 | 97.11741
2911 | 97.11662
2910 | 97.11519
2909 | 97.11345
2908 | 97.1116
2907 | 97.10947
2906 | 97.10674
2905 | 97.10351
2904 | 97.10047
2903 | 97.09851
2902 | 97.09813
2901 | 97.09921
2900 | 97.10107
2899 | 97.10284
2898 | 97.10402
2897 | 97.10484
2896 | 97.10601
2895 | 97.10796
2894 | 97.1105
2893 | 97.11311
2892 | 97.11556
2891 | 97.11801
2890 | 97.12066
2889 | 97.12361
2888 | 97.12689
2887 | 97.13052
2886 | 97.13452
2885 | 97.13878
2884 | 97.14292
2883 | 97.14645
2882 | 97.14913
2881 | 97.15126
2880 | 97.15324
2879 | 97.15489
2878 | 97.1555
2877 | 97.15469
2876 | 97.15317
2875 | 97.15232
2874 | 97.15322
2873 | 97.15611
2872 | 97.1605
2871 | 97.16585
2870 | 97.17204
2869 | 97.17932
2868 | 97.18772
2867 | 97.19662
2866 | 97.20512
2865 | 97.21265
2864 | 97.2191
2863 | 97.22451
2862 | 97.22907
2861 | 97.23336
2860 | 97.23797
2859 | 97.24293
2858 | 97.24777
2857 | 97.25253
2856 | 97.25809
2855 | 97.26543
2854 | 97.27491
2853 | 97.28657
2852 | 97.30073
2851 | 97.31753
2850 | 97.33621
2849 | 97.35507
2848 | 97.37261
2847 | 97.38857
2846 | 97.40374
2845 | 97.41885
2844 | 97.43362
2843 | 97.44696
2842 | 97.45818
2841 | 97.46775
2840 | 97.47684
2839 | 97.48626
2838 | 97.49616
2837 | 97.50648
2836 | 97.51691
2835 | 97.52657
2834 | 97.53451
2833 | 97.54085
2832 | 97.54688
2831 | 97.55369
2830 | 97.56114
2829 | 97.56843
2828 | 97.57515
2827 | 97.58133
2826 | 97.58702
2825 | 97.59231
2824 | 97.59756
2823 | 97.60314
2822 | 97.609
2821 | 97.61478
2820 | 97.62008
2819 | 97.62436
2818 | 97.62718
2817 | 97.62885
2816 | 97.63065
2815 | 97.63373
2814 | 97.638
2813 | 97.64242
2812 | 97.64626
2811 | 97.64946
2810 | 97.65212
2809 | 97.65427
2808 | 97.65611
2807 | 97.65819
2806 | 97.66103
2805 | 97.66474
2804 | 97.66886
2803 | 97.67263
2802 | 97.67566
2801 | 97.67839
2800 | 97.68167
2799 | 97.68561
2798 | 97.68934
2797 | 97.69207
2796 | 97.69411
2795 | 97.69645
2794 | 97.69958
2793 | 97.70316
2792 | 97.70672
2791 | 97.71005
2790 | 97.71315
2789 | 97.71622
2788 | 97.71951
2787 | 97.72297
2786 | 97.72602
2785 | 97.72811
2784 | 97.7293
2783 | 97.73018
2782 | 97.73129
2781 | 97.73281
2780 | 97.73457
2779 | 97.73618
2778 | 97.73743
2777 | 97.73876
2776 | 97.74102
2775 | 97.74444
2774 | 97.74828
2773 | 97.75154
2772 | 97.75394
2771 | 97.75566
2770 | 97.75691
2769 | 97.75794
2768 | 97.75927
2767 | 97.76109
2766 | 97.76292
2765 | 97.76425
2764 | 97.76527
2763 | 97.76643
2762 | 97.76777
2761 | 97.76904
2760 | 97.77045
2759 | 97.77242
2758 | 97.77478
2757 | 97.77688
2756 | 97.77833
2755 | 97.77925
2754 | 97.77984
2753 | 97.78026
2752 | 97.78091
2751 | 97.78222
2750 | 97.78411
2749 | 97.786
2748 | 97.7875
2747 | 97.78862
2746 | 97.78944
2745 | 97.79012
2744 | 97.79097
2743 | 97.79224
2742 | 97.79381
2741 | 97.79533
2740 | 97.79679
2739 | 97.79837
2738 | 97.79999
2737 | 97.80125
2736 | 97.802
2735 | 97.80254
2734 | 97.80334
2733 | 97.80462
2732 | 97.80626
2731 | 97.80772
2730 | 97.8084
2729 | 97.80839
2728 | 97.8086
2727 | 97.80982
2726 | 97.81185
2725 | 97.81386
2724 | 97.81549
2723 | 97.81698
2722 | 97.81849
2721 | 97.81986
2720 | 97.82118
2719 | 97.82289
2718 | 97.82529
2717 | 97.82817
2716 | 97.83111
2715 | 97.83373
2714 | 97.83578
2713 | 97.83733
2712 | 97.83887
2711 | 97.84084
2710 | 97.84306
2709 | 97.84503
2708 | 97.84656
2707 | 97.84788
2706 | 97.84909
2705 | 97.85015
2704 | 97.85134
2703 | 97.8532
2702 | 97.85584
2701 | 97.85884
2700 | 97.86167
2699 | 97.86411
2698 | 97.86607
2697 | 97.8677
2696 | 97.86943
2695 | 97.87159
2694 | 97.87379
2693 | 97.8752
2692 | 97.87563
2691 | 97.87602
2690 | 97.87758
2689 | 97.88062
2688 | 97.88429
2687 | 97.88743
2686 | 97.88942
2685 | 97.89053
2684 | 97.89146
2683 | 97.89252
2682 | 97.89346
2681 | 97.89416
2680 | 97.89503
2679 | 97.89653
2678 | 97.89859
2677 | 97.9007
2676 | 97.90254
2675 | 97.90398
2674 | 97.90481
2673 | 97.90497
2672 | 97.90508
2671 | 97.90604
2670 | 97.90812
2669 | 97.91086
2668 | 97.9137
2667 | 97.91645
2666 | 97.91906
2665 | 97.92141
2664 | 97.92347
2663 | 97.92525
2662 | 97.92656
2661 | 97.92722
2660 | 97.92758
2659 | 97.92852
2658 | 97.93064
2657 | 97.93373
2656 | 97.93702
2655 | 97.93979
2654 | 97.94153
2653 | 97.94209
2652 | 97.94184
2651 | 97.94172
2650 | 97.94272
2649 | 97.94535
2648 | 97.94928
2647 | 97.95361
2646 | 97.95737
2645 | 97.9599
2644 | 97.96097
2643 | 97.96071
2642 | 97.95966
2641 | 97.95883
2640 | 97.95927
2639 | 97.96111
2638 | 97.96345
2637 | 97.96542783
2636 | 97.96728
2635 | 97.96993
2634 | 97.97369
2633 | 97.97782
2632 | 97.98117
2631 | 97.98312
2630 | 97.98384
2629 | 97.98403
2628 | 97.98429
2627 | 97.98458
2626 | 97.98443
2625 | 97.98395
2624 | 97.98407
2623 | 97.98549
2622 | 97.98788
2621 | 97.9904
2620 | 97.9928
2619 | 97.99526
2618 | 97.99769
2617 | 97.99961
2616 | 98.00089
2615 | 98.00187
2614 | 98.0028
2613 | 98.00373
2612 | 98.00473
2611 | 98.00595
2610 | 98.00736
2609 | 98.00892
2608 | 98.01081
2607 | 98.01313
2606 | 98.01558
2605 | 98.01771
2604 | 98.01946
2603 | 98.02091
2602 | 98.02198
2601 | 98.02265
2600 | 98.02341
2599 | 98.02472
2598 | 98.02635
2597 | 98.02759
2596 | 98.02821
2595 | 98.0286
2594 | 98.02927
2593 | 98.0305
2592 | 98.0323
2591 | 98.03442
2590 | 98.03642
2589 | 98.03822
2588 | 98.04011
2587 | 98.04205
2586 | 98.04325
2585 | 98.04323
2584 | 98.04288
2583 | 98.04378
2582 | 98.04656
2581 | 98.05035
2580 | 98.05368
2579 | 98.05559
2578 | 98.05609
2577 | 98.05611
2576 | 98.05682
2575 | 98.05859
2574 | 98.06062
2573 | 98.06204
2572 | 98.06293
2571 | 98.06392
2570 | 98.06528
2569 | 98.0669
2568 | 98.06872
2567 | 98.0707
2566 | 98.07257
2565 | 98.07435
2564 | 98.0765
2563 | 98.07903
2562 | 98.08096
2561 | 98.08148
2560 | 98.08123
2559 | 98.08151
2558 | 98.08257
2557 | 98.0835
2556 | 98.08376
2555 | 98.08369
2554 | 98.08383
2553 | 98.0843
2552 | 98.0851
2551 | 98.08616
2550 | 98.08734
2549 | 98.0887
2548 | 98.09068
2547 | 98.09339
2546 | 98.09602
2545 | 98.09768
2544 | 98.09848
2543 | 98.09906
2542 | 98.09959
2541 | 98.09989
2540 | 98.10029
2539 | 98.10141
2538 | 98.10325
2537 | 98.10528
2536 | 98.10725
2535 | 98.10925
2534 | 98.1111
2533 | 98.11245
2532 | 98.11353
2531 | 98.11496
2530 | 98.1169
2529 | 98.11895
2528 | 98.12072
2527 | 98.12206
2526 | 98.12296
2525 | 98.12374
2524 | 98.12491
2523 | 98.12645
2522 | 98.12751
2521 | 98.12763
2520 | 98.12765
2519 | 98.12853
2518 | 98.13004
2517 | 98.13116
2516 | 98.13174
2515 | 98.13266
2514 | 98.13447
2513 | 98.1368
2512 | 98.13883
2511 | 98.13994
2510 | 98.14018
2509 | 98.14071
2508 | 98.14322
2507 | 98.14788
2506 | 98.15258
2505 | 98.1551
2504 | 98.15561
2503 | 98.15594
2502 | 98.15708
2501 | 98.15858
2500 | 98.16024
2499 | 98.16275
2498 | 98.16633
2497 | 98.17016
2496 | 98.17335
2495 | 98.17561
2494 | 98.17685
2493 | 98.17708
2492 | 98.17695
2491 | 98.1775
2490 | 98.17919
2489 | 98.18161
2488 | 98.18422
2487 | 98.18667
2486 | 98.18841
2485 | 98.18887
2484 | 98.18828
2483 | 98.18758
2482 | 98.18762
2481 | 98.18867
2480 | 98.19068
2479 | 98.19329
2478 | 98.19589
2477 | 98.19818
2476 | 98.20063
2475 | 98.20357
2474 | 98.20634
2473 | 98.20808
2472 | 98.20927
2471 | 98.21122
2470 | 98.21405
2469 | 98.21624
2468 | 98.21642
2467 | 98.21509
2466 | 98.21442
2465 | 98.21649
2464 | 98.22155
2463 | 98.22763
2462 | 98.23201
2461 | 98.23376
2460 | 98.23439
2459 | 98.23562
2458 | 98.23734
2457 | 98.23836
2456 | 98.23837
2455 | 98.23794
2454 | 98.23733
2453 | 98.23656
2452 | 98.23656
2451 | 98.23851
2450 | 98.24201
2449 | 98.24515
2448 | 98.24664
2447 | 98.2471
2446 | 98.24791
2445 | 98.24965
2444 | 98.25205
2443 | 98.25446
2442 | 98.25619
2441 | 98.25708
2440 | 98.25784
2439 | 98.25933
2438 | 98.26159
2437 | 98.26409
2436 | 98.26661
2435 | 98.26925
2434 | 98.27163
2433 | 98.27309
2432 | 98.27357
2431 | 98.27369
2430 | 98.27405
2429 | 98.2751
2428 | 98.27721
2427 | 98.28021
2426 | 98.28284
2425 | 98.28387
2424 | 98.28346
2423 | 98.28279
2422 | 98.28258
2421 | 98.28277
2420 | 98.28338
2419 | 98.28463
2418 | 98.28627
2417 | 98.28764
2416 | 98.28874
2415 | 98.29011
2414 | 98.29201
2413 | 98.29409
2412 | 98.29618
2411 | 98.29855
2410 | 98.30123
2409 | 98.30386
2408 | 98.30594
2407 | 98.30711
2406 | 98.30717
2405 | 98.30657
2404 | 98.3064
2403 | 98.30738
2402 | 98.30905
2401 | 98.31051
2400 | 98.31151
2399 | 98.31219
2398 | 98.31244
2397 | 98.31236
2396 | 98.31266
2395 | 98.31372
2394 | 98.31452
2393 | 98.31375
2392 | 98.3117
2391 | 98.30991
2390 | 98.30901
2389 | 98.308
2388 | 98.30568
2387 | 98.30174
2386 | 98.29637
2385 | 98.28969
2384 | 98.28197
2383 | 98.27395
2382 | 98.26655
2381 | 98.26059
2380 | 98.25659
2379 | 98.25444
2378 | 98.25333
2377 | 98.25243
2376 | 98.25115
2375 | 98.24849
2374 | 98.24302
2373 | 98.23506
2372 | 98.22766
2371 | 98.22376
2370 | 98.22287
2369 | 98.22217
2368 | 98.21991
2367 | 98.21581
2366 | 98.20959
2365 | 98.20163
2364 | 98.19375
2363 | 98.18782
2362 | 98.18365
2361 | 98.17909
2360 | 98.17354
2359 | 98.16787
2358 | 98.16267
2357 | 98.15939
2356 | 98.15897
2355 | 98.16016
2354 | 98.15816
2353 | 98.15184
2352 | 98.14713
2351 | 98.14937
2350 | 98.15916
2349 | 98.17338
2348 | 98.18666
2347 | 98.18768
2346 | 98.16253
2345 | 98.11067
2344 | 98.04682
2343 | 97.99037
2342 | 97.95277
2341 | 97.93917
2340 | 97.95194
2339 | 97.98896
2338 | 98.04219
2337 | 98.09829
2336 | 98.14572
2335 | 98.17798
2334 | 98.19483
2333 | 98.1986
2332 | 98.19511
2331 | 98.1884
2330 | 98.18203
2329 | 98.17556
2328 | 98.17084
2327 | 98.17014
2326 | 98.17453
2325 | 98.18226
2324 | 98.18984
2323 | 98.19522
2322 | 98.19777
2321 | 98.19832
2320 | 98.19968
2319 | 98.20439
2318 | 98.21378
2317 | 98.22528
2316 | 98.23608
2315 | 98.24269
2314 | 98.24445
2313 | 98.24212
2312 | 98.23997
2311 | 98.24086
2310 | 98.24556
2309 | 98.25179
2308 | 98.25872
2307 | 98.26629
2306 | 98.27463
2305 | 98.28245
2304 | 98.28936
2303 | 98.29548
2302 | 98.30143
2301 | 98.307
2300 | 98.31296
2299 | 98.31978
2298 | 98.32742
2297 | 98.33457
2296 | 98.34108
2295 | 98.34767
2294 | 98.35488
2293 | 98.36202
2292 | 98.36837
2291 | 98.37391
2290 | 98.37894
2289 | 98.38378
2288 | 98.3888
2287 | 98.39408
2286 | 98.39879
2285 | 98.40221
2284 | 98.40476
2283 | 98.40727
2282 | 98.40937
2281 | 98.41025
2280 | 98.4106
2279 | 98.41198
2278 | 98.4143
2277 | 98.4156
2276 | 98.41493
2275 | 98.41362
2274 | 98.41355
2273 | 98.41527
2272 | 98.41819
2271 | 98.42128
2270 | 98.42322
2269 | 98.42327
2268 | 98.42206
2267 | 98.42053
2266 | 98.41853
2265 | 98.41576
2264 | 98.4136
2263 | 98.41401
2262 | 98.41667
2261 | 98.41913
2260 | 98.41967
2259 | 98.41854
2258 | 98.41653
2257 | 98.41436
2256 | 98.41329
2255 | 98.41425
2254 | 98.41607
2253 | 98.41648
2252 | 98.41533
2251 | 98.41465
2250 | 98.41561
2249 | 98.41721
2248 | 98.41829
2247 | 98.41919
2246 | 98.42059
2245 | 98.42261
2244 | 98.42513
2243 | 98.42793
2242 | 98.43029
2241 | 98.43178
2240 | 98.43333
2239 | 98.43589
2238 | 98.43846
2237 | 98.43923
2236 | 98.43836
2235 | 98.43785
2234 | 98.43881
2233 | 98.44094
2232 | 98.4442
2231 | 98.44892
2230 | 98.45433
2229 | 98.45919
2228 | 98.46369
2227 | 98.46866
2226 | 98.47304
2225 | 98.47483
2224 | 98.47431
2223 | 98.47387
2222 | 98.47448
2221 | 98.47505
2220 | 98.47531
2219 | 98.47675
2218 | 98.48007
2217 | 98.48397
2216 | 98.4871
2215 | 98.48918
2214 | 98.48988
2213 | 98.48874
2212 | 98.48658
2211 | 98.48515
2210 | 98.48539
2209 | 98.48749
2208 | 98.49216
2207 | 98.4993
2206 | 98.50628
2205 | 98.51018
2204 | 98.51183
2203 | 98.51462
2202 | 98.51965
2201 | 98.52476
2200 | 98.52829
2199 | 98.53062
2198 | 98.53188
2197 | 98.53145
2196 | 98.53055
2195 | 98.53204
2194 | 98.53684
2193 | 98.54282
2192 | 98.54798
2191 | 98.55249
2190 | 98.55698
2189 | 98.56132
2188 | 98.56547
2187 | 98.56932
2186 | 98.57158
2185 | 98.57107
2184 | 98.5694
2183 | 98.56975
2182 | 98.57315
2181 | 98.57821
2180 | 98.58403
2179 | 98.59049
2178 | 98.59606
2177 | 98.59887
2176 | 98.59979
2175 | 98.60145
2174 | 98.60415
2173 | 98.60617
2172 | 98.6078
2171 | 98.61139
2170 | 98.61726
2169 | 98.62308
2168 | 98.62776
2167 | 98.6325
2166 | 98.63758
2165 | 98.64139
2164 | 98.64334
2163 | 98.64429
2162 | 98.64384
2161 | 98.64067
2160 | 98.63596
2159 | 98.63276
2158 | 98.63137
2157 | 98.62949
2156 | 98.62737
2155 | 98.62822
2154 | 98.63311
2153 | 98.63914
2152 | 98.64348
2151 | 98.64581
2150 | 98.64662
2149 | 98.64629
2148 | 98.64645
2147 | 98.64906
2146 | 98.6535
2145 | 98.65702
2144 | 98.65838
2143 | 98.65853
2142 | 98.65801
2141 | 98.65653
2140 | 98.65498
2139 | 98.65479
2138 | 98.65541
2137 | 98.65512
2136 | 98.65425
2135 | 98.65471
2134 | 98.65647
2133 | 98.65743
2132 | 98.65684
2131 | 98.65595
2130 | 98.65546
2129 | 98.65497
2128 | 98.65513
2127 | 98.65747
2126 | 98.6617
2125 | 98.66566
2124 | 98.66804
2123 | 98.66917
2122 | 98.66926
2121 | 98.66835
2120 | 98.6678
2119 | 98.66923
2118 | 98.6717
2117 | 98.67267
2116 | 98.67201
2115 | 98.67259
2114 | 98.67638
2113 | 98.68203
2112 | 98.68707
2111 | 98.69051
2110 | 98.69269
2109 | 98.69451
2108 | 98.69729
2107 | 98.7017
2106 | 98.70657
2105 | 98.71047
2104 | 98.71425
2103 | 98.71996
2102 | 98.72757
2101 | 98.73512
2100 | 98.74163
2099 | 98.74778
2098 | 98.75373
2097 | 98.75878
2096 | 98.76303
2095 | 98.76692
2094 | 98.76977
2093 | 98.7713
2092 | 98.7737
2091 | 98.77924
2090 | 98.78637
2089 | 98.79156
2088 | 98.79438
2087 | 98.79747
2086 | 98.8018
2085 | 98.80573
2084 | 98.80887
2083 | 98.81296
2082 | 98.81824
2081 | 98.82255
2080 | 98.82511
2079 | 98.82792
2078 | 98.8324
2077 | 98.83755
2076 | 98.84231
2075 | 98.84669
2074 | 98.85023
2073 | 98.85223
2072 | 98.85407
2071 | 98.85823
2070 | 98.86428
2069 | 98.86933
2068 | 98.87271
2067 | 98.87677
2066 | 98.88224
2065 | 98.88673
2064 | 98.88876
2063 | 98.88988
2062 | 98.89139
2061 | 98.89266
2060 | 98.8937
2059 | 98.89603
2058 | 98.89995
2057 | 98.9038
2056 | 98.90708
2055 | 98.91107
2054 | 98.91591
2053 | 98.91999
2052 | 98.92326
2051 | 98.92781
2050 | 98.93431
2049 | 98.94096
2048 | 98.94666
2047 | 98.952
2046 | 98.9565
2045 | 98.95906
2044 | 98.96124
2043 | 98.96563
2042 | 98.97054
2041 | 98.97147
2040 | 98.96871
2039 | 98.968
2038 | 98.97245
2037 | 98.97907
2036 | 98.98459
2035 | 98.98936
2034 | 98.99375
2033 | 98.99606
2032 | 98.99642
2031 | 98.99797
2030 | 99.00189
2029 | 99.00555
2028 | 99.0076
2027 | 99.01029
2026 | 99.01492
2025 | 99.01939
2024 | 99.02187
2023 | 99.0235
2022 | 99.02579
2021 | 99.02908
2020 | 99.03425
2019 | 99.04146
2018 | 99.04695
2017 | 99.04595
2016 | 99.03987
2015 | 99.0353
2014 | 99.03543
2013 | 99.03791
2012 | 99.04114
2011 | 99.04674
2010 | 99.05465
2009 | 99.06137
2008 | 99.06524
2007 | 99.06831
2006 | 99.07145
2005 | 99.0727
2004 | 99.07179
2003 | 99.07176
2002 | 99.07386
2001 | 99.07599
2000 | 99.07732
1999 | 99.07978
1998 | 99.08441
1997 | 99.08956
1996 | 99.09466
1995 | 99.10148
1994 | 99.1096
1993 | 99.11442
1992 | 99.11278
1991 | 99.10771
1990 | 99.10453
1989 | 99.10497
1988 | 99.10767
1987 | 99.11123
1986 | 99.11472
1985 | 99.11769
1984 | 99.1209
1983 | 99.12521
1982 | 99.12911
1981 | 99.13025
1980 | 99.12914
1979 | 99.12834
1978 | 99.12865
1977 | 99.1286
1976 | 99.12813
1975 | 99.12846
1974 | 99.12866
1973 | 99.12679
1972 | 99.12464
1971 | 99.12671
1970 | 99.13392
1969 | 99.14202
1968 | 99.14674
1967 | 99.14722
1966 | 99.14447
1965 | 99.14017
1964 | 99.13721
1963 | 99.13758
1962 | 99.13932
1961 | 99.13903
1960 | 99.13683
1959 | 99.13534
1958 | 99.13462
1957 | 99.13264
1956 | 99.1301
1955 | 99.12982
1954 | 99.13185
1953 | 99.13305
1952 | 99.13176
1951 | 99.12947
1950 | 99.12745
1949 | 99.12612
1948 | 99.12652
1947 | 99.12899
1946 | 99.13158
1945 | 99.13258
1944 | 99.13308
1943 | 99.13362
1942 | 99.13127
1941 | 99.12453
1940 | 99.11797
1939 | 99.1173
1938 | 99.12174
1937 | 99.12569
1936 | 99.12658
1935 | 99.12614
1934 | 99.12516
1933 | 99.12216
1932 | 99.118
1931 | 99.11605
1930 | 99.1166
1929 | 99.11721
1928 | 99.11646
1927 | 99.1151
1926 | 99.11375
1925 | 99.11257
1924 | 99.11343
1923 | 99.11616
1922 | 99.1172
1921 | 99.11563
1920 | 99.11666
1919 | 99.12395
1918 | 99.13074
1917 | 99.12711
1916 | 99.11482
1915 | 99.10434
1914 | 99.1007
1913 | 99.10004
1912 | 99.09872
1911 | 99.09836
1910 | 99.09985
1909 | 99.10064
1908 | 99.09926
1907 | 99.0981
1906 | 99.09849
1905 | 99.09786
1904 | 99.09569
1903 | 99.09456
1902 | 99.09522
1901 | 99.09544
1900 | 99.09401
1899 | 99.09278
1898 | 99.09274
1897 | 99.09198
1896 | 99.08992
1895 | 99.0882
1894 | 99.08693
1893 | 99.0844
1892 | 99.08168
1891 | 99.08251
1890 | 99.08686
1889 | 99.08979
1888 | 99.08876
1887 | 99.08652
1886 | 99.08565
1885 | 99.0847
1884 | 99.08199
1883 | 99.07928
1882 | 99.07864
1881 | 99.0793
1880 | 99.07935
1879 | 99.07844
1878 | 99.07709
1877 | 99.07479
1876 | 99.07199
1875 | 99.07064
1874 | 99.07044
1873 | 99.06887
1872 | 99.06628
1871 | 99.06656
1870 | 99.07077
1869 | 99.07371
1868 | 99.07133
1867 | 99.06623
1866 | 99.06237
1865 | 99.06048
1864 | 99.05976
1863 | 99.06006
1862 | 99.06099
1861 | 99.06134
1860 | 99.06078
1859 | 99.06053
1858 | 99.06089
1857 | 99.06046
1856 | 99.05858
1855 | 99.05711
1854 | 99.05692
1853 | 99.05657
1852 | 99.05449
1851 | 99.0512
1850 | 99.04889
1849 | 99.04707
1848 | 99.04446
1847 | 99.0431
1846 | 99.04754
1845 | 99.05857
1844 | 99.06961
1843 | 99.07206
1842 | 99.06282
1841 | 99.04747
1840 | 99.03501
1839 | 99.0301
1838 | 99.02981
1837 | 99.02874
1836 | 99.02622
1835 | 99.02418
1834 | 99.02177
1833 | 99.01734
1832 | 99.01301
1831 | 99.01348
1830 | 99.01811
1829 | 99.01918
1828 | 99.01268
1827 | 99.00505
1826 | 99.00572
1825 | 99.01416
1824 | 99.02067
1823 | 99.01939
1822 | 99.0131
1821 | 99.00706
1820 | 99.00329
1819 | 99.00151
1818 | 99.00059
1817 | 98.99851
1816 | 98.99413
1815 | 98.98707
1814 | 98.97838
1813 | 98.97011
1812 | 98.96402
1811 | 98.96117
1810 | 98.96012
1809 | 98.95888
1808 | 98.95738
1807 | 98.95613
1806 | 98.9542
1805 | 98.94976
1804 | 98.9439
1803 | 98.93985
1802 | 98.93916
1801 | 98.93914
1800 | 98.93621
1799 | 98.93136
1798 | 98.92701
1797 | 98.92318
1796 | 98.91833
1795 | 98.9125
1794 | 98.90948
1793 | 98.91366
1792 | 98.92419
1791 | 98.93395
1790 | 98.93486
1789 | 98.92608
1788 | 98.91421
1787 | 98.907
1786 | 98.90751
1785 | 98.91122
1784 | 98.91084
1783 | 98.90266
1782 | 98.89117
1781 | 98.88319
1780 | 98.87947
1779 | 98.87698
1778 | 98.87227
1777 | 98.86503
1776 | 98.85635
1775 | 98.8472
1774 | 98.84004
1773 | 98.83612
1772 | 98.83316
1771 | 98.82834
1770 | 98.82015
1769 | 98.81207
1768 | 98.80924
1767 | 98.80652
1766 | 98.79284
1765 | 98.76671
1764 | 98.73939
1763 | 98.72235
1762 | 98.71486
1761 | 98.70519
1760 | 98.68548
1759 | 98.66006
1758 | 98.63728
1757 | 98.62117
1756 | 98.60714
1755 | 98.58871
1754 | 98.56582
1753 | 98.54485
1752 | 98.53039
1751 | 98.51795
1750 | 98.49673
1749 | 98.46392
1748 | 98.431
1747 | 98.40749
1746 | 98.39181
1745 | 98.37774
1744 | 98.36406
1743 | 98.35324
1742 | 98.34335
1741 | 98.3308
1740 | 98.31902
1739 | 98.31242
1738 | 98.30581
1737 | 98.29629
1736 | 98.29434
1735 | 98.31163
1734 | 98.33552
1733 | 98.33838
1732 | 98.31365
1731 | 98.28383
1730 | 98.2693
1729 | 98.26941
1728 | 98.27333
1727 | 98.27575
1726 | 98.2781
1725 | 98.28064
1724 | 98.28392
1723 | 98.29063
1722 | 98.2977
1721 | 98.30033
1720 | 98.3018
1719 | 98.31241
1718 | 98.3328
1717 | 98.35104
1716 | 98.35869
1715 | 98.35944
1714 | 98.3605
1713 | 98.36115
1712 | 98.35825
1711 | 98.35433
1710 | 98.35153
1709 | 98.346
1708 | 98.3333
1707 | 98.31755
1706 | 98.30716
1705 | 98.30189
1704 | 98.29498
1703 | 98.28536
1702 | 98.27992
1701 | 98.27717
1700 | 98.25905
1699 | 98.21583
1698 | 98.15425
1697 | 98.08914
1696 | 98.02919
1695 | 97.96686
1694 | 97.88642
1693 | 97.7857
1692 | 97.67539
1691 | 97.56015
1690 | 97.43537
1689 | 97.30552
1688 | 97.1894
1687 | 97.10069
1686 | 97.03112
1685 | 96.95363
1684 | 96.86976
1683 | 96.82802
1682 | 96.83997
1681 | 96.88449
1680 | 96.94969
1679 | 97.02329
1678 | 97.09358
1677 | 97.15766
1676 | 97.21665
1675 | 97.26488
1674 | 97.29388
1673 | 97.30368
1672 | 97.30504
1671 | 97.30852
1670 | 97.31386
1669 | 97.31772
1668 | 97.319
1667 | 97.31657
1666 | 97.31096
1665 | 97.30221
1664 | 97.28901
1663 | 97.27096
1662 | 97.25229
1661 | 97.23738
1660 | 97.22445
1659 | 97.21362
1658 | 97.20623
1657 | 97.20416
1656 | 97.21086
1655 | 97.22927
1654 | 97.24255
1653 | 97.22154
1652 | 97.18498
1651 | 97.14234
1650 | 97.09755
1649 | 97.06603
1648 | 97.0469
1647 | 97.03147
1646 | 97.02354
1645 | 97.02094
1644 | 97.0123
1643 | 96.99737
1642 | 96.9816
1641 | 96.96542
1640 | 96.94506
1639 | 96.92209
1638 | 96.89717
1637 | 96.85912
1636 | 96.79172
1635 | 96.70921
1634 | 96.63495
1633 | 96.56147
1632 | 96.47745
1631 | 96.3767
1630 | 96.24558
1629 | 96.06626
1628 | 95.83928
1627 | 95.59326
1626 | 95.35217
1625 | 95.10463
1624 | 94.83
1623 | 94.55964
1622 | 94.37429
1621 | 94.31574
1620 | 94.3642
1619 | 94.49568
1618 | 94.70341
1617 | 94.97031
1616 | 95.25002
1615 | 95.50027
1614 | 95.71809
1613 | 95.91819
1612 | 96.10345
1611 | 96.2657
1610 | 96.40238
1609 | 96.5188
1608 | 96.61813
1607 | 96.70067
1606 | 96.76963
1605 | 96.82896
1604 | 96.87798
1603 | 96.91643
1602 | 96.94804
1601 | 96.97539
1600 | 96.99684
1599 | 97.01126
1598 | 97.02163
1597 | 97.03087
1596 | 97.03933
1595 | 97.04881
1594 | 97.06439
1593 | 97.08879
1592 | 97.11944
1591 | 97.15393
1590 | 97.19337
1589 | 97.23831
1588 | 97.28543
1587 | 97.33208
1586 | 97.37838
1585 | 97.42479
1584 | 97.46922
1583 | 97.51043
1582 | 97.55084
1581 | 97.59045
1580 | 97.62586
1579 | 97.65784
1578 | 97.69291
1577 | 97.73267
1576 | 97.77047
1575 | 97.79997
1574 | 97.81727
1573 | 97.82655
1572 | 97.83617
1571 | 97.849
1570 | 97.8627
1569 | 97.87776
1568 | 97.89177
1567 | 97.90037
1566 | 97.90638
1565 | 97.91553
1564 | 97.92908
1563 | 97.94536
1562 | 97.96637
1561 | 97.99048
1560 | 98.00489
1559 | 97.99477
1558 | 97.99873
1557 | 98.01225
1556 | 98.00923
1555 | 98.00548
1554 | 98.01077
1553 | 98.01606
1552 | 98.01334
1551 | 98.01003
1550 | 98.0145
1549 | 98.02312
1548 | 98.02752
1547 | 98.02629
1546 | 98.026
1545 | 98.03102
1544 | 98.03748
1543 | 98.0405
1542 | 98.03868
1541 | 98.03563
1540 | 98.04562
1539 | 98.07857
1538 | 98.10694
1537 | 98.10835
1536 | 98.09663
1535 | 98.08929
1534 | 98.09191
1533 | 98.1029
1532 | 98.11498
1531 | 98.11957
1530 | 98.11576
1529 | 98.10889
1528 | 98.1046
1527 | 98.10469
1526 | 98.10568
1525 | 98.1015
1524 | 98.08895
1523 | 98.07172
1522 | 98.05674
1521 | 98.04907
1520 | 98.04016
1519 | 98.0149
1518 | 97.97617
1517 | 97.93943
1516 | 97.91516
1515 | 97.89765
1514 | 97.8755
1513 | 97.84738
1512 | 97.81854
1511 | 97.79073
1510 | 97.7635
1509 | 97.73763
1508 | 97.71328
1507 | 97.68675
1506 | 97.6727
1505 | 97.67374
1504 | 97.67073
1503 | 97.66551
1502 | 97.66845
1501 | 97.68054
1500 | 97.69822
1499 | 97.71923
1498 | 97.74549
1497 | 97.78102
1496 | 97.82615
1495 | 97.86814
1494 | 97.8935
1493 | 97.9051
1492 | 97.91479
1491 | 97.92853
1490 | 97.94169
1489 | 97.94923
1488 | 97.95252
1487 | 97.95364
1486 | 97.95078
1485 | 97.94289
1484 | 97.93
1483 | 97.91236
1482 | 97.89112
1481 | 97.86752
1480 | 97.84314
1479 | 97.81711
1478 | 97.7869
1477 | 97.75114
1476 | 97.71157
1475 | 97.66687
1474 | 97.60815
1473 | 97.52903
1472 | 97.44197
1471 | 97.36537
1470 | 97.30045
1469 | 97.24271
1468 | 97.19266
1467 | 97.14792
1466 | 97.10073
1465 | 97.05001
1464 | 97.00699
1463 | 96.98059
1462 | 96.96705
1461 | 96.96094
1460 | 96.96077
1459 | 96.96308
1458 | 96.95837
1457 | 96.94465
1456 | 96.93621
1455 | 96.9337
1454 | 96.9322
1453 | 96.93756
1452 | 96.95244
1451 | 96.97246
1450 | 96.99197
1449 | 97.0091
1448 | 97.02618
1447 | 97.0437
1446 | 97.05965
1445 | 97.07312
1444 | 97.08341
1443 | 97.09058
1442 | 97.09434
1441 | 97.09541
1440 | 97.09646
1439 | 97.09844
1438 | 97.09481
1437 | 97.07405
1436 | 97.03689
1435 | 96.99617
1434 | 96.95896
1433 | 96.92527
1432 | 96.89247
1431 | 96.85702
1430 | 96.81912
1429 | 96.78449
1428 | 96.76084
1427 | 96.74881
1426 | 96.74251
1425 | 96.73782
1424 | 96.73689
1423 | 96.74772
1422 | 96.77412
1421 | 96.81183
1420 | 96.85279
1419 | 96.89011
1418 | 96.92339
1417 | 96.95698
1416 | 96.99564
1415 | 97.04006
1414 | 97.08592
1413 | 97.12902
1412 | 97.16849
1411 | 97.20479
1410 | 97.23743
1409 | 97.26586
1408 | 97.29114
1407 | 97.3137
1406 | 97.33309
1405 | 97.35073
1404 | 97.36859
1403 | 97.38661
1402 | 97.40268
1401 | 97.41563
1400 | 97.42575
1399 | 97.43399
1398 | 97.44174
1397 | 97.44954
1396 | 97.45714
1395 | 97.46309
1394 | 97.46611
1393 | 97.46576
1392 | 97.46207
1391 | 97.4564
1390 | 97.44943
1389 | 97.43876
1388 | 97.41997
1387 | 97.39123
1386 | 97.35607
1385 | 97.31931
1384 | 97.28245
1383 | 97.2449
1382 | 97.20604
1381 | 97.1661
1380 | 97.12642
1379 | 97.08901
1378 | 97.05559
1377 | 97.02567
1376 | 96.99645
1375 | 96.96583
1374 | 96.93635
1373 | 96.91317
1372 | 96.89792
1371 | 96.88812
1370 | 96.88159
1369 | 96.87826
1368 | 96.87868
1367 | 96.88336
1366 | 96.89201
1365 | 96.90331
1364 | 96.91598
1363 | 96.93044
1362 | 96.94936
1361 | 96.97456
1360 | 97.00435
1359 | 97.03545
1358 | 97.06563
1357 | 97.09389
1356 | 97.11972
1355 | 97.14272
1354 | 97.16279
1353 | 97.17958
1352 | 97.19244
1351 | 97.20003
1350 | 97.2012
1349 | 97.19603
1348 | 97.18467
1347 | 97.16685
1346 | 97.14237
1345 | 97.11194
1344 | 97.0773
1343 | 97.04009
1342 | 97.00067
1341 | 96.95826
1340 | 96.91274
1339 | 96.86647
1338 | 96.82335
1337 | 96.78586
1336 | 96.75455
1335 | 96.72952
1334 | 96.71084
1333 | 96.69791
1332 | 96.68939
1331 | 96.68365
1330 | 96.67902
1329 | 96.67368
1328 | 96.66571
1327 | 96.6534
1326 | 96.63566
1325 | 96.61226
1324 | 96.58383
1323 | 96.552
1322 | 96.51869
1321 | 96.48527
1320 | 96.45321
1319 | 96.42544
1318 | 96.4062
1317 | 96.39882
1316 | 96.40432
1315 | 96.42221
1314 | 96.45158
1313 | 96.49135
1312 | 96.54017
1311 | 96.59637
1310 | 96.65807
1309 | 96.72328
1308 | 96.79011
1307 | 96.8569
1306 | 96.92245
1305 | 96.98596
1304 | 97.0466
1303 | 97.10361
1302 | 97.15655
1301 | 97.2053
1300 | 97.24968
1299 | 97.28923
1298 | 97.32349
1297 | 97.35216
1296 | 97.37515
1295 | 97.39283
1294 | 97.40638
1293 | 97.41723
1292 | 97.42617
1291 | 97.43309
1290 | 97.43749
1289 | 97.43869
1288 | 97.43572
1287 | 97.42772
1286 | 97.41496
1285 | 97.39895
1284 | 97.3816
1283 | 97.36456
1282 | 97.34912
1281 | 97.33585
1280 | 97.32418
1279 | 97.31297
1278 | 97.30168
1277 | 97.29079
1276 | 97.28129
1275 | 97.27408
1274 | 97.2704
1273 | 97.2722
1272 | 97.2818
1271 | 97.30066
1270 | 97.32824
1269 | 97.36145
1268 | 97.39468
1267 | 97.42064
1266 | 97.43249
1265 | 97.42663
1264 | 97.40425
1263 | 97.37022
1262 | 97.33
1261 | 97.28689
1260 | 97.2416
1259 | 97.19377
1258 | 97.14328
1257 | 97.09017
1256 | 97.03464
1255 | 96.97736
1254 | 96.91949
1253 | 96.86211
1252 | 96.80613
1251 | 96.75258
1250 | 96.70251
1249 | 96.6566
1248 | 96.61551
1247 | 96.58014
1246 | 96.55102
1245 | 96.52758
1244 | 96.50879
1243 | 96.49403
1242 | 96.48289121
1241 | 96.47438
1240 | 96.4671
1239 | 96.46017
1238 | 96.4536
1237 | 96.44787
1236 | 96.44377
1235 | 96.44214
1234 | 96.44357
1233 | 96.44811
1232 | 96.45551
1231 | 96.46569
1230 | 96.47864
1229 | 96.49427
1228 | 96.51243
1227 | 96.53288
1226 | 96.55508
1225 | 96.57831
1224 | 96.60206
1223 | 96.62595
1222 | 96.64956
1221 | 96.67258
1220 | 96.69522
1219 | 96.71781
1218 | 96.74007
1217 | 96.76093
1216 | 96.77916
1215 | 96.79349
1214 | 96.80231
1213 | 96.80346
1212 | 96.79503
1211 | 96.77629
1210 | 96.74815
1209 | 96.71321
1208 | 96.67529
1207 | 96.63827
1206 | 96.60442
1205 | 96.57372
1204 | 96.54507
1203 | 96.51783
1202 | 96.49196
1201 | 96.46734
1200 | 96.44354
1199 | 96.41966
1198 | 96.39399
1197 | 96.36401
1196 | 96.32732
1195 | 96.28229
1194 | 96.22756
1193 | 96.1614
1192 | 96.08201
1191 | 95.98811
1190 | 95.87873
1189 | 95.75292
1188 | 95.61013
1187 | 95.45052
1186 | 95.27396
1185 | 95.07949
1184 | 94.86659
1183 | 94.63624
1182 | 94.38982
1181 | 94.1277
1180 | 93.85048
1179 | 93.56021
1178 | 93.25864
1177 | 92.94581
1176 | 92.62189
1175 | 92.28867
1174 | 91.94732
1173 | 91.59707
1172 | 91.23853
1171 | 90.87548
1170 | 90.51121
1169 | 90.14652
1168 | 89.78411
1167 | 89.43054
1166 | 89.09042
1165 | 88.76326
1164 | 88.4491
1163 | 88.15133
1162 | 87.87022
1161 | 87.59984
1160 | 87.33526
1159 | 87.07643
1158 | 86.82128
1157 | 86.56294
1156 | 86.2981
1155 | 86.03056
1154 | 85.76173
1153 | 85.48591
1152 | 85.1995
1151 | 84.90647
1150 | 84.60986
1149 | 84.30698
1148 | 83.99826
1147 | 83.69145
1146 | 83.39175
1145 | 83.09743
1144 | 82.81041
1143 | 82.54026
1142 | 82.29179
1141 | 82.05971
1140 | 81.84088
1139 | 81.63992
1138 | 81.4571
1137 | 81.2834
1136 | 81.11387
1135 | 80.95325
1134 | 80.80241
1133 | 80.65215
1132 | 80.49663
1131 | 80.33936
1130 | 80.18023
1129 | 80.01051
1128 | 79.82809
1127 | 79.64387
1126 | 79.46642
1125 | 79.29382
1124 | 79.12726
1123 | 78.97713
1122 | 78.84769
1121 | 78.7301
1120 | 78.61802
1119 | 78.51577
1118 | 78.42494
1117 | 78.33922
1116 | 78.26018
1115 | 78.20319
1114 | 78.1805
1113 | 78.19311
1112 | 78.24481
1111 | 78.3468
1110 | 78.50088
1109 | 78.69395
1108 | 78.9159
1107 | 79.1675
1106 | 79.44622
1105 | 79.74098
1104 | 80.04657
1103 | 80.36764
1102 | 80.70343
1101 | 81.04318
1100 | 81.38088
1099 | 81.72062
1098 | 82.06374
1097 | 82.40339
1096 | 82.73579
1095 | 83.06412
1094 | 83.38788
1093 | 83.70001
1092 | 83.9977
1091 | 84.28497
1090 | 84.56222
1089 | 84.82362
1088 | 85.0674
1087 | 85.29834
1086 | 85.51712
1085 | 85.71663
1084 | 85.89152
1083 | 86.04289
1082 | 86.17165
1081 | 86.27598
1080 | 86.35838
1079 | 86.42738
1078 | 86.48907
1077 | 86.54379
1076 | 86.59279
1075 | 86.63984
1074 | 86.68345
1073 | 86.71534
1072 | 86.72948
1071 | 86.72552
1070 | 86.70123
1069 | 86.64948
1068 | 86.56641
1067 | 86.4556
1066 | 86.3216
1065 | 86.16683
1064 | 85.99862
1063 | 85.83182
1062 | 85.67991
1061 | 85.54954
1060 | 85.44623
1059 | 85.37674
1058 | 85.3414
1057 | 85.3321
1056 | 85.34207
1055 | 85.37078
1054 | 85.41653
1053 | 85.47257
1052 | 85.53383
1051 | 85.59993
1050 | 85.66848
1049 | 85.73331
1048 | 85.79212
1047 | 85.84758
1046 | 85.89796
1045 | 85.93482
1044 | 85.95194
1043 | 85.94936
1042 | 85.92682
1041 | 85.88146
1040 | 85.81506
1039 | 85.73722
1038 | 85.65816
1037 | 85.5845
1036 | 85.52423
1035 | 85.48834
1034 | 85.48373
1033 | 85.51007
1032 | 85.56555
1031 | 85.64962
1030 | 85.75865
1029 | 85.88589
1028 | 86.0279
1027 | 86.18534
1026 | 86.3563
1025 | 86.53497
1024 | 86.71781
1023 | 86.905
1022 | 87.09469
1021 | 87.28159
1020 | 87.46231
1019 | 87.63631
1018 | 87.80009
1017 | 87.94544
1016 | 88.06532
1015 | 88.15793
1014 | 88.22411
1013 | 88.26501
1012 | 88.28339
1011 | 88.28306
1010 | 88.26441
1009 | 88.22278
1008 | 88.15394
1007 | 88.06261
1006 | 87.96799
1005 | 87.90162
1004 | 87.89439
1003 | 87.95769
1002 | 88.07542
1001 | 88.21769
1000 | 88.36228
999 | 88.50123
998 | 88.632
997 | 88.75094
996 | 88.85586
995 | 88.94775
994 | 89.02722
993 | 89.09305
992 | 89.14559
991 | 89.18773
990 | 89.22192
989 | 89.25002
988 | 89.27759
987 | 89.3149
986 | 89.37236
985 | 89.45752
984 | 89.57602
983 | 89.7306
982 | 89.91747
981 | 90.12684
980 | 90.34855
979 | 90.57487
978 | 90.79878
977 | 91.01386
976 | 91.21728
975 | 91.40964
974 | 91.59107
973 | 91.76012
972 | 91.91698
971 | 92.06444
970 | 92.20479
969 | 92.33824
968 | 92.4652
967 | 92.58762
966 | 92.70707
965 | 92.82394
964 | 92.9391
963 | 93.05422
962 | 93.16963
961 | 93.28401
960 | 93.39693
959 | 93.50958
958 | 93.62231
957 | 93.73372
956 | 93.84276
955 | 93.94972
954 | 94.05446
953 | 94.15564
952 | 94.25239
951 | 94.34536
950 | 94.43521
949 | 94.52169
948 | 94.60461
947 | 94.68417
946 | 94.75987
945 | 94.83051
944 | 94.89583
943 | 94.95666
942 | 95.01334
941 | 95.06528
940 | 95.11248
939 | 95.15577
938 | 95.19539
937 | 95.23103
936 | 95.26347
935 | 95.29438
934 | 95.32417
933 | 95.35164
932 | 95.37629
931 | 95.39928
930 | 95.42153
929 | 95.44262
928 | 95.46218
927 | 95.48074
926 | 95.49847
925 | 95.51476
924 | 95.52956
923 | 95.54365
922 | 95.55701
921 | 95.56828
920 | 95.5766
919 | 95.5825
918 | 95.58639
917 | 95.58755
916 | 95.58552
915 | 95.58075
914 | 95.5736
913 | 95.56389
912 | 95.55221
911 | 95.53974
910 | 95.52618
909 | 95.50904
908 | 95.48597
907 | 95.45657
906 | 95.42141
905 | 95.38133
904 | 95.33846
903 | 95.29626
902 | 95.25765
901 | 95.22434
900 | 95.19832
899 | 95.18218
898 | 95.1773
897 | 95.18323
896 | 95.19989
895 | 95.22818
894 | 95.26764
893 | 95.31519
892 | 95.3672
891 | 95.42135
890 | 95.47612
889 | 95.52988
888 | 95.58143
887 | 95.62982
886 | 95.67359
885 | 95.7117
884 | 95.74519
883 | 95.77563
882 | 95.80179
881 | 95.82027
880 | 95.83039
879 | 95.83625
878 | 95.84295
877 | 95.8532
876 | 95.86863
875 | 95.89179
874 | 95.92479
873 | 95.96707
872 | 96.01565
871 | 96.0663
870 | 96.11384
869 | 96.15367
868 | 96.18451
867 | 96.20861
866 | 96.22876
865 | 96.24628
864 | 96.26165
863 | 96.27509
862 | 96.28577
861 | 96.29263
860 | 96.29662
859 | 96.30031
858 | 96.30451
857 | 96.30705
856 | 96.30556
855 | 96.29993
854 | 96.29178
853 | 96.28369
852 | 96.279
851 | 96.27961
850 | 96.28297
849 | 96.2836
848 | 96.27878
847 | 96.27074
846 | 96.26289
845 | 96.25646
844 | 96.25143
843 | 96.24738
842 | 96.24222
841 | 96.23316
840 | 96.22083
839 | 96.21011
838 | 96.20492
837 | 96.20447
836 | 96.20589
835 | 96.20823
834 | 96.21211
833 | 96.21797
832 | 96.22682
831 | 96.24068
830 | 96.26007
829 | 96.28256
828 | 96.30548
827 | 96.32808
826 | 96.34971
825 | 96.36806
824 | 96.38152
823 | 96.39114
822 | 96.39831
821 | 96.40259
820 | 96.40344
819 | 96.40209
818 | 96.40006
817 | 96.39805
816 | 96.39707
815 | 96.3982
814 | 96.39993
813 | 96.39854
812 | 96.39256
811 | 96.38489
810 | 96.37899
809 | 96.37532
808 | 96.37257
807 | 96.36975
806 | 96.36553
805 | 96.35828
804 | 96.3482
803 | 96.33721
802 | 96.3256
801 | 96.31142
800 | 96.29398
799 | 96.27476
798 | 96.25379
797 | 96.2288
796 | 96.19919
795 | 96.16746
794 | 96.13494
793 | 96.09993
792 | 96.06177
791 | 96.02329
790 | 95.98701
789 | 95.95238
788 | 95.91849
787 | 95.88623
786 | 95.85588
785 | 95.82577
784 | 95.79555
783 | 95.76748
782 | 95.74283
781 | 95.71987
780 | 95.69748
779 | 95.67718
778 | 95.65972
777 | 95.64298
776 | 95.6254
775 | 95.60794
774 | 95.59077
773 | 95.57156
772 | 95.54906
771 | 95.52519
770 | 95.50146
769 | 95.47667
768 | 95.45028
767 | 95.42415
766 | 95.39911
765 | 95.37325
764 | 95.34574
763 | 95.3185
762 | 95.29218
761 | 95.26452
760 | 95.23486
759 | 95.20599
758 | 95.17934
757 | 95.15244
756 | 95.12368
755 | 95.09494
754 | 95.06703
753 | 95.03743
752 | 95.00505
751 | 94.9728
750 | 94.94242
749 | 94.91182
748 | 94.88001
747 | 94.84984
746 | 94.82249
745 | 94.79426
744 | 94.76231
743 | 94.72883
742 | 94.69605
741 | 94.66235
740 | 94.62665
739 | 94.59168
738 | 94.55909
737 | 94.52619
736 | 94.4908
735 | 94.45443
734 | 94.41738
733 | 94.37608
732 | 94.32883
731 | 94.27906
730 | 94.22934
729 | 94.17761
728 | 94.12274
727 | 94.06784
726 | 94.0144
725 | 93.95936
724 | 93.90076
723 | 93.83997
722 | 93.77607
721 | 93.70639
720 | 93.63585
719 | 93.57576
718 | 93.52822
717 | 93.48198
716 | 93.42828
715 | 93.37081
714 | 93.31601
713 | 93.26353
712 | 93.21233
711 | 93.16639
710 | 93.12683
709 | 93.08721
708 | 93.04352
707 | 93.00023
706 | 92.95995
705 | 92.9175
704 | 92.8709
703 | 92.82698
702 | 92.78867
701 | 92.74808
700 | 92.70034
699 | 92.65246
698 | 92.60978
697 | 92.56647
696 | 92.51831
695 | 92.47127
694 | 92.42787
693 | 92.37882
692 | 92.31871
691 | 92.25439
690 | 92.18684
689 | 92.10273
688 | 91.99693
687 | 91.88246
686 | 91.76329
685 | 91.62004
684 | 91.43831
683 | 91.22506
682 | 90.981
681 | 90.68518
680 | 90.32413
679 | 89.90643
678 | 89.43052
677 | 88.87521
676 | 88.23726
675 | 87.53866
674 | 86.79909
673 | 86.04956
672 | 85.36729
671 | 84.80997
670 | 84.35009
669 | 83.89978
668 | 83.56395
667 | 83.65412
666 | 84.15877
665 | 84.83376
664 | 85.5556
663 | 86.25868
662 | 86.88561
661 | 87.40822
660 | 87.8371
659 | 88.18588
658 | 88.46657
657 | 88.70011
656 | 88.89896
655 | 89.05766
654 | 89.17672
653 | 89.27075
652 | 89.3435
651 | 89.38265
650 | 89.38791
649 | 89.37748
648 | 89.36026
647 | 89.32697
646 | 89.27267
645 | 89.20558
644 | 89.13176
643 | 89.05217
642 | 88.97312
641 | 88.90156
640 | 88.83411
639 | 88.76658
638 | 88.70603
637 | 88.65782
636 | 88.6105
635 | 88.54923
634 | 88.47427
633 | 88.39094
632 | 88.29498
631 | 88.18583
630 | 88.07982
629 | 87.9924
628 | 87.9201
627 | 87.85083
626 | 87.77858
625 | 87.70296
624 | 87.62998
623 | 87.57814
622 | 87.56505
621 | 87.58489
620 | 87.61533
619 | 87.64089
618 | 87.65584
617 | 87.65198
616 | 87.61158
615 | 87.52417
614 | 87.40885
613 | 87.28524
612 | 87.12816
611 | 86.8945
610 | 86.59262
609 | 86.27766
608 | 85.98608
607 | 85.71501
606 | 85.448
605 | 85.18617
604 | 84.96672
603 | 84.8611
602 | 84.93683
601 | 85.21786
600 | 85.68841

## Sample Details
Setting | Value
Filesname | NHwF-8
Creation Date
Analyst | mas-storage
X-Axis Units | cm-1
X-Axis start value | 4000
X-Axis end value | 600
Data interval | -1
Number of points | 3401
Y-Axis Units | %T
Description | 7Sample 1329 By mas-storage Date Wednesday, July 28 2021

## Instrument Details
Setting | Value
Instrument Model | Frontier FT-IR
Instrument Serial Number | 91175
Software Revision | CPU32 Main 00.09.9908 05-May-2009 15:52:12
Number of Scans | 32
Resolution | 4
Detector
Source | MIR
Beam Splitter | OptKBr
Apodization | Strong
Spectrum Type | Spectrum
Beam Type | Ratio
Phase Correction | Magnitude
Scan Speed | 1
IGram Type | Double
Scan Driection | Combined
Zero Crossing | 0
JStop | 8.94
IR-Laser Wavenumber | 15798.001999451375
Manufacturer | PIKE Technologies Inc.
Part Number | L1200385
Serial Number | 19250
Description | Miracle Accessory
Default Scan Range | 4000 450
Accessory Type | Miracle ATR
Temperature / °C
Slide Holder Option

## Quality Checks
Setting | Value
Water Vapor | Passed
Carbon Dioxide | Passed
Baseline Low | Passed
Baseline High | Passed
Baseline Slope | Passed
Strong Bands | Passed
Weak Bands | Warning
High Noise | Passed
Fringes | Warning
Vignetting | Passed
Blocked Beam | Passed
Negative Bands | Passed
Zero Transmission | Passed
Stray Light | Passed
Window Cuttoff | Passed