## Data
Wavelength / cm-1 | Transmittance / % | Wavelength / cm-1 |  | Wavelength / cm-1 |  | Wavelength / cm-1 |  | Wavelength / cm-1 |  | Wavelength / cm-1 |  | Wavelength / cm-1
4000 | 96.67749 |  | Baseline @ 1105 |  | Baseline @ 1735 |  | Baseline @ 2900 |  | Peak @ 1105 |  | Peak @ 1735 |  | Peak @ 2900
3999 | 96.67914 | 800 | 98.5965 | 1525 | 98.1681 | 2670 | 97.60192 | 1105 | 90.45319 | 1735 | 98.19851 | 2900 | 97.24443
3998 | 96.67991 | 1210 | 97.90611 | 1780 | 98.35617 | 2980 | 97.37508 | 1105 | 98.08291 | 1735 | 98.32298 | 2900 | 97.43362
3997 | 96.67943
3996 | 96.67844
3995 | 96.67828
3994 | 96.6796
3993 | 96.68158
3992 | 96.68291
3991 | 96.68345
3990 | 96.68446
3989 | 96.68687
3988 | 96.68986
3987 | 96.69189
3986 | 96.69247
3985 | 96.6923
3984 | 96.69218
3983 | 96.69242
3982 | 96.69327
3981 | 96.69496
3980 | 96.69704
3979 | 96.69832
3978 | 96.69819
3977 | 96.69746 |  |  | Baseline range |  |  | Transmittance |  |  |  | Equation of base line |  |  | Transmittance at peak value wavelength | Peak Intensity |  | Ratio
3976 | 96.69738 |  | Peak value
3975 | 96.69814 |  | Wavelength
3974 | 96.69875 |  | x1 | x2 | x3 |  | y1 | y2 | y3 |  | m | c
3973 | 96.69816 | [15 empty] | Lyceum
3972 | 96.69605 |  | 1105 | 800 | 1210 |  | 90.45319 | 98.5965 | 97.90611 |  | -0.001683882 | 99.9436 |  | 98.08291 | 7.629724 | R1 | 0.01631424
3971 | 96.6933 |  | 1735 | 1525 | 1780 |  | 98.19851 | 98.1681 | 98.35617 |  | 0.000737511 | 97.0434 |  | 98.32298 | 0.1244732 | R2 | 0.6579341
3970 | 96.69181 |  | 2900 | 2670 | 2980 |  | 97.24443 | 97.60192 | 97.37508 |  | -0.0007317397 | 99.55566 |  | 97.43362 | 0.1891879
3969 | 96.69299
3968 | 96.69606 |  | From paper
3967 | 96.69844 |  | 1105 | 765 | 1185
3966 | 96.69827 |  | 1735 | 1485 | 1780
3965 | 96.696 |  | 2900 | 2630 | 3000
3964 | 96.69367
3963 | 96.69302
3962 | 96.69473
3961 | 96.69846
3960 | 96.70251
3959 | 96.70498
3958 | 96.70526
3957 | 96.70405
3956 | 96.70192
3955 | 96.69904
3954 | 96.69639
3953 | 96.69536
3952 | 96.69641
3951 | 96.69849
3950 | 96.70016
3949 | 96.70089
3948 | 96.70139
3947 | 96.70233
3946 | 96.70255
3945 | 96.70023
3944 | 96.69648
3943 | 96.69568
3942 | 96.70055
3941 | 96.7082
3940 | 96.71218
3939 | 96.7098
3938 | 96.70511
3937 | 96.70349
3936 | 96.70473
3935 | 96.70366
3934 | 96.69829
3933 | 96.69316
3932 | 96.69361
3931 | 96.69907
3930 | 96.70441
3929 | 96.7069
3928 | 96.70739
3927 | 96.70636
3926 | 96.70417
3925 | 96.70408
3924 | 96.70873
3923 | 96.71408
3922 | 96.71328
3921 | 96.70678
3920 | 96.70165
3919 | 96.70155
3918 | 96.70329
3917 | 96.70474
3916 | 96.70863
3915 | 96.71617
3914 | 96.72274
3913 | 96.7252
3912 | 96.72476
3911 | 96.72391
3910 | 96.72228
3909 | 96.7183
3908 | 96.71192
3907 | 96.70362
3906 | 96.69367
3905 | 96.68365
3904 | 96.67777
3903 | 96.67861
3902 | 96.68272
3901 | 96.68443
3900 | 96.68479
3899 | 96.69018
3898 | 96.70115
3897 | 96.71062
3896 | 96.71271
3895 | 96.71064
3894 | 96.70997
3893 | 96.71088
3892 | 96.70877
3891 | 96.7061
3890 | 96.71079
3889 | 96.71983
3888 | 96.72051
3887 | 96.70903
3886 | 96.69804
3885 | 96.70136
3884 | 96.71202
3883 | 96.71079
3882 | 96.69605
3881 | 96.68533
3880 | 96.69127
3879 | 96.70851
3878 | 96.72108
3877 | 96.71846
3876 | 96.70418
3875 | 96.69136
3874 | 96.69216
3873 | 96.70341
3872 | 96.70689
3871 | 96.69417
3870 | 96.6819
3869 | 96.69079
3868 | 96.71036
3867 | 96.71147
3866 | 96.69231
3865 | 96.68178
3864 | 96.69469
3863 | 96.71377
3862 | 96.71811
3861 | 96.71112
3860 | 96.70628
3859 | 96.70903
3858 | 96.71683
3857 | 96.72538
3856 | 96.72902
3855 | 96.7224
3854 | 96.71058
3853 | 96.71133
3852 | 96.72794
3851 | 96.73961
3850 | 96.73369
3849 | 96.72113
3848 | 96.71442
3847 | 96.7126
3846 | 96.70856
3845 | 96.70033
3844 | 96.69052
3843 | 96.68445
3842 | 96.68339
3841 | 96.68362
3840 | 96.68297
3839 | 96.68454
3838 | 96.68969
3837 | 96.69535
3836 | 96.69849
3835 | 96.69895
3834 | 96.69771
3833 | 96.69598
3832 | 96.69622
3831 | 96.7001
3830 | 96.70524
3829 | 96.70754
3828 | 96.70462
3827 | 96.69994
3826 | 96.69964
3825 | 96.70271
3824 | 96.69789
3823 | 96.67973
3822 | 96.65989
3821 | 96.65811
3820 | 96.67885
3819 | 96.7005
3818 | 96.7036
3817 | 96.69452
3816 | 96.6965
3815 | 96.71979
3814 | 96.7437
3813 | 96.74448
3812 | 96.72877
3811 | 96.71942
3810 | 96.72371
3809 | 96.72779
3808 | 96.71877
3807 | 96.70507
3806 | 96.70256
3805 | 96.70782
3804 | 96.70408
3803 | 96.68966
3802 | 96.6804
3801 | 96.68949
3800 | 96.70754
3799 | 96.71192
3798 | 96.70067
3797 | 96.69334
3796 | 96.70427
3795 | 96.72613
3794 | 96.74127
3793 | 96.74372
3792 | 96.74284
3791 | 96.74603
3790 | 96.74969
3789 | 96.74775
3788 | 96.74151
3787 | 96.73678
3786 | 96.7358
3785 | 96.73678
3784 | 96.73724
3783 | 96.7342
3782 | 96.72469
3781 | 96.71199
3780 | 96.70515
3779 | 96.71035
3778 | 96.72305
3777 | 96.73257
3776 | 96.73332
3775 | 96.73038
3774 | 96.73116
3773 | 96.73404
3772 | 96.73036
3771 | 96.71899
3770 | 96.70924
3769 | 96.70695
3768 | 96.70682
3767 | 96.70255
3766 | 96.6973
3765 | 96.69958
3764 | 96.7096
3763 | 96.71515
3762 | 96.70652
3761 | 96.69307
3760 | 96.68972
3759 | 96.69434
3758 | 96.69362
3757 | 96.68657
3756 | 96.6823
3755 | 96.68132
3754 | 96.67753
3753 | 96.67306
3752 | 96.67586
3751 | 96.68037
3750 | 96.67352
3749 | 96.66362
3748 | 96.66796
3747 | 96.67961
3746 | 96.67824
3745 | 96.6598
3744 | 96.64918
3743 | 96.66047
3742 | 96.66531
3741 | 96.64722
3740 | 96.62768
3739 | 96.62553
3738 | 96.63241
3737 | 96.63304
3736 | 96.6329
3735 | 96.64377
3734 | 96.65759
3733 | 96.66021
3732 | 96.65649
3731 | 96.66035
3730 | 96.67182
3729 | 96.67837
3728 | 96.67479
3727 | 96.66988
3726 | 96.67306
3725 | 96.67961
3724 | 96.68017
3723 | 96.67761
3722 | 96.67958
3721 | 96.68642
3720 | 96.69191
3719 | 96.69128
3718 | 96.6861
3717 | 96.68229
3716 | 96.68165
3715 | 96.67947
3714 | 96.67299
3713 | 96.66665
3712 | 96.66463
3711 | 96.66395
3710 | 96.6602
3709 | 96.65494
3708 | 96.65275
3707 | 96.65629
3706 | 96.66464
3705 | 96.67398
3704 | 96.68103
3703 | 96.68556
3702 | 96.68816
3701 | 96.68888
3700 | 96.6883
3699 | 96.68557
3698 | 96.67963
3697 | 96.67407
3696 | 96.67301
3695 | 96.67272
3694 | 96.66618
3693 | 96.6557
3692 | 96.65056
3691 | 96.65357
3690 | 96.65554
3689 | 96.64825
3688 | 96.63866
3687 | 96.63861
3686 | 96.64549
3685 | 96.65005
3684 | 96.6527
3683 | 96.65805
3682 | 96.66334
3681 | 96.66047
3680 | 96.65228
3679 | 96.64844
3678 | 96.64665
3677 | 96.63582
3676 | 96.61779
3675 | 96.60857
3674 | 96.61073
3673 | 96.60728
3672 | 96.59194
3671 | 96.58156
3670 | 96.59157
3669 | 96.61236
3668 | 96.62249
3667 | 96.61921
3666 | 96.61606
3665 | 96.62209
3664 | 96.634
3663 | 96.64217
3662 | 96.64177
3661 | 96.63578
3660 | 96.63033
3659 | 96.626
3658 | 96.61857
3657 | 96.60575
3656 | 96.59308
3655 | 96.58658
3654 | 96.5819
3653 | 96.57146
3652 | 96.55834
3651 | 96.55248
3650 | 96.55421
3649 | 96.54997
3648 | 96.53379
3647 | 96.51946
3646 | 96.51816
3645 | 96.52606
3644 | 96.53448
3643 | 96.54021
3642 | 96.54501
3641 | 96.5491
3640 | 96.54928
3639 | 96.54409
3638 | 96.53748
3637 | 96.53183
3636 | 96.52329
3635 | 96.50937
3634 | 96.49711
3633 | 96.49476
3632 | 96.49765
3631 | 96.4931
3630 | 96.47596
3629 | 96.45467
3628 | 96.43886
3627 | 96.42673
3626 | 96.4133
3625 | 96.40257
3624 | 96.40177
3623 | 96.40919
3622 | 96.41383
3621 | 96.40774
3620 | 96.39327
3619 | 96.37585
3618 | 96.35824
3617 | 96.34249
3616 | 96.33043
3615 | 96.32269
3614 | 96.31971
3613 | 96.32087
3612 | 96.32268
3611 | 96.32001
3610 | 96.3111
3609 | 96.30015
3608 | 96.29153
3607 | 96.28356
3606 | 96.27222
3605 | 96.2583
3604 | 96.24734
3603 | 96.24193
3602 | 96.23829
3601 | 96.2311
3600 | 96.21988
3599 | 96.20659
3598 | 96.19404
3597 | 96.1843
3596 | 96.17668
3595 | 96.16794
3594 | 96.15677
3593 | 96.14556
3592 | 96.13741
3591 | 96.13152
3590 | 96.12256
3589 | 96.1056
3588 | 96.08026
3587 | 96.05059
3586 | 96.02281
3585 | 96.00224
3584 | 95.99059
3583 | 95.98516
3582 | 95.98069
3581 | 95.97222
3580 | 95.95796
3579 | 95.93897
3578 | 95.9174
3577 | 95.89556
3576 | 95.87471
3575 | 95.85469
3574 | 95.83454
3573 | 95.81436
3572 | 95.79558
3571 | 95.7785
3570 | 95.75871
3569 | 95.72929
3568 | 95.68702
3567 | 95.6358
3566 | 95.58464
3565 | 95.54277
3564 | 95.51426
3563 | 95.49664
3562 | 95.48354
3561 | 95.46863
3560 | 95.44874
3559 | 95.42484
3558 | 95.39964
3557 | 95.37536
3556 | 95.35265
3555 | 95.33019
3554 | 95.30543
3553 | 95.27701
3552 | 95.24718
3551 | 95.22096
3550 | 95.20178
3549 | 95.18851
3548 | 95.17623
3547 | 95.1592
3546 | 95.13489
3545 | 95.1073
3544 | 95.08482
3543 | 95.07367
3542 | 95.07375
3541 | 95.08075
3540 | 95.08987
3539 | 95.0969
3538 | 95.09891
3537 | 95.0957
3536 | 95.09088
3535 | 95.08931
3534 | 95.09351
3533 | 95.10227
3532 | 95.11266
3531 | 95.12207
3530 | 95.12919
3529 | 95.13439
3528 | 95.13941
3527 | 95.14572
3526 | 95.15324
3525 | 95.16141
3524 | 95.17083
3523 | 95.18262
3522 | 95.19673
3521 | 95.21177
3520 | 95.22647
3519 | 95.24056
3518 | 95.25468
3517 | 95.26925
3516 | 95.28387
3515 | 95.29792
3514 | 95.31142
3513 | 95.32436
3512 | 95.33612
3511 | 95.34587
3510 | 95.35373
3509 | 95.36106
3508 | 95.36964
3507 | 95.37998
3506 | 95.39077
3505 | 95.39978
3504 | 95.40514
3503 | 95.4065
3502 | 95.40599
3501 | 95.40749
3500 | 95.41353
3499 | 95.42285
3498 | 95.43183
3497 | 95.43774
3496 | 95.44016
3495 | 95.44012
3494 | 95.43918
3493 | 95.43926
3492 | 95.44194
3491 | 95.44753
3490 | 95.45479
3489 | 95.46202
3488 | 95.4682
3487 | 95.47299
3486 | 95.47641
3485 | 95.47894
3484 | 95.48137
3483 | 95.48413
3482 | 95.48685
3481 | 95.48916
3480 | 95.49161
3479 | 95.49544
3478 | 95.50123
3477 | 95.50828
3476 | 95.51483
3475 | 95.51891
3474 | 95.51952
3473 | 95.51747
3472 | 95.51476
3471 | 95.5131
3470 | 95.51273
3469 | 95.51251
3468 | 95.51097
3467 | 95.50757
3466 | 95.50312
3465 | 95.49905
3464 | 95.49624
3463 | 95.49424
3462 | 95.4916
3461 | 95.48698
3460 | 95.48038
3459 | 95.47291
3458 | 95.46559
3457 | 95.45815
3456 | 95.44974
3455 | 95.44016
3454 | 95.43015
3453 | 95.42033
3452 | 95.41077
3451 | 95.40093
3450 | 95.38975
3449 | 95.37597
3448 | 95.359
3447 | 95.33983
3446 | 95.32063
3445 | 95.30318
3444 | 95.28736
3443 | 95.27131
3442 | 95.25296
3441 | 95.2315
3440 | 95.20755
3439 | 95.18233
3438 | 95.15677
3437 | 95.13107
3436 | 95.10523
3435 | 95.07938
3434 | 95.05334
3433 | 95.02636
3432 | 94.99746
3431 | 94.96619
3430 | 94.93304
3429 | 94.89914
3428 | 94.86537
3427 | 94.83176
3426 | 94.79782
3425 | 94.76335
3424 | 94.728
3423 | 94.6906
3422 | 94.64999
3421 | 94.60684
3420 | 94.5638
3419 | 94.52327
3418 | 94.48545
3417 | 94.44891
3416 | 94.4124
3415 | 94.37564
3414 | 94.33901
3413 | 94.30352
3412 | 94.2706
3411 | 94.24115
3410 | 94.21479
3409 | 94.19053
3408 | 94.168
3407 | 94.14784
3406 | 94.13118
3405 | 94.11884
3404 | 94.11079
3403 | 94.10635
3402 | 94.10527
3401 | 94.10831
3400 | 94.11648
3399 | 94.12964
3398 | 94.14663
3397 | 94.16626
3396 | 94.18781
3395 | 94.21034
3394 | 94.23261
3393 | 94.25387
3392 | 94.27476
3391 | 94.29697
3390 | 94.32219
3389 | 94.35105
3388 | 94.38274
3387 | 94.41531
3386 | 94.44687
3385 | 94.47654
3384 | 94.50427
3383 | 94.53018
3382 | 94.55432
3381 | 94.57704
3380 | 94.59886
3379 | 94.6202
3378 | 94.64145
3377 | 94.6631
3376 | 94.68507
3375 | 94.70634
3374 | 94.72548
3373 | 94.74176
3372 | 94.75524
3371 | 94.76647
3370 | 94.77643
3369 | 94.78655
3368 | 94.79811
3367 | 94.81134
3366 | 94.82535
3365 | 94.83893
3364 | 94.85127
3363 | 94.86212
3362 | 94.87183
3361 | 94.88088
3360 | 94.88925
3359 | 94.89627
3358 | 94.90152
3357 | 94.90558
3356 | 94.90941
3355 | 94.91314
3354 | 94.91617
3353 | 94.91816
3352 | 94.91943
3351 | 94.92037
3350 | 94.92142
3349 | 94.92327
3348 | 94.92658
3347 | 94.93109
3346 | 94.93566
3345 | 94.93924
3344 | 94.94157
3343 | 94.94288
3342 | 94.94353
3341 | 94.94413
3340 | 94.94542
3339 | 94.9477
3338 | 94.95083
3337 | 94.95466
3336 | 94.95932
3335 | 94.96472
3334 | 94.97021
3333 | 94.97492
3332 | 94.97824
3331 | 94.98007
3330 | 94.98091
3329 | 94.98171
3328 | 94.98331
3327 | 94.98577
3326 | 94.98856
3325 | 94.99136
3324 | 94.99432
3323 | 94.9974
3322 | 95.0002
3321 | 95.00248
3320 | 95.00449
3319 | 95.00649
3318 | 95.0082
3317 | 95.00922
3316 | 95.00955
3315 | 95.00967
3314 | 95.01004
3313 | 95.01084
3312 | 95.0119
3311 | 95.01273
3310 | 95.01248
3309 | 95.01043
3308 | 95.00667
3307 | 95.00226
3306 | 94.99889
3305 | 94.99795
3304 | 94.99977
3303 | 95.00341
3302 | 95.0071
3301 | 95.00912
3300 | 95.00845
3299 | 95.00516
3298 | 95.0004
3297 | 94.99581
3296 | 94.99275
3295 | 94.99156
3294 | 94.99163
3293 | 94.99181
3292 | 94.99102
3291 | 94.98891
3290 | 94.98623
3289 | 94.98429
3288 | 94.98378
3287 | 94.98407
3286 | 94.98379
3285 | 94.98213
3284 | 94.97931
3283 | 94.97614
3282 | 94.97349
3281 | 94.97196
3280 | 94.97162
3279 | 94.97189
3278 | 94.97185
3277 | 94.97081
3276 | 94.96868
3275 | 94.96588
3274 | 94.96292
3273 | 94.95998
3272 | 94.95692
3271 | 94.95403
3270 | 94.95255
3269 | 94.95389
3268 | 94.95818
3267 | 94.96379
3266 | 94.96864
3265 | 94.97177
3264 | 94.97341
3263 | 94.9741
3262 | 94.97423
3261 | 94.97396
3260 | 94.97327
3259 | 94.97215
3258 | 94.97077
3257 | 94.96945
3256 | 94.96825
3255 | 94.96716
3254 | 94.96644
3253 | 94.96649
3252 | 94.96704
3251 | 94.96734
3250 | 94.96717
3249 | 94.96718
3248 | 94.96793
3247 | 94.96917
3246 | 94.97073
3245 | 94.97335
3244 | 94.9779
3243 | 94.98436
3242 | 94.99224
3241 | 95.00142
3240 | 95.01189
3239 | 95.023
3238 | 95.03374
3237 | 95.04349
3236 | 95.05216
3235 | 95.06005
3234 | 95.06811
3233 | 95.07801
3232 | 95.09101
3231 | 95.10656
3230 | 95.12285
3229 | 95.13834
3228 | 95.15265
3227 | 95.16586
3226 | 95.17806
3225 | 95.18971
3224 | 95.20173
3223 | 95.21469
3222 | 95.22815
3221 | 95.2411
3220 | 95.2528
3219 | 95.26344
3218 | 95.27393
3217 | 95.28507
3216 | 95.29701
3215 | 95.30942
3214 | 95.3219
3213 | 95.33417
3212 | 95.34587
3211 | 95.35682
3210 | 95.36751
3209 | 95.37886
3208 | 95.39136
3207 | 95.40458
3206 | 95.41767
3205 | 95.43009
3204 | 95.44184
3203 | 95.45333
3202 | 95.46534
3201 | 95.47835
3200 | 95.49176
3199 | 95.50433
3198 | 95.51562
3197 | 95.52649
3196 | 95.53785
3195 | 95.54961
3194 | 95.5614
3193 | 95.5737
3192 | 95.58727
3191 | 95.60184
3190 | 95.61615
3189 | 95.62945
3188 | 95.64217
3187 | 95.65493
3186 | 95.66767
3185 | 95.67985
3184 | 95.69119
3183 | 95.70196
3182 | 95.71284
3181 | 95.72458
3180 | 95.73762
3179 | 95.75177
3178 | 95.76613
3177 | 95.77976
3176 | 95.79239
3175 | 95.80481
3174 | 95.81829
3173 | 95.83348
3172 | 95.84958
3171 | 95.86485
3170 | 95.87809
3169 | 95.88962
3168 | 95.90083
3167 | 95.91303
3166 | 95.92686
3165 | 95.94229
3164 | 95.95881
3163 | 95.9756
3162 | 95.99179
3161 | 96.0068
3160 | 96.02068
3159 | 96.03401
3158 | 96.04745
3157 | 96.06112
3156 | 96.07447
3155 | 96.08698
3154 | 96.09906
3153 | 96.11174
3152 | 96.12582
3151 | 96.14147
3150 | 96.15861
3149 | 96.17677
3148 | 96.19461
3147 | 96.21044
3146 | 96.2239
3145 | 96.23662
3144 | 96.25045
3143 | 96.26551
3142 | 96.28068
3141 | 96.29557
3140 | 96.31087
3139 | 96.32681
3138 | 96.34249
3137 | 96.35707
3136 | 96.37088
3135 | 96.38497
3134 | 96.39984
3133 | 96.41503
3132 | 96.42977
3131 | 96.44379
3130 | 96.45756
3129 | 96.47187
3128 | 96.48716
3127 | 96.50321
3126 | 96.51938
3125 | 96.53517
3124 | 96.55061
3123 | 96.56593
3122 | 96.5811
3121 | 96.59601
3120 | 96.6107
3119 | 96.62555
3118 | 96.6409
3117 | 96.65671
3116 | 96.67252
3115 | 96.68799
3114 | 96.70324
3113 | 96.71868
3112 | 96.73435
3111 | 96.74995
3110 | 96.76519
3109 | 96.78012
3108 | 96.79483
3107 | 96.80907
3106 | 96.82253
3105 | 96.8354
3104 | 96.84843
3103 | 96.86212
3102 | 96.87605
3101 | 96.88933
3100 | 96.90161
3099 | 96.91345
3098 | 96.92579
3097 | 96.93887
3096 | 96.95186
3095 | 96.96357
3094 | 96.97361
3093 | 96.98272
3092 | 96.9918
3091 | 97.0011
3090 | 97.01053
3089 | 97.02046
3088 | 97.03149
3087 | 97.04354
3086 | 97.05553
3085 | 97.06637
3084 | 97.07576
3083 | 97.08404
3082 | 97.09164
3081 | 97.0989
3080 | 97.10614
3079 | 97.1135
3078 | 97.12093
3077 | 97.12842
3076 | 97.13621
3075 | 97.14459
3074 | 97.15344
3073 | 97.16208
3072 | 97.16954
3071 | 97.17504
3070 | 97.17854
3069 | 97.18095
3068 | 97.18367
3067 | 97.18772
3066 | 97.19331
3065 | 97.20003
3064 | 97.20718
3063 | 97.21404
3062 | 97.22025
3061 | 97.2261
3060 | 97.23189
3059 | 97.23717
3058 | 97.24106
3057 | 97.24352
3056 | 97.24562
3055 | 97.24844
3054 | 97.25197
3053 | 97.25556
3052 | 97.25874
3051 | 97.26153
3050 | 97.26408
3049 | 97.2666
3048 | 97.26923
3047 | 97.27181
3046 | 97.27408
3045 | 97.27614
3044 | 97.27843
3043 | 97.281
3042 | 97.28335
3041 | 97.28526
3040 | 97.28727
3039 | 97.28992
3038 | 97.29269
3037 | 97.29445
3036 | 97.2948
3035 | 97.29453
3034 | 97.29495
3033 | 97.29683
3032 | 97.30002
3031 | 97.30372
3030 | 97.30713
3029 | 97.31007
3028 | 97.31287
3027 | 97.31553
3026 | 97.31735
3025 | 97.31764
3024 | 97.31691
3023 | 97.31669
3022 | 97.31795
3021 | 97.32005
3020 | 97.32149
3019 | 97.32163
3018 | 97.32122
3017 | 97.32135
3016 | 97.32222
3015 | 97.32312
3014 | 97.32369
3013 | 97.32453
3012 | 97.32656
3011 | 97.32986
3010 | 97.33363
3009 | 97.33695
3008 | 97.33944
3007 | 97.34116
3006 | 97.34231
3005 | 97.34303
3004 | 97.34345
3003 | 97.34373
3002 | 97.34423
3001 | 97.34543
3000 | 97.34759
2999 | 97.35032
2998 | 97.35302
2997 | 97.35541
2996 | 97.35756
2995 | 97.35942
2994 | 97.36069
2993 | 97.36129
2992 | 97.36164
2991 | 97.36227
2990 | 97.36345
2989 | 97.36517
2988 | 97.36717
2987 | 97.36892
2986 | 97.36997
2985 | 97.3705
2984 | 97.37113
2983 | 97.37222
2982 | 97.37349
2981 | 97.37449
2980 | 97.37508
2979 | 97.37537
2978 | 97.37557
2977 | 97.37588
2976 | 97.37641
2975 | 97.37692
2974 | 97.37705
2973 | 97.37685
2972 | 97.37666
2971 | 97.37625
2970 | 97.37446
2969 | 97.37025
2968 | 97.36364
2967 | 97.35533
2966 | 97.34564
2965 | 97.33424
2964 | 97.32105
2963 | 97.30666
2962 | 97.29199
2961 | 97.27785
2960 | 97.26491
2959 | 97.25375
2958 | 97.24447
2957 | 97.2365
2956 | 97.22904
2955 | 97.22165
2954 | 97.21442
2953 | 97.20775
2952 | 97.20222
2951 | 97.1985
2950 | 97.19679
2949 | 97.19624
2948 | 97.19538
2947 | 97.19331
2946 | 97.19037
2945 | 97.18714
2944 | 97.18342
2943 | 97.17865
2942 | 97.17313
2941 | 97.16805
2940 | 97.16416
2939 | 97.16098
2938 | 97.15756
2937 | 97.15344
2936 | 97.14866
2935 | 97.1434
2934 | 97.13818
2933 | 97.13389
2932 | 97.13095
2931 | 97.12898
2930 | 97.12756
2929 | 97.12701
2928 | 97.12783
2927 | 97.12971
2926 | 97.13201
2925 | 97.13507
2924 | 97.1404
2923 | 97.14913
2922 | 97.16073
2921 | 97.17343
2920 | 97.18573
2919 | 97.19726
2918 | 97.20843
2917 | 97.2193
2916 | 97.22893
2915 | 97.23612
2914 | 97.24062
2913 | 97.24319
2912 | 97.24459
2911 | 97.24486
2910 | 97.24408
2909 | 97.24313
2908 | 97.24311
2907 | 97.24404
2906 | 97.24498
2905 | 97.24507
2904 | 97.2443
2903 | 97.24322
2902 | 97.24258
2901 | 97.24298
2900 | 97.24443
2899 | 97.24617
2898 | 97.24726
2897 | 97.24743
2896 | 97.24712
2895 | 97.24678
2894 | 97.24658
2893 | 97.24672
2892 | 97.24739
2891 | 97.24838
2890 | 97.24921
2889 | 97.24969
2888 | 97.25008
2887 | 97.2506
2886 | 97.25121
2885 | 97.2519
2884 | 97.25278
2883 | 97.25378
2882 | 97.25455
2881 | 97.2549
2880 | 97.25487
2879 | 97.25419
2878 | 97.25217
2877 | 97.24844
2876 | 97.24371
2875 | 97.23966
2874 | 97.23785
2873 | 97.23868
2872 | 97.24118
2871 | 97.24381
2870 | 97.24583
2869 | 97.2478
2868 | 97.25054
2867 | 97.25389
2866 | 97.25692
2865 | 97.25924
2864 | 97.26142
2863 | 97.26404
2862 | 97.26671
2861 | 97.26855
2860 | 97.26917
2859 | 97.26908
2858 | 97.26924
2857 | 97.27073
2856 | 97.27443
2855 | 97.28076
2854 | 97.28948
2853 | 97.29994
2852 | 97.31159
2851 | 97.32424
2850 | 97.33767
2849 | 97.35116
2848 | 97.36357
2847 | 97.37409
2846 | 97.38276
2845 | 97.39021
2844 | 97.39673
2843 | 97.40213
2842 | 97.40641
2841 | 97.41008
2840 | 97.41368
2839 | 97.41718
2838 | 97.42048
2837 | 97.42382
2836 | 97.42744
2835 | 97.43092
2834 | 97.43369
2833 | 97.43598
2832 | 97.43856
2831 | 97.4416
2830 | 97.44428
2829 | 97.44596
2828 | 97.44697
2827 | 97.44804
2826 | 97.4495
2825 | 97.45131
2824 | 97.45352
2823 | 97.45631
2822 | 97.45959
2821 | 97.4629
2820 | 97.46547
2819 | 97.46662
2818 | 97.46631
2817 | 97.46535
2816 | 97.46487
2815 | 97.46539
2814 | 97.46665
2813 | 97.46814
2812 | 97.46955
2811 | 97.47069
2810 | 97.47138
2809 | 97.47157
2808 | 97.4714
2807 | 97.47116
2806 | 97.47135
2805 | 97.47264
2804 | 97.47518
2803 | 97.478
2802 | 97.47978
2801 | 97.48032
2800 | 97.48072
2799 | 97.48197
2798 | 97.48384
2797 | 97.4856
2796 | 97.48703
2795 | 97.48836
2794 | 97.48966
2793 | 97.49085
2792 | 97.49213
2791 | 97.49375
2790 | 97.49553
2789 | 97.49705
2788 | 97.49823
2787 | 97.49934
2786 | 97.50051
2785 | 97.5016
2784 | 97.50259
2783 | 97.50386
2782 | 97.50586
2781 | 97.50865
2780 | 97.51171
2779 | 97.51417
2778 | 97.51546
2777 | 97.51571
2776 | 97.51558
2775 | 97.51581
2774 | 97.51674
2773 | 97.5183
2772 | 97.52004
2771 | 97.52122
2770 | 97.52146
2769 | 97.5212
2768 | 97.52137
2767 | 97.52227
2766 | 97.52329
2765 | 97.52384
2764 | 97.52418
2763 | 97.52493
2762 | 97.5261
2761 | 97.52719
2760 | 97.52797
2759 | 97.52874
2758 | 97.52967
2757 | 97.53042
2756 | 97.53047
2755 | 97.52977
2754 | 97.52893
2753 | 97.52882
2752 | 97.52989
2751 | 97.53185
2750 | 97.53388
2749 | 97.53522
2748 | 97.53558
2747 | 97.53522
2746 | 97.53466
2745 | 97.53451
2744 | 97.53518
2743 | 97.53657
2742 | 97.53798
2741 | 97.53875
2740 | 97.53879
2739 | 97.53867
2738 | 97.53896
2737 | 97.53984
2736 | 97.541
2735 | 97.54213
2734 | 97.54325
2733 | 97.54455
2732 | 97.54594
2731 | 97.54691
2730 | 97.54713
2729 | 97.54698
2728 | 97.54721
2727 | 97.54811
2726 | 97.54929
2725 | 97.5503
2724 | 97.55107
2723 | 97.55176
2722 | 97.55237
2721 | 97.55289
2720 | 97.55353
2719 | 97.55467
2718 | 97.55659
2717 | 97.55925
2716 | 97.56218
2715 | 97.56462
2714 | 97.56596
2713 | 97.56626
2712 | 97.56611
2711 | 97.56602
2710 | 97.56612
2709 | 97.56644
2708 | 97.56708
2707 | 97.568
2706 | 97.56887
2705 | 97.56949
2704 | 97.57002
2703 | 97.57071
2702 | 97.57155
2701 | 97.5725
2700 | 97.5738
2699 | 97.57559
2698 | 97.57758
2697 | 97.57917
2696 | 97.58016
2695 | 97.58084
2694 | 97.58146
2693 | 97.58185
2692 | 97.58176
2691 | 97.58152
2690 | 97.582
2689 | 97.58379
2688 | 97.58651
2687 | 97.58901
2686 | 97.5904
2685 | 97.5907
2684 | 97.59048
2683 | 97.59018
2682 | 97.58992
2681 | 97.58995
2680 | 97.59065
2679 | 97.59212
2678 | 97.59397
2677 | 97.5958
2676 | 97.59751
2675 | 97.59896
2674 | 97.59987
2673 | 97.6001
2672 | 97.60017
2671 | 97.60075
2670 | 97.60192
2669 | 97.60303
2668 | 97.6035
2667 | 97.60351
2666 | 97.60369
2665 | 97.60442
2664 | 97.60555
2663 | 97.60673
2662 | 97.6079
2661 | 97.60906
2660 | 97.61004
2659 | 97.61066
2658 | 97.61111
2657 | 97.61189
2656 | 97.61305
2655 | 97.61392
2654 | 97.61384
2653 | 97.61294
2652 | 97.61203
2651 | 97.61184
2650 | 97.61263
2649 | 97.6143
2648 | 97.61639
2647 | 97.61815
2646 | 97.61895
2645 | 97.61882
2644 | 97.61836
2643 | 97.61803
2642 | 97.61791
2641 | 97.61792
2640 | 97.61806
2639 | 97.6183
2638 | 97.61864
2637 | 97.6193
2636 | 97.62049
2635 | 97.62202
2634 | 97.62339
2633 | 97.62435
2632 | 97.62508
2631 | 97.62579
2630 | 97.62644
2629 | 97.62695
2628 | 97.62717
2627 | 97.62675
2626 | 97.6254
2625 | 97.62367
2624 | 97.62283
2623 | 97.62371
2622 | 97.62581
2621 | 97.62793
2620 | 97.6293
2619 | 97.63004
2618 | 97.63056
2617 | 97.63099
2616 | 97.63118
2615 | 97.63108
2614 | 97.63082
2613 | 97.63051
2612 | 97.63005
2611 | 97.62936
2610 | 97.6288
2609 | 97.62911
2608 | 97.63059
2607 | 97.63258
2606 | 97.63408
2605 | 97.63471
2604 | 97.63487
2603 | 97.635
2602 | 97.63523
2601 | 97.63558
2600 | 97.63608
2599 | 97.63655
2598 | 97.63662
2597 | 97.63622
2596 | 97.63572
2595 | 97.63556
2594 | 97.63596
2593 | 97.63683
2592 | 97.63777
2591 | 97.6382
2590 | 97.63793
2589 | 97.63759
2588 | 97.63801
2587 | 97.63927
2586 | 97.64066
2585 | 97.64159
2584 | 97.64228
2583 | 97.64344
2582 | 97.64559
2581 | 97.64859
2580 | 97.65156
2579 | 97.65333
2578 | 97.65342
2577 | 97.65249
2576 | 97.65165
2575 | 97.65136
2574 | 97.65142
2573 | 97.65164
2572 | 97.6521
2571 | 97.65282
2570 | 97.6538
2569 | 97.65518
2568 | 97.65697
2567 | 97.65869
2566 | 97.65975
2565 | 97.66015
2564 | 97.6603
2563 | 97.66026
2562 | 97.65987
2561 | 97.65937
2560 | 97.65922
2559 | 97.65934
2558 | 97.6593
2557 | 97.65933
2556 | 97.66024
2555 | 97.6623
2554 | 97.6648
2553 | 97.66681
2552 | 97.66771
2551 | 97.66727
2550 | 97.66599
2549 | 97.66533
2548 | 97.66655
2547 | 97.66913
2546 | 97.67108
2545 | 97.67132
2544 | 97.6707
2543 | 97.67062
2542 | 97.67139
2541 | 97.67253
2540 | 97.67376
2539 | 97.67508
2538 | 97.67647
2537 | 97.67796
2536 | 97.67973
2535 | 97.6817
2534 | 97.68346
2533 | 97.68486
2532 | 97.68611
2531 | 97.68716
2530 | 97.68762
2529 | 97.68752
2528 | 97.68753
2527 | 97.6881
2526 | 97.68912
2525 | 97.69058
2524 | 97.69267
2523 | 97.69492
2522 | 97.69605
2521 | 97.69544
2520 | 97.6941
2519 | 97.69359
2518 | 97.69434
2517 | 97.69579
2516 | 97.6974
2515 | 97.69914
2514 | 97.70098
2513 | 97.70272
2512 | 97.70398
2511 | 97.7044
2510 | 97.70407
2509 | 97.70399
2508 | 97.70533
2507 | 97.7079
2506 | 97.7101
2505 | 97.71091
2504 | 97.71106
2503 | 97.71175
2502 | 97.71276
2501 | 97.71297
2500 | 97.71217
2499 | 97.71147
2498 | 97.71209
2497 | 97.7144
2496 | 97.71795
2495 | 97.72178
2494 | 97.72475
2493 | 97.72631
2492 | 97.72716
2491 | 97.72841
2490 | 97.73032
2489 | 97.73222
2488 | 97.73357
2487 | 97.73456
2486 | 97.73546
2485 | 97.73588
2484 | 97.73511
2483 | 97.73317
2482 | 97.73136
2481 | 97.73137
2480 | 97.73369
2479 | 97.73688
2478 | 97.73898
2477 | 97.73956
2476 | 97.7399
2475 | 97.74117
2474 | 97.74321
2473 | 97.74523
2472 | 97.74717
2471 | 97.74951
2470 | 97.75217
2469 | 97.75423
2468 | 97.75484
2467 | 97.75409
2466 | 97.75322
2465 | 97.75384
2464 | 97.75659
2463 | 97.76037
2462 | 97.7633
2461 | 97.76463
2460 | 97.7654
2459 | 97.76685
2458 | 97.76889
2457 | 97.77042
2456 | 97.77064
2455 | 97.76957
2454 | 97.76784
2453 | 97.76648
2452 | 97.76661
2451 | 97.76854
2450 | 97.77122
2449 | 97.77312
2448 | 97.77364
2447 | 97.77341
2446 | 97.77346
2445 | 97.77433
2444 | 97.77605
2443 | 97.7783
2442 | 97.7806
2441 | 97.78258
2440 | 97.78405
2439 | 97.78503
2438 | 97.78563
2437 | 97.78605
2436 | 97.78657
2435 | 97.78724
2434 | 97.78796
2433 | 97.78867
2432 | 97.78943
2431 | 97.79021
2430 | 97.79112
2429 | 97.79268
2428 | 97.79532
2427 | 97.79836
2426 | 97.80021
2425 | 97.80011
2424 | 97.79896
2423 | 97.7983
2422 | 97.79871
2421 | 97.79977
2420 | 97.80101
2419 | 97.80227
2418 | 97.80349
2417 | 97.80466
2416 | 97.80611
2415 | 97.80808
2414 | 97.81022
2413 | 97.81188
2412 | 97.81287
2411 | 97.81364
2410 | 97.81463
2409 | 97.81585
2408 | 97.81702
2407 | 97.81802
2406 | 97.81898
2405 | 97.81997
2404 | 97.8208
2403 | 97.82114
2402 | 97.82106
2401 | 97.82114
2400 | 97.82196
2399 | 97.82338
2398 | 97.82477
2397 | 97.8258
2396 | 97.82656
2395 | 97.82696
2394 | 97.82657
2393 | 97.82528
2392 | 97.82372
2391 | 97.82262
2390 | 97.82188
2389 | 97.82067
2388 | 97.81787
2387 | 97.81263
2386 | 97.80464
2385 | 97.79445
2384 | 97.78335
2383 | 97.77288
2382 | 97.7644
2381 | 97.75884
2380 | 97.7563
2379 | 97.75583
2378 | 97.75588
2377 | 97.75541
2376 | 97.75404
2375 | 97.75124
2374 | 97.74629
2373 | 97.73942
2372 | 97.73232
2371 | 97.72694
2370 | 97.7243
2369 | 97.7243
2368 | 97.72538
2367 | 97.72443
2366 | 97.71884
2365 | 97.70943
2364 | 97.69941
2363 | 97.69072
2362 | 97.6841
2361 | 97.68015
2360 | 97.67821
2359 | 97.67623
2358 | 97.67214
2357 | 97.66762
2356 | 97.66595
2355 | 97.6679
2354 | 97.67065
2353 | 97.66966
2352 | 97.6644
2351 | 97.65825
2350 | 97.65643
2349 | 97.6631
2348 | 97.67641
2347 | 97.68563
2346 | 97.67223
2345 | 97.62801
2344 | 97.56596
2343 | 97.50821
2342 | 97.47062
2341 | 97.45929
2340 | 97.47609
2339 | 97.51717
2338 | 97.57291
2337 | 97.62985
2336 | 97.67642
2335 | 97.70632
2334 | 97.72034
2333 | 97.72299
2332 | 97.72053
2331 | 97.71617
2330 | 97.71075
2329 | 97.70507
2328 | 97.70034
2327 | 97.69906
2326 | 97.70104
2325 | 97.70521
2324 | 97.70946
2323 | 97.71224
2322 | 97.71384
2321 | 97.71535
2320 | 97.71872
2319 | 97.72369
2318 | 97.72937
2317 | 97.73477
2316 | 97.74006
2315 | 97.74449
2314 | 97.74642
2313 | 97.74526
2312 | 97.74305
2311 | 97.74295
2310 | 97.74621
2309 | 97.75236
2308 | 97.76058
2307 | 97.77051
2306 | 97.78099
2305 | 97.79045
2304 | 97.79816
2303 | 97.8046
2302 | 97.8106
2301 | 97.81667
2300 | 97.82327
2299 | 97.83062
2298 | 97.83798
2297 | 97.84444
2296 | 97.85001
2295 | 97.85607
2294 | 97.86347
2293 | 97.87173
2292 | 97.87938
2291 | 97.88562
2290 | 97.89065
2289 | 97.89517
2288 | 97.89945
2287 | 97.90306
2286 | 97.90556
2285 | 97.9074
2284 | 97.90951
2283 | 97.912
2282 | 97.91385
2281 | 97.91433
2280 | 97.91412
2279 | 97.91422
2278 | 97.9146
2277 | 97.91466
2276 | 97.91469
2275 | 97.91577
2274 | 97.91838
2273 | 97.92167
2272 | 97.92408
2271 | 97.92445
2270 | 97.92288
2269 | 97.92086
2268 | 97.92008
2267 | 97.92059
2266 | 97.92075
2265 | 97.91937
2264 | 97.91713
2263 | 97.91556
2262 | 97.91539
2261 | 97.91661
2260 | 97.91893
2259 | 97.92142
2258 | 97.92261
2257 | 97.92199
2256 | 97.92096
2255 | 97.92113
2254 | 97.92238
2253 | 97.92338
2252 | 97.92359
2251 | 97.92353
2250 | 97.92378
2249 | 97.92455
2248 | 97.92586
2247 | 97.9273
2246 | 97.92808
2245 | 97.92821
2244 | 97.92894
2243 | 97.93114
2242 | 97.93411
2241 | 97.93676
2240 | 97.93908
2239 | 97.94135
2238 | 97.943
2237 | 97.94352
2236 | 97.94379
2235 | 97.94485
2234 | 97.94618
2233 | 97.94654
2232 | 97.9461
2231 | 97.94609
2230 | 97.94703
2229 | 97.9485
2228 | 97.95028
2227 | 97.95226
2226 | 97.95393
2225 | 97.9551
2224 | 97.9566
2223 | 97.95879
2222 | 97.96026
2221 | 97.95977
2220 | 97.95874
2219 | 97.95982
2218 | 97.96331
2217 | 97.96692
2216 | 97.96882
2215 | 97.96907
2214 | 97.96832
2213 | 97.96704
2212 | 97.96609
2211 | 97.96622
2210 | 97.96701
2209 | 97.96767
2208 | 97.96885
2207 | 97.9721
2206 | 97.97749
2205 | 97.9835
2204 | 97.98901
2203 | 97.99372
2202 | 97.99674
2201 | 97.9971
2200 | 97.996
2199 | 97.99632
2198 | 97.99926
2197 | 98.00296
2196 | 98.0053
2195 | 98.00646
2194 | 98.00783
2193 | 98.00968
2192 | 98.01111
2191 | 98.01156
2190 | 98.01169
2189 | 98.01301
2188 | 98.01661
2187 | 98.02143
2186 | 98.02437
2185 | 98.02332
2184 | 98.02
2183 | 98.01853
2182 | 98.02096
2181 | 98.02565
2180 | 98.02993
2179 | 98.03274
2178 | 98.03447
2177 | 98.03575
2176 | 98.03709
2175 | 98.03845
2174 | 98.03902
2173 | 98.03845
2172 | 98.03855
2171 | 98.0419
2170 | 98.04856
2169 | 98.05552
2168 | 98.06004
2167 | 98.06235
2166 | 98.06417
2165 | 98.0661
2164 | 98.0673
2163 | 98.06687
2162 | 98.06433
2161 | 98.05943
2160 | 98.05252
2159 | 98.04508
2158 | 98.0393
2157 | 98.03705
2156 | 98.03928
2155 | 98.04578
2154 | 98.05499
2153 | 98.06437
2152 | 98.07162
2151 | 98.07602
2150 | 98.07889
2149 | 98.0825
2148 | 98.08796
2147 | 98.09424
2146 | 98.09942
2145 | 98.1029
2144 | 98.10539
2143 | 98.107
2142 | 98.10672
2141 | 98.10452
2140 | 98.10246
2139 | 98.10275
2138 | 98.10562
2137 | 98.10988
2136 | 98.11442
2135 | 98.11844
2134 | 98.1211
2133 | 98.12257
2132 | 98.12444
2131 | 98.12785
2130 | 98.1319
2129 | 98.13494
2128 | 98.13689
2127 | 98.1391
2126 | 98.1423
2125 | 98.14591
2124 | 98.14914
2123 | 98.15154
2122 | 98.15264
2121 | 98.15216
2120 | 98.1509
2119 | 98.15045
2118 | 98.15188
2117 | 98.15494
2116 | 98.15856
2115 | 98.16183
2114 | 98.16457
2113 | 98.16737
2112 | 98.17087
2111 | 98.17472
2110 | 98.17764
2109 | 98.17886
2108 | 98.17886
2107 | 98.17883
2106 | 98.17993
2105 | 98.18326
2104 | 98.18917
2103 | 98.19607
2102 | 98.20126
2101 | 98.2037
2100 | 98.20505
2099 | 98.2073
2098 | 98.2105
2097 | 98.21368
2096 | 98.21643
2095 | 98.21854
2094 | 98.21949
2093 | 98.21985
2092 | 98.22174
2091 | 98.22626
2090 | 98.23169
2089 | 98.23572
2088 | 98.23832
2087 | 98.24073
2086 | 98.2428
2085 | 98.24371
2084 | 98.24434
2083 | 98.24662
2082 | 98.25071
2081 | 98.25474
2080 | 98.25722
2079 | 98.25824
2078 | 98.2586
2077 | 98.25959
2076 | 98.26281
2075 | 98.26841
2074 | 98.27392
2073 | 98.27688
2072 | 98.27813
2071 | 98.28033
2070 | 98.284
2069 | 98.28718
2068 | 98.28903
2067 | 98.29077
2066 | 98.29285
2065 | 98.29377
2064 | 98.2927
2063 | 98.29104
2062 | 98.29051
2061 | 98.29137
2060 | 98.29299
2059 | 98.29502
2058 | 98.29738
2057 | 98.30032
2056 | 98.30452
2055 | 98.3098
2054 | 98.31406
2053 | 98.31508
2052 | 98.31342
2051 | 98.31214
2050 | 98.31353
2049 | 98.31754
2048 | 98.32281
2047 | 98.32798
2046 | 98.33189
2045 | 98.33423
2044 | 98.33607
2043 | 98.33814
2042 | 98.3391
2041 | 98.33746
2040 | 98.33456
2039 | 98.33323
2038 | 98.33409
2037 | 98.3357
2036 | 98.33776
2035 | 98.34122
2034 | 98.34534
2033 | 98.34763
2032 | 98.34741
2031 | 98.34663
2030 | 98.3469
2029 | 98.34805
2028 | 98.34988
2027 | 98.35278
2026 | 98.35612
2025 | 98.35854
2024 | 98.36006
2023 | 98.36218
2022 | 98.36562
2021 | 98.36992
2020 | 98.37483
2019 | 98.37986
2018 | 98.38258
2017 | 98.38044
2016 | 98.37465
2015 | 98.36961
2014 | 98.36823
2013 | 98.37036
2012 | 98.37535
2011 | 98.38309
2010 | 98.39221
2009 | 98.40012
2008 | 98.40566
2007 | 98.40961
2006 | 98.41222
2005 | 98.41291
2004 | 98.4121
2003 | 98.41137
2002 | 98.41135
2001 | 98.41164
2000 | 98.41292
1999 | 98.41612
1998 | 98.42032
1997 | 98.42398
1996 | 98.42802
1995 | 98.43458
1994 | 98.44224
1993 | 98.44572
1992 | 98.44206
1991 | 98.4351
1990 | 98.43095
1989 | 98.43129
1988 | 98.43348
1987 | 98.4354
1986 | 98.4375
1985 | 98.44112
1984 | 98.44648
1983 | 98.45224
1982 | 98.45605
1981 | 98.45629
1980 | 98.45401
1979 | 98.45191
1978 | 98.45162
1977 | 98.45251
1976 | 98.45302
1975 | 98.45214
1974 | 98.44954
1973 | 98.44605
1972 | 98.44442
1971 | 98.44774
1970 | 98.45603
1969 | 98.46515
1968 | 98.46983
1967 | 98.46811
1966 | 98.46305
1965 | 98.46009
1964 | 98.46223
1963 | 98.46778
1962 | 98.47248
1961 | 98.47379
1960 | 98.47292
1959 | 98.47221
1958 | 98.47198
1957 | 98.47111
1956 | 98.46977
1955 | 98.46944
1954 | 98.47064
1953 | 98.47229
1952 | 98.47303
1951 | 98.47312
1950 | 98.47403
1949 | 98.47682
1948 | 98.48095
1947 | 98.48448
1946 | 98.48631
1945 | 98.48742
1944 | 98.48859
1943 | 98.48775
1942 | 98.48248
1941 | 98.47532
1940 | 98.47212
1939 | 98.47491
1938 | 98.48019
1937 | 98.48378
1936 | 98.48494
1935 | 98.48483
1934 | 98.48387
1933 | 98.48245
1932 | 98.48207
1931 | 98.48388
1930 | 98.48655
1929 | 98.48817
1928 | 98.48871
1927 | 98.48904
1926 | 98.48996
1925 | 98.49157
1924 | 98.49351
1923 | 98.49397
1922 | 98.49125
1921 | 98.4878
1920 | 98.48791
1919 | 98.49144
1918 | 98.49248
1917 | 98.48733
1916 | 98.48082
1915 | 98.47931
1914 | 98.48267
1913 | 98.48686
1912 | 98.48966
1911 | 98.49149
1910 | 98.49164
1909 | 98.48913
1908 | 98.48593
1907 | 98.48488
1906 | 98.48577
1905 | 98.48553
1904 | 98.48368
1903 | 98.4831
1902 | 98.48462
1901 | 98.48589
1900 | 98.48509
1899 | 98.48309
1898 | 98.48149
1897 | 98.48038
1896 | 98.47926
1895 | 98.4782
1894 | 98.47746
1893 | 98.47771
1892 | 98.47997
1891 | 98.48402
1890 | 98.48676
1889 | 98.48505
1888 | 98.48064
1887 | 98.47809
1886 | 98.4785
1885 | 98.47911
1884 | 98.47786
1883 | 98.47581
1882 | 98.47448
1881 | 98.47365
1880 | 98.4728
1879 | 98.47217
1878 | 98.47221
1877 | 98.47263
1876 | 98.47278
1875 | 98.4725
1874 | 98.47156
1873 | 98.46997
1872 | 98.46919
1871 | 98.47098
1870 | 98.47444
1869 | 98.47547
1868 | 98.47168
1867 | 98.4663
1866 | 98.46364
1865 | 98.46418
1864 | 98.46613
1863 | 98.46816
1862 | 98.46951
1861 | 98.46976
1860 | 98.46931
1859 | 98.46903
1858 | 98.46887
1857 | 98.46826
1856 | 98.4672
1855 | 98.46659
1854 | 98.46639
1853 | 98.46552
1852 | 98.46399
1851 | 98.46216
1850 | 98.46035
1849 | 98.45849
1848 | 98.45669
1847 | 98.45598
1846 | 98.45708
1845 | 98.45921
1844 | 98.45936
1843 | 98.456
1842 | 98.45134
1841 | 98.44783
1840 | 98.44652
1839 | 98.44756
1838 | 98.44951
1837 | 98.44997
1836 | 98.44834
1835 | 98.44572
1834 | 98.44242
1833 | 98.43892
1832 | 98.43735
1831 | 98.43944
1830 | 98.44271
1829 | 98.44187
1828 | 98.43671
1827 | 98.43205
1826 | 98.43153
1825 | 98.43456
1824 | 98.43742
1823 | 98.43821
1822 | 98.43743
1821 | 98.43597
1820 | 98.43397
1819 | 98.43096
1818 | 98.42702
1817 | 98.42257
1816 | 98.4185
1815 | 98.41482
1814 | 98.41064
1813 | 98.40664
1812 | 98.40413
1811 | 98.40339
1810 | 98.40296
1809 | 98.40154
1808 | 98.39965
1807 | 98.39798
1806 | 98.39624
1805 | 98.39312
1804 | 98.38838
1803 | 98.38371
1802 | 98.38108
1801 | 98.38125
1800 | 98.38235
1799 | 98.38229
1798 | 98.38079
1797 | 98.37862
1796 | 98.37635
1795 | 98.37347
1794 | 98.37049
1793 | 98.37038
1792 | 98.37386
1791 | 98.3773
1790 | 98.37807
1789 | 98.37637
1788 | 98.37326
1787 | 98.37012
1786 | 98.36829
1785 | 98.36746
1784 | 98.36654
1783 | 98.3646
1782 | 98.36137
1781 | 98.3585
1780 | 98.35617
1779 | 98.35383
1778 | 98.35133
1777 | 98.34837
1776 | 98.34468
1775 | 98.3392
1774 | 98.33343
1773 | 98.33212
1772 | 98.33533
1771 | 98.33638
1770 | 98.33168
1769 | 98.3242
1768 | 98.31986
1767 | 98.32039
1766 | 98.32051
1765 | 98.31546
1764 | 98.30719
1763 | 98.30169
1762 | 98.3006
1761 | 98.2995
1760 | 98.29495
1759 | 98.28812
1758 | 98.28077
1757 | 98.27458
1756 | 98.27054
1755 | 98.26677
1754 | 98.25999
1753 | 98.24978
1752 | 98.24063
1751 | 98.23643
1750 | 98.23516
1749 | 98.2316
1748 | 98.22587
1747 | 98.22107
1746 | 98.21768
1745 | 98.21485
1744 | 98.21247
1743 | 98.21147
1742 | 98.2111
1741 | 98.20955
1740 | 98.20819
1739 | 98.20919
1738 | 98.20946
1737 | 98.20493
1736 | 98.19816
1735 | 98.19851
1734 | 98.2056
1733 | 98.20665
1732 | 98.19991
1731 | 98.19288
1730 | 98.18905
1729 | 98.18752
1728 | 98.18669
1727 | 98.18605
1726 | 98.18538
1725 | 98.18442
1724 | 98.18292
1723 | 98.18248
1722 | 98.18243
1721 | 98.17926
1720 | 98.17268
1719 | 98.16832
1718 | 98.16993
1717 | 98.17318
1716 | 98.17489
1715 | 98.176
1714 | 98.17694
1713 | 98.1766
1712 | 98.17459
1711 | 98.17257
1710 | 98.17058
1709 | 98.16702
1708 | 98.16163
1707 | 98.15624
1706 | 98.1534
1705 | 98.15173
1704 | 98.14775
1703 | 98.13949
1702 | 98.12802
1701 | 98.11912
1700 | 98.11144
1699 | 98.09572
1698 | 98.0704
1697 | 98.0402
1696 | 98.01044
1695 | 97.98236
1694 | 97.95261
1693 | 97.91741
1692 | 97.87405
1691 | 97.82329
1690 | 97.76615
1689 | 97.70663
1688 | 97.65337
1687 | 97.61066
1686 | 97.57723
1685 | 97.55124
1684 | 97.53391
1683 | 97.53226
1682 | 97.54996
1681 | 97.57974
1680 | 97.6153
1679 | 97.65303
1678 | 97.68749
1677 | 97.71619
1676 | 97.74105
1675 | 97.76282
1674 | 97.7783
1673 | 97.78721
1672 | 97.79211
1671 | 97.79723
1670 | 97.80474
1669 | 97.81168
1668 | 97.81572
1667 | 97.81739
1666 | 97.8174
1665 | 97.81534
1664 | 97.81152
1663 | 97.8071
1662 | 97.80218
1661 | 97.79794
1660 | 97.79458
1659 | 97.79224
1658 | 97.792
1657 | 97.79376
1656 | 97.79489
1655 | 97.79497
1654 | 97.7986
1653 | 97.79383
1652 | 97.77447
1651 | 97.75894
1650 | 97.74985
1649 | 97.74058
1648 | 97.73125
1647 | 97.72137
1646 | 97.71258
1645 | 97.7071
1644 | 97.70438
1643 | 97.70086
1642 | 97.69411
1641 | 97.68478
1640 | 97.67396
1639 | 97.66182
1638 | 97.64702
1637 | 97.62537
1636 | 97.59114
1635 | 97.54699
1634 | 97.50586
1633 | 97.46842
1632 | 97.42499
1631 | 97.36959
1630 | 97.2972
1629 | 97.20109
1628 | 97.08025
1627 | 96.94745
1626 | 96.81588
1625 | 96.6828
1624 | 96.53978
1623 | 96.40326
1622 | 96.31427
1621 | 96.29436
1620 | 96.33119
1619 | 96.40914
1618 | 96.52642
1617 | 96.67747
1616 | 96.83358
1615 | 96.96844
1614 | 97.08238
1613 | 97.18344
1612 | 97.27365
1611 | 97.35191
1610 | 97.41909
1609 | 97.4776
1608 | 97.52747
1607 | 97.56873
1606 | 97.60354
1605 | 97.63437
1604 | 97.66078
1603 | 97.68225
1602 | 97.70102
1601 | 97.71819
1600 | 97.73205
1599 | 97.74184
1598 | 97.75005
1597 | 97.759
1596 | 97.76806
1595 | 97.77659
1594 | 97.78636
1593 | 97.7987
1592 | 97.8121
1591 | 97.82537
1590 | 97.83985
1589 | 97.85646
1588 | 97.87321
1587 | 97.88857
1586 | 97.9034
1585 | 97.91856
1584 | 97.93349
1583 | 97.94709
1582 | 97.96061
1581 | 97.9751
1580 | 97.98841
1579 | 97.99815
1578 | 98.00638
1577 | 98.0171
1576 | 98.02889
1575 | 98.03944
1574 | 98.04964
1573 | 98.05851
1572 | 98.06415
1571 | 98.06817
1570 | 98.0727
1569 | 98.07647
1568 | 98.07805
1567 | 98.07883
1566 | 98.0809
1565 | 98.0854
1564 | 98.09167
1563 | 98.0974
1562 | 98.10093
1561 | 98.10218
1560 | 98.10364
1559 | 98.1048
1558 | 98.10729
1557 | 98.11365
1556 | 98.11686
1555 | 98.11587
1554 | 98.11665
1553 | 98.12014
1552 | 98.12269
1551 | 98.12259
1550 | 98.12384
1549 | 98.12779
1548 | 98.13184
1547 | 98.13256
1546 | 98.13092
1545 | 98.13173
1544 | 98.13579
1543 | 98.13895
1542 | 98.1388
1541 | 98.13937
1540 | 98.1464
1539 | 98.15803
1538 | 98.16971
1537 | 98.17739
1536 | 98.17894
1535 | 98.17702
1534 | 98.17577
1533 | 98.1774
1532 | 98.18009
1531 | 98.18155
1530 | 98.18104
1529 | 98.17882
1528 | 98.1758
1527 | 98.17266
1526 | 98.16989
1525 | 98.1681
1524 | 98.1651
1523 | 98.1578
1522 | 98.14776
1521 | 98.14054
1520 | 98.13952
1519 | 98.1396
1518 | 98.13376
1517 | 98.12229
1516 | 98.11071
1515 | 98.10173
1514 | 98.09187
1513 | 98.07906
1512 | 98.06687
1511 | 98.05753
1510 | 98.04773
1509 | 98.03419
1508 | 98.02043
1507 | 98.00961
1506 | 98.00163
1505 | 98.00261
1504 | 98.01088
1503 | 98.0179
1502 | 98.0214
1501 | 98.02326
1500 | 98.02633
1499 | 98.03007
1498 | 98.0331
1497 | 98.03854
1496 | 98.05185
1495 | 98.07146
1494 | 98.08868
1493 | 98.09839
1492 | 98.10274
1491 | 98.10649
1490 | 98.11043
1489 | 98.11352
1488 | 98.1165
1487 | 98.11867
1486 | 98.11811
1485 | 98.1155
1484 | 98.11266
1483 | 98.10856
1482 | 98.10221
1481 | 98.09499
1480 | 98.08904
1479 | 98.0831
1478 | 98.0742
1477 | 98.06226
1476 | 98.04901
1475 | 98.03314
1474 | 98.00967
1473 | 97.97769
1472 | 97.94499
1471 | 97.92085
1470 | 97.90545
1469 | 97.89385
1468 | 97.88405
1467 | 97.8751
1466 | 97.86359
1465 | 97.84908
1464 | 97.83664
1463 | 97.83096
1462 | 97.83155
1461 | 97.83505
1460 | 97.83856
1459 | 97.83862
1458 | 97.83139
1457 | 97.81756
1456 | 97.81054
1455 | 97.81909
1454 | 97.83389
1453 | 97.84641
1452 | 97.85707
1451 | 97.86798
1450 | 97.87827
1449 | 97.88572
1448 | 97.89177
1447 | 97.89876
1446 | 97.90566
1445 | 97.91163
1444 | 97.91588
1443 | 97.91818
1442 | 97.91989
1441 | 97.92246
1440 | 97.92571
1439 | 97.92629
1438 | 97.92015
1437 | 97.90639
1436 | 97.8923
1435 | 97.88649
1434 | 97.88675
1433 | 97.88572
1432 | 97.88073
1431 | 97.873
1430 | 97.86412
1429 | 97.85559
1428 | 97.85084
1427 | 97.85153
1426 | 97.85383
1425 | 97.85482
1424 | 97.85643
1423 | 97.86313
1422 | 97.87524
1421 | 97.88801
1420 | 97.89871
1419 | 97.90871
1418 | 97.92091
1417 | 97.93763
1416 | 97.95859
1415 | 97.98105
1414 | 98.00227
1413 | 98.02058
1412 | 98.03575
1411 | 98.04878
1410 | 98.06099
1409 | 98.07267
1408 | 98.08338
1407 | 98.09257
1406 | 98.09946
1405 | 98.10471
1404 | 98.11052
1403 | 98.11859
1402 | 98.12735
1401 | 98.13298
1400 | 98.13412
1399 | 98.1335
1398 | 98.1349
1397 | 98.13815
1396 | 98.14015
1395 | 98.13944
1394 | 98.13776
1393 | 98.13789
1392 | 98.1398
1391 | 98.14109
1390 | 98.13964
1389 | 98.13421
1388 | 98.12429
1387 | 98.11147
1386 | 98.09951
1385 | 98.09034
1384 | 98.08181
1383 | 98.07165
1382 | 98.06035
1381 | 98.04878
1380 | 98.03695
1379 | 98.02565
1378 | 98.01694
1377 | 98.01133
1376 | 98.00634
1375 | 97.99936
1374 | 97.99114
1373 | 97.9852
1372 | 97.98341
1371 | 97.98398
1370 | 97.98406
1369 | 97.98319
1368 | 97.98272
1367 | 97.98415
1366 | 97.98775
1365 | 97.99214
1364 | 97.99593
1363 | 97.9995
1362 | 98.00551
1361 | 98.01654
1360 | 98.03184
1359 | 98.04834
1358 | 98.06394
1357 | 98.07824
1356 | 98.09126
1355 | 98.10279
1354 | 98.11303
1353 | 98.12224
1352 | 98.13003
1351 | 98.1356
1350 | 98.13844
1349 | 98.13915
1348 | 98.13791
1347 | 98.13414
1346 | 98.12744
1345 | 98.11839
1344 | 98.10802
1343 | 98.0966
1342 | 98.08331
1341 | 98.06717
1340 | 98.04846
1339 | 98.02952
1338 | 98.01368
1337 | 98.00259
1336 | 97.99543
1335 | 97.99067
1334 | 97.98738
1333 | 97.98493
1332 | 97.98272
1331 | 97.98044
1330 | 97.9781
1329 | 97.97548
1328 | 97.97178
1327 | 97.96615
1326 | 97.95823
1325 | 97.94822
1324 | 97.93657
1323 | 97.92418
1322 | 97.91218
1321 | 97.90113
1320 | 97.89089
1319 | 97.88173
1318 | 97.87516
1317 | 97.873
1316 | 97.87585
1315 | 97.88308
1314 | 97.894
1313 | 97.90836
1312 | 97.92604
1311 | 97.94644
1310 | 97.96856
1309 | 97.99133
1308 | 98.01394
1307 | 98.03594
1306 | 98.05715
1305 | 98.0774
1304 | 98.0963
1303 | 98.11365
1302 | 98.12977
1301 | 98.14506
1300 | 98.15951
1299 | 98.17272
1298 | 98.18431
1297 | 98.19406
1296 | 98.2019
1295 | 98.20802
1294 | 98.21298
1293 | 98.2173
1292 | 98.22105
1291 | 98.22413
1290 | 98.22655
1289 | 98.22824
1288 | 98.22887
1287 | 98.22821
1286 | 98.2266
1285 | 98.22461
1284 | 98.22255
1283 | 98.22067
1282 | 98.21963
1281 | 98.22002
1280 | 98.22176
1279 | 98.22438
1278 | 98.22788
1277 | 98.23278
1276 | 98.23973
1275 | 98.24949
1274 | 98.26329
1273 | 98.28269
1272 | 98.30913
1271 | 98.34362
1270 | 98.38625
1269 | 98.43499
1268 | 98.48457
1267 | 98.52712
1266 | 98.55524
1265 | 98.56517
1264 | 98.55794
1263 | 98.53795
1262 | 98.51029
1261 | 98.4782
1260 | 98.44251
1259 | 98.40312
1258 | 98.36064
1257 | 98.3161
1256 | 98.27037
1255 | 98.22437
1254 | 98.17954
1253 | 98.13726
1252 | 98.09836
1251 | 98.06339
1250 | 98.03277
1249 | 98.00659
1248 | 97.98451
1247 | 97.96633
1246 | 97.95198
1245 | 97.94103
1244 | 97.9326
1243 | 97.92601
1242 | 97.92097
1241 | 97.91714
1240 | 97.9139
1239 | 97.91079
1238 | 97.9079
1237 | 97.90546
1236 | 97.9036
1235 | 97.90246
1234 | 97.90231
1233 | 97.90323
1232 | 97.90493
1231 | 97.90727
1230 | 97.91059
1229 | 97.91512
1228 | 97.9204
1227 | 97.92567
1226 | 97.9307
1225 | 97.93583
1224 | 97.94121
1223 | 97.94636
1222 | 97.95051
1221 | 97.9534
1220 | 97.95546
1219 | 97.95728
1218 | 97.95904
1217 | 97.96033
1216 | 97.96047
1215 | 97.95893
1214 | 97.95521
1213 | 97.94857
1212 | 97.93818
1211 | 97.92383
1210 | 97.90611
1209 | 97.88613
1208 | 97.86519
1207 | 97.84458
1206 | 97.82524
1205 | 97.80719
1204 | 97.7897
1203 | 97.77218
1202 | 97.7544
1201 | 97.73616
1200 | 97.71707
1199 | 97.69674
1198 | 97.67468
1197 | 97.64988
1196 | 97.62088
1195 | 97.58644
1194 | 97.54575
1193 | 97.49808
1192 | 97.44258
1191 | 97.37851
1190 | 97.30518
1189 | 97.22163
1188 | 97.12696
1187 | 97.02091
1186 | 96.90346
1185 | 96.77416
1184 | 96.6328
1183 | 96.48054
1182 | 96.31922
1181 | 96.14989
1180 | 95.97311
1179 | 95.7903
1178 | 95.6033
1177 | 95.413
1176 | 95.21989
1175 | 95.02519
1174 | 94.83012
1173 | 94.63462
1172 | 94.43858
1171 | 94.24326
1170 | 94.05003
1169 | 93.85934
1168 | 93.67226
1167 | 93.49123
1166 | 93.31722
1165 | 93.14864
1164 | 92.9845
1163 | 92.826
1162 | 92.67303
1161 | 92.52237
1160 | 92.37145
1159 | 92.22048
1158 | 92.06913
1157 | 91.91478
1156 | 91.75644
1155 | 91.59619
1154 | 91.43437
1153 | 91.26769
1152 | 91.09475
1151 | 90.91888
1150 | 90.74286
1149 | 90.56574
1148 | 90.38773
1147 | 90.21293
1146 | 90.04433
1145 | 89.88147
1144 | 89.72633
1143 | 89.5854
1142 | 89.4624
1141 | 89.35482
1140 | 89.26059
1139 | 89.18177
1138 | 89.11835
1137 | 89.06548
1136 | 89.02025
1135 | 88.98415
1134 | 88.95579
1133 | 88.9279
1132 | 88.89529
1131 | 88.85874
1130 | 88.81814
1129 | 88.76934
1128 | 88.71147
1127 | 88.65049
1126 | 88.59155
1125 | 88.53441
1124 | 88.4799
1123 | 88.43343
1122 | 88.39834
1121 | 88.37255
1120 | 88.35541
1119 | 88.35079
1118 | 88.36071
1117 | 88.38351
1116 | 88.42138
1115 | 88.48233
1114 | 88.57149
1113 | 88.68805
1112 | 88.83267
1111 | 89.00932
1110 | 89.21657
1109 | 89.44526
1108 | 89.6872
1107 | 89.93915
1106 | 90.19684
1105 | 90.45319
1104 | 90.70472
1103 | 90.95301
1102 | 91.19806
1101 | 91.43636
1100 | 91.66667
1099 | 91.89149
1098 | 92.1119
1097 | 92.32533
1096 | 92.53001
1095 | 92.72673
1094 | 92.91546
1093 | 93.09444
1092 | 93.26361
1091 | 93.4248
1090 | 93.5777
1089 | 93.71946
1088 | 93.84899
1087 | 93.96816
1086 | 94.07794
1085 | 94.17658
1084 | 94.26259
1083 | 94.33658
1082 | 94.39954
1081 | 94.45178
1080 | 94.49481
1079 | 94.53178
1078 | 94.5652
1077 | 94.5959
1076 | 94.62458
1075 | 94.65184
1074 | 94.6761
1073 | 94.69385
1072 | 94.70308
1071 | 94.70418
1070 | 94.6971
1069 | 94.67994
1068 | 94.6514
1067 | 94.61255
1066 | 94.56542
1065 | 94.51209
1064 | 94.45643
1063 | 94.40438
1062 | 94.36094
1061 | 94.32843
1060 | 94.30844
1059 | 94.30288
1058 | 94.31176
1057 | 94.33226
1056 | 94.36111
1055 | 94.39605
1054 | 94.43472
1053 | 94.47486
1052 | 94.51614
1051 | 94.55924
1050 | 94.60231
1049 | 94.64113
1048 | 94.67357
1047 | 94.70094
1046 | 94.72408
1045 | 94.74107
1044 | 94.74994
1043 | 94.75099
1042 | 94.74537
1041 | 94.73348
1040 | 94.71637
1039 | 94.69733
1038 | 94.6806
1037 | 94.66989
1036 | 94.66859
1035 | 94.68006
1034 | 94.70642
1033 | 94.74803
1032 | 94.80435
1031 | 94.87416
1030 | 94.95513
1029 | 95.04488
1028 | 95.14272
1027 | 95.24884
1026 | 95.36225
1025 | 95.48092
1024 | 95.60363
1023 | 95.72949
1022 | 95.85588
1021 | 95.97855
1020 | 96.09351
1019 | 96.197
1018 | 96.28368
1017 | 96.34678
1016 | 96.38126
1015 | 96.38653
1014 | 96.3662
1013 | 96.32598
1012 | 96.2722
1011 | 96.21084
1010 | 96.14604
1009 | 96.07902
1008 | 96.00933
1007 | 95.93865
1006 | 95.87414
1005 | 95.8277
1004 | 95.80998
1003 | 95.82293
1002 | 95.85795
1001 | 95.90206
1000 | 95.9461
999 | 95.98691
998 | 96.02401
997 | 96.05676
996 | 96.08462
995 | 96.1078
994 | 96.12666
993 | 96.14136
992 | 96.15247
991 | 96.16099
990 | 96.16765
989 | 96.17328
988 | 96.18031
987 | 96.19303
986 | 96.21582
985 | 96.25151
984 | 96.30104
983 | 96.36339
982 | 96.43544
981 | 96.51304
980 | 96.59256
979 | 96.67133
978 | 96.7469
977 | 96.81728
976 | 96.88199
975 | 96.94185
974 | 96.9975
973 | 97.04878
972 | 97.09582
971 | 97.13957
970 | 97.18091
969 | 97.21995
968 | 97.25657
967 | 97.2913
966 | 97.3251
965 | 97.35873
964 | 97.39244
963 | 97.42608
962 | 97.45908
961 | 97.49113
960 | 97.52275
959 | 97.55496
958 | 97.58804
957 | 97.62107
956 | 97.65294
955 | 97.68321
954 | 97.7118
953 | 97.73838
952 | 97.76275
951 | 97.78555
950 | 97.80782
949 | 97.82999
948 | 97.85161
947 | 97.87217
946 | 97.89164
945 | 97.91007
944 | 97.92694
943 | 97.94144
942 | 97.95348
941 | 97.96401
940 | 97.97409
939 | 97.98387
938 | 97.9927
937 | 98.00033
936 | 98.00738
935 | 98.01462
934 | 98.022
933 | 98.0289
932 | 98.03508
931 | 98.0408
930 | 98.04621
929 | 98.05112
928 | 98.05529
927 | 98.05877
926 | 98.06184
925 | 98.06483
924 | 98.06804
923 | 98.07157
922 | 98.07507
921 | 98.07814
920 | 98.08067
919 | 98.08282
918 | 98.08444
917 | 98.08504
916 | 98.08425
915 | 98.08211
914 | 98.07884
913 | 98.07472
912 | 98.07013
911 | 98.06561
910 | 98.06134
909 | 98.05685
908 | 98.05117
907 | 98.04342
906 | 98.03356
905 | 98.02268
904 | 98.01248
903 | 98.0042
902 | 97.99815
901 | 97.99435
900 | 97.99304
899 | 97.99419
898 | 97.99735
897 | 98.00223
896 | 98.00955
895 | 98.02016
894 | 98.03377
893 | 98.04902
892 | 98.06493
891 | 98.08125
890 | 98.09778
889 | 98.11375
888 | 98.1283
887 | 98.14083
886 | 98.15115
885 | 98.15987
884 | 98.16834
883 | 98.17734
882 | 98.18576
881 | 98.19159
880 | 98.19439
879 | 98.19605
878 | 98.19903
877 | 98.20442
876 | 98.21218
875 | 98.22216
874 | 98.23426
873 | 98.24817
872 | 98.26347
871 | 98.27965
870 | 98.29556
869 | 98.30919
868 | 98.31877
867 | 98.3242
866 | 98.32723
865 | 98.32995
864 | 98.33279
863 | 98.33424
862 | 98.33279
861 | 98.32933
860 | 98.3267
859 | 98.32654
858 | 98.32726
857 | 98.32602
856 | 98.32192
855 | 98.31643
854 | 98.31138
853 | 98.30815
852 | 98.30814
851 | 98.31217
850 | 98.31875
849 | 98.32458
848 | 98.32731
847 | 98.32743
846 | 98.32705
845 | 98.32813
844 | 98.33156
843 | 98.33678
842 | 98.34145
841 | 98.34321
840 | 98.34246
839 | 98.34255
838 | 98.34636
837 | 98.35342
836 | 98.36112
835 | 98.36789
834 | 98.37436
833 | 98.38243
832 | 98.39401
831 | 98.4102
830 | 98.43063
829 | 98.45379
828 | 98.47816
827 | 98.50272
826 | 98.52613
825 | 98.54653
824 | 98.56284
823 | 98.57566
822 | 98.58602
821 | 98.59384
820 | 98.5984
819 | 98.59985
818 | 98.59975
817 | 98.60047
816 | 98.60393
815 | 98.61003
814 | 98.6159
813 | 98.618
812 | 98.61556
811 | 98.61147
810 | 98.60925
809 | 98.60996
808 | 98.61236
807 | 98.61495
806 | 98.6169
805 | 98.61767
804 | 98.61694
803 | 98.61467
802 | 98.61073
801 | 98.60479
800 | 98.5965
799 | 98.58536
798 | 98.57032
797 | 98.55033
796 | 98.52571
795 | 98.49804
794 | 98.46865
793 | 98.43792
792 | 98.40631
791 | 98.37505
790 | 98.3453
789 | 98.31762
788 | 98.29253
787 | 98.27044
786 | 98.25071
785 | 98.23205
784 | 98.21412
783 | 98.19792
782 | 98.18394
781 | 98.1715
780 | 98.16002
779 | 98.14987
778 | 98.14125
777 | 98.13352
776 | 98.12631
775 | 98.11997
774 | 98.1144
773 | 98.1086
772 | 98.10194
771 | 98.09486
770 | 98.08771
769 | 98.08023
768 | 98.07251
767 | 98.06517
766 | 98.05799
765 | 98.04992
764 | 98.04081
763 | 98.03185
762 | 98.02366
761 | 98.01563
760 | 98.00761
759 | 98.0005
758 | 97.99456
757 | 97.98873
756 | 97.98236
755 | 97.97592
754 | 97.96928
753 | 97.9613
752 | 97.95183
751 | 97.94232
750 | 97.93374
749 | 97.92554
748 | 97.91758
747 | 97.9109
746 | 97.90532
745 | 97.89856
744 | 97.88896
743 | 97.87745
742 | 97.86556
741 | 97.85355
740 | 97.84153
739 | 97.83062
738 | 97.82135
737 | 97.81255
736 | 97.8031
735 | 97.79322
734 | 97.78285
733 | 97.77074
732 | 97.75615
731 | 97.74008
730 | 97.72358
729 | 97.70666
728 | 97.68978
727 | 97.67433
726 | 97.66037
725 | 97.64608
724 | 97.63016
723 | 97.6123
722 | 97.59164
721 | 97.56815
720 | 97.54609
719 | 97.53108
718 | 97.52255
717 | 97.51388
716 | 97.50113
715 | 97.48669
714 | 97.47331
713 | 97.45946
712 | 97.44355
711 | 97.42783
710 | 97.41463
709 | 97.40253
708 | 97.38961
707 | 97.37678
706 | 97.36473
705 | 97.3517
704 | 97.33753
703 | 97.32484
702 | 97.31358
701 | 97.2991
700 | 97.27901
699 | 97.25725
698 | 97.23757
697 | 97.21865
696 | 97.19931
695 | 97.18192
694 | 97.16686
693 | 97.14937
692 | 97.12623
691 | 97.09942
690 | 97.06855
689 | 97.02814
688 | 96.97742
687 | 96.92279
686 | 96.86465
685 | 96.7925
684 | 96.69926
683 | 96.58836
682 | 96.4599
681 | 96.30385
680 | 96.11408
679 | 95.89434
678 | 95.64234
677 | 95.34547
676 | 95.00121
675 | 94.62062
674 | 94.2152
673 | 93.80591
672 | 93.43625
671 | 93.14002
670 | 92.91158
669 | 92.74025
668 | 92.70466
667 | 92.90293
666 | 93.26181
665 | 93.67264
664 | 94.09431
663 | 94.49811
662 | 94.85084
661 | 95.13736
660 | 95.36429
659 | 95.53875
658 | 95.6705
657 | 95.77729
656 | 95.86993
655 | 95.94431
654 | 95.99923
653 | 96.04358
652 | 96.07896
651 | 96.09562
650 | 96.09296
649 | 96.0846
648 | 96.07638
647 | 96.05769
646 | 96.02141
645 | 95.97581
644 | 95.93099
643 | 95.88903
642 | 95.85186
641 | 95.82478
640 | 95.80843
639 | 95.7978
638 | 95.79079
637 | 95.78802
636 | 95.78314
635 | 95.7651
634 | 95.73127
633 | 95.6852
632 | 95.62194
631 | 95.53462
630 | 95.4362
629 | 95.35436
628 | 95.30294
627 | 95.27385
626 | 95.25923
625 | 95.27086
624 | 95.32745
623 | 95.42353
622 | 95.51978
621 | 95.57034
620 | 95.54707
619 | 95.44289
618 | 95.28535
617 | 95.14149
616 | 95.08292
615 | 95.14884
614 | 95.3294
613 | 95.55786
612 | 95.71903
611 | 95.69814
610 | 95.48058
609 | 95.17891
608 | 94.91337
607 | 94.71451
606 | 94.55126
605 | 94.41502
604 | 94.35014
603 | 94.40933
602 | 94.59222
601 | 94.8432
600 | 95.09616

## Sample Details
Setting | Value
Filesname | NHwF-9
Creation Date
Analyst | mas-storage
X-Axis Units | cm-1
X-Axis start value | 4000
X-Axis end value | 600
Data interval | -1
Number of points | 3401
Y-Axis Units | %T
Description | 7Sample 1330 By mas-storage Date Wednesday, July 28 2021

## Instrument Details
Setting | Value
Instrument Model | Frontier FT-IR
Instrument Serial Number | 91175
Software Revision | CPU32 Main 00.09.9908 05-May-2009 15:52:12
Number of Scans | 32
Resolution | 4
Detector
Source | MIR
Beam Splitter | OptKBr
Apodization | Strong
Spectrum Type | Spectrum
Beam Type | Ratio
Phase Correction | Magnitude
Scan Speed | 1
IGram Type | Double
Scan Driection | Combined
Zero Crossing | 0
JStop | 8.94
IR-Laser Wavenumber | 15798.001999451375
Manufacturer | PIKE Technologies Inc.
Part Number | L1200385
Serial Number | 19250
Description | Miracle Accessory
Default Scan Range | 4000 450
Accessory Type | Miracle ATR
Temperature / °C
Slide Holder Option

## Quality Checks
Setting | Value
Water Vapor | Passed
Carbon Dioxide | Passed
Baseline Low | Passed
Baseline High | Passed
Baseline Slope | Passed
Strong Bands | Passed
Weak Bands | Warning
High Noise | Passed
Fringes | Warning
Vignetting | Passed
Blocked Beam | Passed
Negative Bands | Passed
Zero Transmission | Passed
Stray Light | Passed
Window Cuttoff | Passed