## Data
Wavelength / cm-1 | Transmittance / % | Wavelength / cm-1 |  | Wavelength / cm-1 |  | Wavelength / cm-1 |  | Wavelength / cm-1 |  | Wavelength / cm-1 |  | Wavelength / cm-1
4000 | 96.8717 |  | Baseline @ 1105 |  | Baseline @ 1735 |  | Baseline @ 2900 |  | Peak @ 1105 |  | Peak @ 1735 |  | Peak @ 2900
3999 | 96.87003 | 850 | 98.01716 | 1525 | 99.30354 | 2670 | 98.18022 | 1105 | 80.66189 | 1735 | 99.31453 | 2900 | 97.49054
3998 | 96.87202 | 1210 | 98.78965 | 1780 | 99.49492 | 3000 | 97.53578 | 1105 | 98.56434 | 1735 | 99.46115 | 2900 | 97.73106
3997 | 96.87706
3996 | 96.88304
3995 | 96.88809
3994 | 96.89163
3993 | 96.89408
3992 | 96.89574
3991 | 96.89636
3990 | 96.89544
3989 | 96.89256
3988 | 96.88792
3987 | 96.88298
3986 | 96.88016
3985 | 96.88123
3984 | 96.88592
3983 | 96.89226
3982 | 96.89799
3981 | 96.90141
3980 | 96.90149
3979 | 96.89805
3978 | 96.89243
3977 | 96.88733 |  |  | Baseline range |  |  | Transmittance |  |  |  | Equation of base line |  |  | Transmittance at peak value wavelength | Peak Intensity |  | Ratio
3976 | 96.88519 |  | Peak value
3975 | 96.88656 |  | Wavelength
3974 | 96.89028 |  | x1 | x2 | x3 |  | y1 | y2 | y3 |  | m | c
3973 | 96.89476 | [15 empty] | flexural
3972 | 96.89863 |  | 1105 | 850 | 1210 |  | 80.66189 | 98.01716 | 98.78965 |  | 0.002145802 | 96.19323 |  | 98.56434 | 17.90245 | R1 | 0.008189917
3971 | 96.90098 |  | 1735 | 1525 | 1780 |  | 99.31453 | 99.30354 | 99.49492 |  | 0.0007505234 | 98.15899 |  | 99.46115 | 0.1466196 | R2 | 0.609592
3970 | 96.9017 |  | 2900 | 2670 | 3000 |  | 97.49054 | 98.18022 | 97.53578 |  | -0.001952859 | 103.3944 |  | 97.73106 | 0.2405209
3969 | 96.90142
3968 | 96.90081 |  | From paper
3967 | 96.9002 |  | 1105 | 765 | 1185
3966 | 96.89996 |  | 1735 | 1485 | 1780
3965 | 96.90066 |  | 2900 | 2630 | 3000
3964 | 96.9027
3963 | 96.90557
3962 | 96.90792
3961 | 96.90859
3960 | 96.90729
3959 | 96.90494
3958 | 96.90361
3957 | 96.90467
3956 | 96.90727
3955 | 96.90919
3954 | 96.90905
3953 | 96.90693
3952 | 96.90324
3951 | 96.89838
3950 | 96.89314
3949 | 96.88841
3948 | 96.88527
3947 | 96.8852
3946 | 96.88901
3945 | 96.89571
3944 | 96.90311
3943 | 96.9095
3942 | 96.91377
3941 | 96.91612
3940 | 96.9173
3939 | 96.91725
3938 | 96.91561
3937 | 96.91215
3936 | 96.90658
3935 | 96.89895
3934 | 96.89191
3933 | 96.89069
3932 | 96.89824
3931 | 96.91107
3930 | 96.92131
3929 | 96.92401
3928 | 96.92074
3927 | 96.91566
3926 | 96.91209
3925 | 96.9121
3924 | 96.91498
3923 | 96.91636
3922 | 96.91238
3921 | 96.90431
3920 | 96.89745
3919 | 96.89508
3918 | 96.89639
3917 | 96.90059
3916 | 96.90849
3915 | 96.91902
3914 | 96.92765
3913 | 96.93215
3912 | 96.93408
3911 | 96.93499
3910 | 96.93393
3909 | 96.92888
3908 | 96.91983
3907 | 96.90808
3906 | 96.89452
3905 | 96.88034
3904 | 96.86811
3903 | 96.86136
3902 | 96.86325
3901 | 96.87366
3900 | 96.88927
3899 | 96.90567
3898 | 96.91704
3897 | 96.91955
3896 | 96.9141
3895 | 96.90706
3894 | 96.90536
3893 | 96.91013
3892 | 96.9147
3891 | 96.91301
3890 | 96.90872
3889 | 96.90702
3888 | 96.90424
3887 | 96.89572
3886 | 96.88668
3885 | 96.88609
3884 | 96.89313
3883 | 96.89944
3882 | 96.90343
3881 | 96.91106
3880 | 96.92253
3879 | 96.9307
3878 | 96.93083
3877 | 96.92241
3876 | 96.9075
3875 | 96.89293
3874 | 96.88727
3873 | 96.89129
3872 | 96.89544
3871 | 96.89202
3870 | 96.88487
3869 | 96.88339
3868 | 96.88762
3867 | 96.88593
3866 | 96.87507
3865 | 96.87051
3864 | 96.88287
3863 | 96.90139
3862 | 96.91001
3861 | 96.90667
3860 | 96.8997
3859 | 96.89715
3858 | 96.90363
3857 | 96.91731
3856 | 96.92936
3855 | 96.93052
3854 | 96.92636
3853 | 96.9295
3852 | 96.94097
3851 | 96.95164
3850 | 96.95116
3849 | 96.93915
3848 | 96.92412
3847 | 96.91106
3846 | 96.90078
3845 | 96.89254
3844 | 96.88354
3843 | 96.87338
3842 | 96.86514
3841 | 96.86112
3840 | 96.86306
3839 | 96.87174
3838 | 96.88435
3837 | 96.89579
3836 | 96.90385
3835 | 96.90864
3834 | 96.90978
3833 | 96.90661
3832 | 96.90144
3831 | 96.89825
3830 | 96.89837
3829 | 96.89942
3828 | 96.89606
3827 | 96.88598
3826 | 96.87368
3825 | 96.86422
3824 | 96.85556
3823 | 96.84396
3822 | 96.83502
3821 | 96.83791
3820 | 96.85228
3819 | 96.86962
3818 | 96.88162
3817 | 96.88633
3816 | 96.89286
3815 | 96.91064
3814 | 96.93257
3813 | 96.94163
3812 | 96.93381
3811 | 96.92088
3810 | 96.91259
3809 | 96.90511
3808 | 96.88956
3807 | 96.86847
3806 | 96.85441
3805 | 96.85284
3804 | 96.85496
3803 | 96.8514
3802 | 96.84434
3801 | 96.84169
3800 | 96.84697
3799 | 96.85669
3798 | 96.86566
3797 | 96.87263
3796 | 96.87982
3795 | 96.88793
3794 | 96.89479
3793 | 96.8989
3792 | 96.90143
3791 | 96.90295
3790 | 96.90139
3789 | 96.89571
3788 | 96.88932
3787 | 96.88701
3786 | 96.88878
3785 | 96.89012
3784 | 96.88717
3783 | 96.87968
3782 | 96.86939
3781 | 96.8601
3780 | 96.85652
3779 | 96.85988
3778 | 96.86676
3777 | 96.8728
3776 | 96.87522
3775 | 96.87389
3774 | 96.87091
3773 | 96.86548
3772 | 96.85366
3771 | 96.8373
3770 | 96.82589
3769 | 96.82516
3768 | 96.83069
3767 | 96.83384
3766 | 96.83032
3765 | 96.8239
3764 | 96.82022
3763 | 96.81811
3762 | 96.81123
3761 | 96.80079
3760 | 96.7947
3759 | 96.7923
3758 | 96.78546
3757 | 96.77414
3756 | 96.76585
3755 | 96.76129
3754 | 96.75509
3753 | 96.74798
3752 | 96.74644
3751 | 96.74606
3750 | 96.73276
3749 | 96.71451
3748 | 96.71633
3747 | 96.73786
3746 | 96.75491
3745 | 96.7516
3744 | 96.73919
3743 | 96.74005
3742 | 96.74911
3741 | 96.7457
3740 | 96.72835
3739 | 96.70669
3738 | 96.6845
3737 | 96.6645
3736 | 96.65937
3735 | 96.67743
3734 | 96.70476
3733 | 96.72121
3732 | 96.72409
3731 | 96.72501
3730 | 96.73088
3729 | 96.73562
3728 | 96.73156
3727 | 96.7213
3726 | 96.71325
3725 | 96.70933
3724 | 96.7058
3723 | 96.70365
3722 | 96.70566
3721 | 96.71094
3720 | 96.71627
3719 | 96.71727
3718 | 96.71185
3717 | 96.70364
3716 | 96.69741
3715 | 96.69265
3714 | 96.68612
3713 | 96.67897
3712 | 96.67621
3711 | 96.67805
3710 | 96.68108
3709 | 96.68426
3708 | 96.68737
3707 | 96.69036
3706 | 96.69283
3705 | 96.69385
3704 | 96.69277
3703 | 96.69044
3702 | 96.6872
3701 | 96.68183
3700 | 96.67639
3699 | 96.67411
3698 | 96.67321
3697 | 96.6704
3696 | 96.66445
3695 | 96.65373
3694 | 96.63774
3693 | 96.62239
3692 | 96.61754
3691 | 96.62552
3690 | 96.63548
3689 | 96.63199
3688 | 96.61474
3687 | 96.6003
3686 | 96.596
3685 | 96.59348
3684 | 96.58746
3683 | 96.58052
3682 | 96.575
3681 | 96.56831
3680 | 96.55986
3679 | 96.55238
3678 | 96.5419
3677 | 96.5228
3676 | 96.50195
3675 | 96.4908
3674 | 96.49073
3673 | 96.49599
3672 | 96.49882
3671 | 96.49994
3670 | 96.50643
3669 | 96.51266
3668 | 96.50897
3667 | 96.4996
3666 | 96.49283
3665 | 96.49128
3664 | 96.49304
3663 | 96.49291
3662 | 96.4874
3661 | 96.47769
3660 | 96.46825
3659 | 96.46095
3658 | 96.4521
3657 | 96.43685
3656 | 96.41509
3655 | 96.39305
3654 | 96.37572
3653 | 96.36078
3652 | 96.34549
3651 | 96.33322
3650 | 96.32696
3649 | 96.32045
3648 | 96.30986
3647 | 96.30238
3646 | 96.30237
3645 | 96.307
3644 | 96.31253
3643 | 96.31617
3642 | 96.31689
3641 | 96.31402
3640 | 96.30627
3639 | 96.29348
3638 | 96.27829
3637 | 96.26354
3636 | 96.24864
3635 | 96.23201
3634 | 96.21638
3633 | 96.20657
3632 | 96.20112
3631 | 96.19215
3630 | 96.17482
3629 | 96.15202
3628 | 96.12718
3627 | 96.1057
3626 | 96.0924
3625 | 96.08377
3624 | 96.07662
3623 | 96.0713
3622 | 96.06586
3621 | 96.05663
3620 | 96.04246
3619 | 96.02206
3618 | 95.99517
3617 | 95.96842
3616 | 95.94915
3615 | 95.93757
3614 | 95.93008
3613 | 95.92248
3612 | 95.91121
3611 | 95.89519
3610 | 95.8759
3609 | 95.85796
3608 | 95.84643
3607 | 95.8413
3606 | 95.83888
3605 | 95.83633
3604 | 95.83268
3603 | 95.82754
3602 | 95.81933
3601 | 95.80666
3600 | 95.79151
3599 | 95.77636
3598 | 95.76249
3597 | 95.74988
3596 | 95.73635
3595 | 95.71916
3594 | 95.69775
3593 | 95.67458
3592 | 95.65381
3591 | 95.63729
3590 | 95.6223
3589 | 95.60472
3588 | 95.58122
3587 | 95.55004
3586 | 95.51584
3585 | 95.48952
3584 | 95.47603
3583 | 95.4697
3582 | 95.46175
3581 | 95.44732
3580 | 95.42697
3579 | 95.40369
3578 | 95.37952
3577 | 95.35472
3576 | 95.32832
3575 | 95.29902
3574 | 95.26704
3573 | 95.23468
3572 | 95.2053
3571 | 95.18036
3570 | 95.15675
3569 | 95.12844
3568 | 95.09123
3567 | 95.04372
3566 | 94.98808
3565 | 94.9335
3564 | 94.89009
3563 | 94.86026
3562 | 94.8394
3561 | 94.82091
3560 | 94.80008
3559 | 94.77569
3558 | 94.74858
3557 | 94.72001
3556 | 94.69113
3555 | 94.66243
3554 | 94.6329
3553 | 94.60031
3552 | 94.56349
3551 | 94.52527
3550 | 94.49079
3549 | 94.46221
3548 | 94.43643
3547 | 94.40809
3546 | 94.37473
3545 | 94.33999
3544 | 94.31087
3543 | 94.29109
3542 | 94.27863
3541 | 94.26886
3540 | 94.25891
3539 | 94.24803
3538 | 94.23634
3537 | 94.22424
3536 | 94.21257
3535 | 94.20255
3534 | 94.19479
3533 | 94.1887
3532 | 94.18297
3531 | 94.17669
3530 | 94.16955
3529 | 94.1616
3528 | 94.15352
3527 | 94.14701
3526 | 94.14421
3525 | 94.14594
3524 | 94.15082
3523 | 94.15628
3522 | 94.1614
3521 | 94.16785
3520 | 94.17753
3519 | 94.18997
3518 | 94.20296
3517 | 94.21497
3516 | 94.22562
3515 | 94.23485
3514 | 94.24292
3513 | 94.25077
3512 | 94.25957
3511 | 94.26903
3510 | 94.27645
3509 | 94.27921
3508 | 94.2786
3507 | 94.27977
3506 | 94.28686
3505 | 94.29909
3504 | 94.31165
3503 | 94.31978
3502 | 94.32256
3501 | 94.32288
3500 | 94.32411
3499 | 94.32768
3498 | 94.33372
3497 | 94.34206
3496 | 94.35169
3495 | 94.36068
3494 | 94.36762
3493 | 94.37284
3492 | 94.37762
3491 | 94.38282
3490 | 94.38856
3489 | 94.39467
3488 | 94.40098
3487 | 94.40717
3486 | 94.41315
3485 | 94.41962
3484 | 94.42742
3483 | 94.43611
3482 | 94.44356
3481 | 94.44767
3480 | 94.44897
3479 | 94.45109
3478 | 94.4582
3477 | 94.47146
3476 | 94.48759
3475 | 94.50079
3474 | 94.50694
3473 | 94.50629
3472 | 94.50214
3471 | 94.49743
3470 | 94.49318
3469 | 94.48916
3468 | 94.48538
3467 | 94.48284
3466 | 94.48298
3465 | 94.48607
3464 | 94.49009
3463 | 94.49153
3462 | 94.48805
3461 | 94.48028
3460 | 94.47102
3459 | 94.46265
3458 | 94.45573
3457 | 94.44917
3456 | 94.44133
3455 | 94.43173
3454 | 94.42148
3453 | 94.41212
3452 | 94.4036
3451 | 94.39394
3450 | 94.38129
3449 | 94.36584
3448 | 94.34912
3447 | 94.33186
3446 | 94.31371
3445 | 94.29511
3444 | 94.2775
3443 | 94.2613
3442 | 94.24488
3441 | 94.22589
3440 | 94.2034
3439 | 94.17834
3438 | 94.15237
3437 | 94.12607
3436 | 94.09814
3435 | 94.06656
3434 | 94.03073
3433 | 93.99282
3432 | 93.95653
3431 | 93.92413
3430 | 93.89482
3429 | 93.86593
3428 | 93.83503
3427 | 93.80085
3426 | 93.76341
3425 | 93.72394
3424 | 93.68421
3423 | 93.64504
3422 | 93.60561
3421 | 93.5644
3420 | 93.52098
3419 | 93.47658
3418 | 93.43295
3417 | 93.39099
3416 | 93.35041
3415 | 93.31052
3414 | 93.27101
3413 | 93.23201
3412 | 93.19367
3411 | 93.15599
3410 | 93.11948
3409 | 93.08582
3408 | 93.05718
3407 | 93.03427
3406 | 93.01549
3405 | 92.9985
3404 | 92.98239
3403 | 92.96842
3402 | 92.95849
3401 | 92.95333
3400 | 92.95213
3399 | 92.95354
3398 | 92.95673
3397 | 92.96147
3396 | 92.96791
3395 | 92.97685
3394 | 92.98964
3393 | 93.00716
3392 | 93.02885
3391 | 93.05358
3390 | 93.08116
3389 | 93.11231
3388 | 93.14665
3387 | 93.18151
3386 | 93.21349
3385 | 93.24114
3384 | 93.26589
3383 | 93.2908
3382 | 93.31808
3381 | 93.34744
3380 | 93.37634
3379 | 93.4023
3378 | 93.4254
3377 | 93.44798
3376 | 93.47204
3375 | 93.49732
3374 | 93.52236
3373 | 93.54637
3372 | 93.5696
3371 | 93.59251
3370 | 93.61547
3369 | 93.63857
3368 | 93.66086
3367 | 93.68029
3366 | 93.69548
3365 | 93.70776
3364 | 93.72029
3363 | 93.7351
3362 | 93.75114
3361 | 93.76566
3360 | 93.77701
3359 | 93.78604
3358 | 93.7952
3357 | 93.80596
3356 | 93.81736
3355 | 93.82705
3354 | 93.83392
3353 | 93.83895
3352 | 93.84345
3351 | 93.84725
3350 | 93.8498
3349 | 93.85208
3348 | 93.85628
3347 | 93.86334
3346 | 93.87175
3345 | 93.87898
3344 | 93.88373
3343 | 93.88644
3342 | 93.8884
3341 | 93.89057
3340 | 93.89331
3339 | 93.89694
3338 | 93.90227
3337 | 93.90997
3336 | 93.91918
3335 | 93.92759
3334 | 93.93355
3333 | 93.93775
3332 | 93.94226
3331 | 93.9484
3330 | 93.95584
3329 | 93.96348
3328 | 93.97006
3327 | 93.97423
3326 | 93.97529
3325 | 93.97437
3324 | 93.97419
3323 | 93.9772
3322 | 93.98398
3321 | 93.99328
3320 | 94.00306
3319 | 94.01119
3318 | 94.01607
3317 | 94.01732
3316 | 94.01608
3315 | 94.01424
3314 | 94.01296
3313 | 94.01182
3312 | 94.0096
3311 | 94.00596
3310 | 94.00216
3309 | 94.00003
3308 | 94.00025
3307 | 94.00211
3306 | 94.00454
3305 | 94.00676
3304 | 94.00807
3303 | 94.00808
3302 | 94.0073
3301 | 94.00682
3300 | 94.00692
3299 | 94.00661
3298 | 94.00487
3297 | 94.00181
3296 | 93.99814
3295 | 93.99426
3294 | 93.99052
3293 | 93.98742
3292 | 93.98503
3291 | 93.98274
3290 | 93.9804
3289 | 93.9789
3288 | 93.97885
3287 | 93.97918
3286 | 93.97807
3285 | 93.97513
3284 | 93.97165
3283 | 93.96879
3282 | 93.9664
3281 | 93.96364
3280 | 93.96011
3279 | 93.9565
3278 | 93.95409
3277 | 93.95353
3276 | 93.95361
3275 | 93.95204
3274 | 93.94798
3273 | 93.94322
3272 | 93.9401
3271 | 93.93884
3270 | 93.93786
3269 | 93.93635
3268 | 93.93524
3267 | 93.93551
3266 | 93.93665
3265 | 93.93731
3264 | 93.93677
3263 | 93.93537
3262 | 93.93424
3261 | 93.9345
3260 | 93.93644
3259 | 93.93934
3258 | 93.9421
3257 | 93.94385
3256 | 93.94395
3255 | 93.94203
3254 | 93.93865
3253 | 93.93556
3252 | 93.93427
3251 | 93.93449
3250 | 93.93459
3249 | 93.93329
3248 | 93.93071
3247 | 93.92813
3246 | 93.92753
3245 | 93.93071
3244 | 93.93786
3243 | 93.94721
3242 | 93.9569
3241 | 93.96706
3240 | 93.97917
3239 | 93.99377
3238 | 94.00983
3237 | 94.02648
3236 | 94.044
3235 | 94.06285
3234 | 94.08246
3233 | 94.10171
3232 | 94.12019
3231 | 94.13834
3230 | 94.15683
3229 | 94.17572
3228 | 94.1945
3227 | 94.2128
3226 | 94.23094
3225 | 94.24973
3224 | 94.26928
3223 | 94.28872
3222 | 94.30741
3221 | 94.3259
3220 | 94.34503
3219 | 94.36465
3218 | 94.38381
3217 | 94.40196
3216 | 94.41902
3215 | 94.43473
3214 | 94.44911
3213 | 94.46352
3212 | 94.48019
3211 | 94.49994
3210 | 94.52116
3209 | 94.54118
3208 | 94.55826
3207 | 94.57235
3206 | 94.58491
3205 | 94.59832
3204 | 94.61439
3203 | 94.63306
3202 | 94.65265
3201 | 94.67172
3200 | 94.69018
3199 | 94.70852
3198 | 94.72672
3197 | 94.74449
3196 | 94.76197
3195 | 94.77963
3194 | 94.79787
3193 | 94.81708
3192 | 94.83774
3191 | 94.85973
3190 | 94.88155
3189 | 94.90113
3188 | 94.91775
3187 | 94.93301
3186 | 94.94951
3185 | 94.96842
3184 | 94.9887
3183 | 95.00877
3182 | 95.02828
3181 | 95.0481
3180 | 95.06877
3179 | 95.08996
3178 | 95.11126
3177 | 95.13265
3176 | 95.15378
3175 | 95.17371
3174 | 95.19197
3173 | 95.20937
3172 | 95.22708
3171 | 95.24566
3170 | 95.26541
3169 | 95.287
3168 | 95.31066
3167 | 95.33505
3166 | 95.3584
3165 | 95.38069
3164 | 95.4034
3163 | 95.42701
3162 | 95.44992
3161 | 95.47026
3160 | 95.48807
3159 | 95.50494
3158 | 95.52233
3157 | 95.54097
3156 | 95.56135
3155 | 95.58369
3154 | 95.60723
3153 | 95.63024
3152 | 95.65127
3151 | 95.67035
3150 | 95.68889
3149 | 95.70838
3148 | 95.72917
3147 | 95.7506
3146 | 95.7721
3145 | 95.79392
3144 | 95.81674
3143 | 95.84069
3142 | 95.86498
3141 | 95.88871
3140 | 95.91155
3139 | 95.93387
3138 | 95.95638
3137 | 95.97953
3136 | 96.00307
3135 | 96.02635
3134 | 96.04917
3133 | 96.07214
3132 | 96.09585
3131 | 96.11971
3130 | 96.14233
3129 | 96.16303
3128 | 96.18257
3127 | 96.20271
3126 | 96.22501
3125 | 96.25002
3124 | 96.27667
3123 | 96.30234
3122 | 96.32404
3121 | 96.34074
3120 | 96.35439
3119 | 96.36878
3118 | 96.38683
3117 | 96.40872
3116 | 96.43208
3115 | 96.45409
3114 | 96.4735
3113 | 96.4912
3112 | 96.50902
3111 | 96.52845
3110 | 96.55024
3109 | 96.5744
3108 | 96.60004
3107 | 96.6254
3106 | 96.64883
3105 | 96.66979
3104 | 96.68916
3103 | 96.70817
3102 | 96.72735
3101 | 96.74621
3100 | 96.76372
3099 | 96.77941
3098 | 96.794
3097 | 96.80896
3096 | 96.82524
3095 | 96.84261
3094 | 96.86033
3093 | 96.87809
3092 | 96.89582
3091 | 96.91292
3090 | 96.92829
3089 | 96.94148
3088 | 96.95351
3087 | 96.96625
3086 | 96.98081
3085 | 96.99652
3084 | 97.01147
3083 | 97.02431
3082 | 97.03567
3081 | 97.0475
3080 | 97.06096
3079 | 97.07525
3078 | 97.0885
3077 | 97.0996
3076 | 97.1089
3075 | 97.11768
3074 | 97.12739
3073 | 97.13885
3072 | 97.15172
3071 | 97.16479
3070 | 97.17718
3069 | 97.18875
3068 | 97.19921
3067 | 97.20749
3066 | 97.21305
3065 | 97.21772
3064 | 97.22478
3063 | 97.23589
3062 | 97.2493
3061 | 97.26157
3060 | 97.27058
3059 | 97.27668
3058 | 97.2813
3057 | 97.28537
3056 | 97.28895
3055 | 97.29224
3054 | 97.2963
3053 | 97.3024
3052 | 97.31083
3051 | 97.32039
3050 | 97.32913
3049 | 97.33557
3048 | 97.33931
3047 | 97.34127
3046 | 97.34362
3045 | 97.34856
3044 | 97.3565
3043 | 97.36559
3042 | 97.37353
3041 | 97.37957
3040 | 97.38429
3039 | 97.38823
3038 | 97.39138
3037 | 97.39388
3036 | 97.39609
3035 | 97.39813
3034 | 97.40011
3033 | 97.40282
3032 | 97.4073
3031 | 97.41363
3030 | 97.42111
3029 | 97.4291
3028 | 97.43699
3027 | 97.44354
3026 | 97.44746
3025 | 97.44922
3024 | 97.451
3023 | 97.45449
3022 | 97.45929
3021 | 97.46383
3020 | 97.46721
3019 | 97.46961
3018 | 97.4718
3017 | 97.47454
3016 | 97.47798
3015 | 97.48139
3014 | 97.48393
3013 | 97.48604
3012 | 97.48919
3011 | 97.49419
3010 | 97.50021
3009 | 97.50601
3008 | 97.51123
3007 | 97.51619
3006 | 97.52095
3005 | 97.52516
3004 | 97.52842
3003 | 97.53043
3002 | 97.5315
3001 | 97.53286
3000 | 97.53578
2999 | 97.53985
2998 | 97.54325
2997 | 97.54501
2996 | 97.54604
2995 | 97.54745
2994 | 97.54872
2993 | 97.54887
2992 | 97.5485
2991 | 97.54937
2990 | 97.55211
2989 | 97.55535
2988 | 97.55717
2987 | 97.55661
2986 | 97.55399
2985 | 97.55077
2984 | 97.54884
2983 | 97.5491
2982 | 97.5504
2981 | 97.55063
2980 | 97.54874
2979 | 97.54524
2978 | 97.54098
2977 | 97.53656
2976 | 97.53289
2975 | 97.53094
2974 | 97.53009
2973 | 97.52779
2972 | 97.522
2971 | 97.5138
2970 | 97.5067
2969 | 97.50296
2968 | 97.50129
2967 | 97.49836
2966 | 97.4921
2965 | 97.48312
2964 | 97.47334
2963 | 97.46407
2962 | 97.45559
2961 | 97.44781
2960 | 97.44064
2959 | 97.43432
2958 | 97.42988
2957 | 97.42876
2956 | 97.43107
2955 | 97.43429
2954 | 97.43497
2953 | 97.43194
2952 | 97.42723
2951 | 97.42375
2950 | 97.42283
2949 | 97.42411
2948 | 97.42638
2947 | 97.42788
2946 | 97.42675
2945 | 97.42252
2944 | 97.41691
2943 | 97.41234
2942 | 97.4097
2941 | 97.40818
2940 | 97.40702
2939 | 97.40627
2938 | 97.40592
2937 | 97.40506
2936 | 97.40274
2935 | 97.39932
2934 | 97.39638
2933 | 97.39496
2932 | 97.39406
2931 | 97.39126
2930 | 97.38505
2929 | 97.37646
2928 | 97.36798
2927 | 97.36104
2926 | 97.35494
2925 | 97.34855
2924 | 97.34214
2923 | 97.33737
2922 | 97.33576
2921 | 97.33765
2920 | 97.3421
2919 | 97.34738
2918 | 97.35209
2917 | 97.35658
2916 | 97.36331
2915 | 97.37519
2914 | 97.393
2913 | 97.41428
2912 | 97.43477
2911 | 97.45119
2910 | 97.46293
2909 | 97.47154
2908 | 97.47853
2907 | 97.48388
2906 | 97.4869
2905 | 97.48789
2904 | 97.48827
2903 | 97.48908
2902 | 97.48988
2901 | 97.49032
2900 | 97.49054
2899 | 97.4916
2898 | 97.494
2897 | 97.49726
2896 | 97.50052
2895 | 97.50361
2894 | 97.50739
2893 | 97.51289
2892 | 97.5198
2891 | 97.5262
2890 | 97.53016
2889 | 97.5318
2888 | 97.53305
2887 | 97.53542
2886 | 97.53887
2885 | 97.54299
2884 | 97.54802
2883 | 97.55399
2882 | 97.55953
2881 | 97.56273
2880 | 97.56313
2879 | 97.56214
2878 | 97.56177
2877 | 97.56335
2876 | 97.56709
2875 | 97.57222
2874 | 97.57741
2873 | 97.58187
2872 | 97.58598
2871 | 97.59062
2870 | 97.59602
2869 | 97.60163
2868 | 97.60696
2867 | 97.61206
2866 | 97.61726
2865 | 97.62286
2864 | 97.62885
2863 | 97.63433
2862 | 97.63764
2861 | 97.63787
2860 | 97.63642
2859 | 97.63617
2858 | 97.63872
2857 | 97.64301
2856 | 97.64656
2855 | 97.64761
2854 | 97.64572
2853 | 97.64157
2852 | 97.63692
2851 | 97.63474
2850 | 97.63839
2849 | 97.64994
2848 | 97.6688
2847 | 97.69173
2846 | 97.71436
2845 | 97.73335
2844 | 97.74778
2843 | 97.75861
2842 | 97.76706
2841 | 97.77363
2840 | 97.77868
2839 | 97.78302
2838 | 97.78748
2837 | 97.79215
2836 | 97.79645
2835 | 97.79987
2834 | 97.80241
2833 | 97.80433
2832 | 97.80619
2831 | 97.809
2830 | 97.81371
2829 | 97.81998
2828 | 97.82607
2827 | 97.83048
2826 | 97.83348
2825 | 97.83654
2824 | 97.84027
2823 | 97.84372
2822 | 97.84588
2821 | 97.84717
2820 | 97.84892
2819 | 97.85179
2818 | 97.85519
2817 | 97.85829
2816 | 97.86102
2815 | 97.86406
2814 | 97.86814
2813 | 97.8734
2812 | 97.87913
2811 | 97.88421
2810 | 97.88797
2809 | 97.89072
2808 | 97.89313
2807 | 97.89529
2806 | 97.89673
2805 | 97.89751
2804 | 97.89879
2803 | 97.90189
2802 | 97.90703
2801 | 97.91314
2800 | 97.91863
2799 | 97.92237
2798 | 97.92416
2797 | 97.92476
2796 | 97.92554
2795 | 97.92758
2794 | 97.93082
2793 | 97.93397
2792 | 97.93576
2791 | 97.9365
2790 | 97.93801
2789 | 97.94172
2788 | 97.94678
2787 | 97.95083
2786 | 97.95258
2785 | 97.95305
2784 | 97.954
2783 | 97.95566
2782 | 97.95694
2781 | 97.95743
2780 | 97.95817
2779 | 97.96046
2778 | 97.96455
2777 | 97.96971
2776 | 97.97512
2775 | 97.98044
2774 | 97.98558
2773 | 97.99017
2772 | 97.99328
2771 | 97.99411
2770 | 97.99328
2769 | 97.99294
2768 | 97.99481
2767 | 97.9982
2766 | 98.00077
2765 | 98.00127
2764 | 98.00067
2763 | 98.00058
2762 | 98.00149
2761 | 98.00321
2760 | 98.00605
2759 | 98.01071
2758 | 98.01701
2757 | 98.02357
2756 | 98.02877
2755 | 98.03176
2754 | 98.0328
2753 | 98.03276
2752 | 98.03235
2751 | 98.03175
2750 | 98.03104
2749 | 98.0308
2748 | 98.03189
2747 | 98.03444
2746 | 98.0375
2745 | 98.03979
2744 | 98.04065
2743 | 98.04028
2742 | 98.03966
2741 | 98.04033
2740 | 98.04342
2739 | 98.0482
2738 | 98.05227
2737 | 98.05392
2736 | 98.05396
2735 | 98.05491
2734 | 98.05821
2733 | 98.06288
2732 | 98.06659
2731 | 98.06784
2730 | 98.06681
2729 | 98.06493
2728 | 98.06367
2727 | 98.06393
2726 | 98.06612
2725 | 98.07026
2724 | 98.07574
2723 | 98.08112
2722 | 98.08482
2721 | 98.08634
2720 | 98.08654
2719 | 98.08684
2718 | 98.08828
2717 | 98.09124
2716 | 98.09541
2715 | 98.09965
2714 | 98.10252
2713 | 98.1036
2712 | 98.10391
2711 | 98.10467
2710 | 98.10616
2709 | 98.10789
2708 | 98.10959
2707 | 98.1114
2706 | 98.11328
2705 | 98.11487
2704 | 98.11588
2703 | 98.11629
2702 | 98.11643
2701 | 98.11706
2700 | 98.11923
2699 | 98.12338
2698 | 98.12862
2697 | 98.13316
2696 | 98.13565
2695 | 98.13625
2694 | 98.13638
2693 | 98.13762
2692 | 98.14037
2691 | 98.1436
2690 | 98.14586
2689 | 98.14693
2688 | 98.14787
2687 | 98.1495
2686 | 98.15133
2685 | 98.15253
2684 | 98.15335
2683 | 98.15479
2682 | 98.15712
2681 | 98.15967
2680 | 98.16199
2679 | 98.16444
2678 | 98.16721
2677 | 98.16976
2676 | 98.17158
2675 | 98.1731
2674 | 98.17501
2673 | 98.17713
2672 | 98.17863
2671 | 98.17937
2670 | 98.18022
2669 | 98.18205
2668 | 98.18466
2667 | 98.18707
2666 | 98.1883
2665 | 98.18783
2664 | 98.18559
2663 | 98.18221
2662 | 98.17891
2661 | 98.17656
2660 | 98.17469
2659 | 98.17175
2658 | 98.16668
2657 | 98.16006
2656 | 98.15357
2655 | 98.14858
2654 | 98.14518
2653 | 98.14225
2652 | 98.13839
2651 | 98.13305
2650 | 98.12704
2649 | 98.12148
2648 | 98.11636
2647 | 98.11062
2646 | 98.10383
2645 | 98.09692
2644 | 98.09082
2643 | 98.08498
2642 | 98.0782
2641 | 98.07034
2640 | 98.06249
2639 | 98.05564
2638 | 98.04994
2637 | 98.04493
2636 | 98.03965
2635 | 98.03282
2634 | 98.02399
2633 | 98.01441
2632 | 98.00606
2631 | 97.99951
2630 | 97.99359
2629 | 97.98695
2628 | 97.97899
2627 | 97.96969
2626 | 97.95969
2625 | 97.95069
2624 | 97.9444
2623 | 97.94069
2622 | 97.9376
2621 | 97.93347
2620 | 97.92815
2619 | 97.92172
2618 | 97.91372
2617 | 97.90423
2616 | 97.89469
2615 | 97.88634
2614 | 97.87877
2613 | 97.87105
2612 | 97.8636
2611 | 97.85769
2610 | 97.85348
2609 | 97.84958
2608 | 97.84485
2607 | 97.8396
2606 | 97.83491
2605 | 97.83125
2604 | 97.82808
2603 | 97.82455
2602 | 97.82041
2601 | 97.81615
2600 | 97.81218
2599 | 97.80781
2598 | 97.80168
2597 | 97.7935
2596 | 97.78493
2595 | 97.77809
2594 | 97.77342
2593 | 97.76958
2592 | 97.76537
2591 | 97.76113
2590 | 97.75802
2589 | 97.75614
2588 | 97.75398
2587 | 97.74991
2586 | 97.74396
2585 | 97.73789
2584 | 97.73346
2583 | 97.73118
2582 | 97.73065
2581 | 97.73119
2580 | 97.73148
2579 | 97.72947
2578 | 97.72399
2577 | 97.7163
2576 | 97.70933
2575 | 97.70504
2574 | 97.70315
2573 | 97.70216
2572 | 97.70062
2571 | 97.69776
2570 | 97.69396
2569 | 97.69095
2568 | 97.69035
2567 | 97.69151
2566 | 97.69177
2565 | 97.68924
2564 | 97.68468
2563 | 97.68011
2562 | 97.67682
2561 | 97.67499
2560 | 97.67442
2559 | 97.67428
2558 | 97.67314
2557 | 97.67027
2556 | 97.66682
2555 | 97.66487
2554 | 97.66531
2553 | 97.66714
2552 | 97.66856
2551 | 97.6681
2550 | 97.66521
2549 | 97.66075
2548 | 97.65716
2547 | 97.65696
2546 | 97.66062
2545 | 97.66598
2544 | 97.67005
2543 | 97.6714
2542 | 97.67068
2541 | 97.66954
2540 | 97.66932
2539 | 97.67073
2538 | 97.67397
2537 | 97.67844
2536 | 97.68247
2535 | 97.68425
2534 | 97.68337
2533 | 97.68124
2532 | 97.6796
2531 | 97.67909
2530 | 97.6797
2529 | 97.68175
2528 | 97.68525
2527 | 97.68868
2526 | 97.68986
2525 | 97.6883
2524 | 97.68583
2523 | 97.68447
2522 | 97.68474
2521 | 97.68649
2520 | 97.68996
2519 | 97.69493
2518 | 97.69968
2517 | 97.70232
2516 | 97.7032
2515 | 97.70472
2514 | 97.70828
2513 | 97.7123
2512 | 97.71379
2511 | 97.71167
2510 | 97.70801
2509 | 97.70624
2508 | 97.70846
2507 | 97.71438
2506 | 97.72215
2505 | 97.72931
2504 | 97.73345
2503 | 97.73313
2502 | 97.72942
2501 | 97.7259
2500 | 97.72588
2499 | 97.72937
2498 | 97.73351
2497 | 97.73617
2496 | 97.73818
2495 | 97.74156
2494 | 97.74675
2493 | 97.75219
2492 | 97.75626
2491 | 97.75866
2490 | 97.76013
2489 | 97.76157
2488 | 97.76355
2487 | 97.76633
2486 | 97.76994
2485 | 97.77428
2484 | 97.77885
2483 | 97.7827
2482 | 97.78528
2481 | 97.78735
2480 | 97.79039
2479 | 97.7947
2478 | 97.79889
2477 | 97.8018
2476 | 97.80408
2475 | 97.80733
2474 | 97.81196
2473 | 97.81678
2472 | 97.82053
2471 | 97.82309
2470 | 97.82521
2469 | 97.82769
2468 | 97.83077
2467 | 97.83397
2466 | 97.83636
2465 | 97.83771
2464 | 97.83914
2463 | 97.84211
2462 | 97.84655
2461 | 97.85067
2460 | 97.85274
2459 | 97.85295
2458 | 97.85281
2457 | 97.85318
2456 | 97.8534
2455 | 97.85259
2454 | 97.85127
2453 | 97.85116
2452 | 97.85302
2451 | 97.85545
2450 | 97.85639
2449 | 97.85562
2448 | 97.85518
2447 | 97.85701
2446 | 97.86118
2445 | 97.86635
2444 | 97.87135
2443 | 97.87562
2442 | 97.8788
2441 | 97.88066
2440 | 97.88141
2439 | 97.88156
2438 | 97.88167
2437 | 97.88264
2436 | 97.88573
2435 | 97.89149
2434 | 97.89888
2433 | 97.90605
2432 | 97.91223
2431 | 97.91797
2430 | 97.92384
2429 | 97.92939
2428 | 97.93394
2427 | 97.93764
2426 | 97.94137
2425 | 97.94587
2424 | 97.95135
2423 | 97.95771
2422 | 97.96476
2421 | 97.97209
2420 | 97.97881
2419 | 97.98369
2418 | 97.98605
2417 | 97.98685
2416 | 97.98854
2415 | 97.99332
2414 | 98.00126
2413 | 98.01041
2412 | 98.01856
2411 | 98.02471
2410 | 98.02898
2409 | 98.03223
2408 | 98.03595
2407 | 98.04174
2406 | 98.05024
2405 | 98.06065
2404 | 98.07182
2403 | 98.08316
2402 | 98.09426
2401 | 98.10403
2400 | 98.11151
2399 | 98.1175
2398 | 98.12426
2397 | 98.13292
2396 | 98.142
2395 | 98.1494
2394 | 98.15523
2393 | 98.16181
2392 | 98.17066
2391 | 98.18076
2390 | 98.1902
2389 | 98.19881
2388 | 98.20802
2387 | 98.21872
2386 | 98.23039
2385 | 98.24255
2384 | 98.25616
2383 | 98.27286
2382 | 98.29316
2381 | 98.31577
2380 | 98.33847
2379 | 98.35934
2378 | 98.37715
2377 | 98.39079
2376 | 98.39902
2375 | 98.40085
2374 | 98.39725
2373 | 98.39156
2372 | 98.38695
2371 | 98.38419
2370 | 98.38309
2369 | 98.38493
2368 | 98.39175
2367 | 98.4034
2366 | 98.41711
2365 | 98.42897
2364 | 98.43748
2363 | 98.44529
2362 | 98.45369
2361 | 98.46214
2360 | 98.46868
2359 | 98.47043
2358 | 98.46991
2357 | 98.47109
2356 | 98.47804
2355 | 98.49338
2354 | 98.51398
2353 | 98.52981
2352 | 98.5282
2351 | 98.51211
2350 | 98.49823
2349 | 98.50206
2348 | 98.52747
2347 | 98.55579
2346 | 98.56221
2345 | 98.53796
2344 | 98.50291
2343 | 98.48015
2342 | 98.47248
2341 | 98.47653
2340 | 98.48748
2339 | 98.50293
2338 | 98.51918
2337 | 98.53424
2336 | 98.54701
2335 | 98.55982
2334 | 98.57365
2333 | 98.58747
2332 | 98.59364
2331 | 98.58906
2330 | 98.57642
2329 | 98.56113
2328 | 98.54964
2327 | 98.54104
2326 | 98.53387
2325 | 98.52159
2324 | 98.50107
2323 | 98.47473
2322 | 98.44769
2321 | 98.42497
2320 | 98.40442
2319 | 98.38479
2318 | 98.36586
2317 | 98.35135
2316 | 98.3416
2315 | 98.33399
2314 | 98.32408
2313 | 98.31015
2312 | 98.29339
2311 | 98.27565
2310 | 98.25828
2309 | 98.24121
2308 | 98.22452
2307 | 98.20796
2306 | 98.19205
2305 | 98.17749
2304 | 98.16502
2303 | 98.15446
2302 | 98.14421
2301 | 98.13216
2300 | 98.11689
2299 | 98.09801
2298 | 98.07638
2297 | 98.05368
2296 | 98.03268
2295 | 98.0152
2294 | 98.00151
2293 | 97.98931
2292 | 97.9758
2291 | 97.95884
2290 | 97.9381
2289 | 97.91437
2288 | 97.88904
2287 | 97.86344
2286 | 97.83869
2285 | 97.81558
2284 | 97.79443
2283 | 97.77488
2282 | 97.7557
2281 | 97.73541
2280 | 97.71331
2279 | 97.69069
2278 | 97.66993
2277 | 97.65256
2276 | 97.63758
2275 | 97.62274
2274 | 97.60704
2273 | 97.59124
2272 | 97.57613
2271 | 97.56119
2270 | 97.5455
2269 | 97.52875
2268 | 97.51087
2267 | 97.49177
2266 | 97.47204
2265 | 97.45349
2264 | 97.43803
2263 | 97.42587
2262 | 97.41537
2261 | 97.40407
2260 | 97.39025
2259 | 97.37402
2258 | 97.35699
2257 | 97.34073
2256 | 97.32519
2255 | 97.30987
2254 | 97.29589
2253 | 97.28575
2252 | 97.28022
2251 | 97.2767
2250 | 97.27159
2249 | 97.26343
2248 | 97.25293
2247 | 97.24137
2246 | 97.22938
2245 | 97.21725
2244 | 97.20516
2243 | 97.19296
2242 | 97.1803
2241 | 97.16697
2240 | 97.15326
2239 | 97.14014
2238 | 97.12923
2237 | 97.12193
2236 | 97.11808
2235 | 97.11555
2234 | 97.11139
2233 | 97.10353
2232 | 97.0921
2231 | 97.07941
2230 | 97.06809
2229 | 97.05862
2228 | 97.04911
2227 | 97.03795
2226 | 97.02597
2225 | 97.0149
2224 | 97.00502
2223 | 96.99564
2222 | 96.98699
2221 | 96.97952
2220 | 96.97183
2219 | 96.96176
2218 | 96.94933
2217 | 96.93687
2216 | 96.92577
2215 | 96.91533
2214 | 96.905
2213 | 96.89573
2212 | 96.88832
2211 | 96.88193
2210 | 96.87501
2209 | 96.86657
2208 | 96.85663
2207 | 96.84669
2206 | 96.83924
2205 | 96.83503
2204 | 96.83101
2203 | 96.82308
2202 | 96.81085
2201 | 96.79761
2200 | 96.78612
2199 | 96.77707
2198 | 96.77106
2197 | 96.76855
2196 | 96.76713
2195 | 96.76228
2194 | 96.75211
2193 | 96.73899
2192 | 96.72544
2191 | 96.71129
2190 | 96.69598
2189 | 96.68073
2188 | 96.66648
2187 | 96.65205
2186 | 96.63608
2185 | 96.61906
2184 | 96.60251
2183 | 96.58831
2182 | 96.57927
2181 | 96.57733
2180 | 96.57989
2179 | 96.58139
2178 | 96.57971
2177 | 96.57768
2176 | 96.57712
2175 | 96.57539
2174 | 96.57056
2173 | 96.56603
2172 | 96.56574
2171 | 96.56707
2170 | 96.56272
2169 | 96.54844
2168 | 96.5258
2167 | 96.49772
2166 | 96.46494
2165 | 96.42707
2164 | 96.38405
2163 | 96.3362
2162 | 96.28546
2161 | 96.23841
2160 | 96.20648
2159 | 96.20144
2158 | 96.22888
2157 | 96.28417
2156 | 96.35436
2155 | 96.42549
2154 | 96.48911
2153 | 96.5434
2152 | 96.59071
2151 | 96.63465
2150 | 96.67767
2149 | 96.71991
2148 | 96.76037
2147 | 96.79922
2146 | 96.83795
2145 | 96.87699
2144 | 96.91469
2143 | 96.94952
2142 | 96.98184
2141 | 97.01277
2140 | 97.04288
2139 | 97.07313
2138 | 97.10566
2137 | 97.1423
2136 | 97.18326
2135 | 97.22831
2134 | 97.27779
2133 | 97.33085
2132 | 97.38387
2131 | 97.43258
2130 | 97.4752
2129 | 97.51253
2128 | 97.54581
2127 | 97.57578
2126 | 97.60311
2125 | 97.62819
2124 | 97.65033
2123 | 97.66803
2122 | 97.68078
2121 | 97.68997
2120 | 97.69813
2119 | 97.70735
2118 | 97.71834
2117 | 97.73012
2116 | 97.74038
2115 | 97.7464
2114 | 97.74679
2113 | 97.7427
2112 | 97.73759
2111 | 97.73517
2110 | 97.73699
2109 | 97.74147
2108 | 97.74552
2107 | 97.74724
2106 | 97.7471
2105 | 97.74669
2104 | 97.74686
2103 | 97.74736
2102 | 97.74771
2101 | 97.74817
2100 | 97.74966
2099 | 97.75296
2098 | 97.75795
2097 | 97.76375
2096 | 97.77007
2095 | 97.77802
2094 | 97.78877
2093 | 97.80109
2092 | 97.81135
2091 | 97.81673
2090 | 97.8179
2089 | 97.8179
2088 | 97.81883
2087 | 97.82032
2086 | 97.82091
2085 | 97.81976
2084 | 97.81699
2083 | 97.81301
2082 | 97.80826
2081 | 97.80299
2080 | 97.79675
2079 | 97.78786
2078 | 97.77439
2077 | 97.75611
2076 | 97.7356
2075 | 97.71659
2074 | 97.701
2073 | 97.68812
2072 | 97.67691
2071 | 97.66799
2070 | 97.66208
2069 | 97.65732
2068 | 97.64978
2067 | 97.63733
2066 | 97.62173
2065 | 97.60691
2064 | 97.59603
2063 | 97.59001
2062 | 97.58716
2061 | 97.58334
2060 | 97.57427
2059 | 97.55931
2058 | 97.54187
2057 | 97.5252
2056 | 97.50942
2055 | 97.49305
2054 | 97.47495
2053 | 97.45266
2052 | 97.42157
2051 | 97.37932
2050 | 97.33033
2049 | 97.28338
2048 | 97.24415
2047 | 97.2124
2046 | 97.18611
2045 | 97.16438
2044 | 97.14501
2043 | 97.12391
2042 | 97.09923
2041 | 97.07329
2040 | 97.04841
2039 | 97.02366
2038 | 96.99749
2037 | 96.97087
2036 | 96.94598
2035 | 96.92459
2034 | 96.90937
2033 | 96.90357
2032 | 96.90665
2031 | 96.91274
2030 | 96.91609
2029 | 96.91658
2028 | 96.91835
2027 | 96.92432
2026 | 96.9334
2025 | 96.94194
2024 | 96.94678
2023 | 96.94759
2022 | 96.94702
2021 | 96.94882
2020 | 96.95518
2019 | 96.96584
2018 | 96.97863
2017 | 96.99011
2016 | 96.99737
2015 | 97.0014
2014 | 97.00726
2013 | 97.01872
2012 | 97.03356
2011 | 97.04636
2010 | 97.05499
2009 | 97.06223
2008 | 97.07201
2007 | 97.08731
2006 | 97.11044
2005 | 97.14192
2004 | 97.1788
2003 | 97.21689
2002 | 97.25402
2001 | 97.28849
2000 | 97.31638
1999 | 97.33425
1998 | 97.34363
1997 | 97.35012
1996 | 97.35801
1995 | 97.36703
1994 | 97.37396
1993 | 97.37627
1992 | 97.3746
1991 | 97.37236
1990 | 97.37199
1989 | 97.37149
1988 | 97.36606
1987 | 97.35318
1986 | 97.33473
1985 | 97.31421
1984 | 97.29298
1983 | 97.26968
1982 | 97.24197
1981 | 97.20798
1980 | 97.16873
1979 | 97.13046
1978 | 97.10273
1977 | 97.09201
1976 | 97.09791
1975 | 97.11545
1974 | 97.13857
1973 | 97.16196
1972 | 97.18339
1971 | 97.20523
1970 | 97.23057
1969 | 97.25768
1968 | 97.28148
1967 | 97.30107
1966 | 97.32187
1965 | 97.34761
1964 | 97.37446
1963 | 97.39739
1962 | 97.41812
1961 | 97.44406
1960 | 97.48044
1959 | 97.52537
1958 | 97.57233
1957 | 97.6157
1956 | 97.65391
1955 | 97.68816
1954 | 97.71928
1953 | 97.74707
1952 | 97.77206
1951 | 97.79635
1950 | 97.82193
1949 | 97.84875
1948 | 97.87502
1947 | 97.89988
1946 | 97.92466
1945 | 97.95121
1944 | 97.97941
1943 | 98.00609
1942 | 98.02752
1941 | 98.04377
1940 | 98.05921
1939 | 98.07875
1938 | 98.10373
1937 | 98.13145
1936 | 98.15903
1935 | 98.18581
1934 | 98.21093
1933 | 98.23237
1932 | 98.25014
1931 | 98.26783
1930 | 98.28935
1929 | 98.31422
1928 | 98.33844
1927 | 98.36038
1926 | 98.38319
1925 | 98.40976
1924 | 98.43733
1923 | 98.45877
1922 | 98.47071
1921 | 98.47736
1920 | 98.48545
1919 | 98.49878
1918 | 98.51599
1917 | 98.53247
1916 | 98.54525
1915 | 98.55538
1914 | 98.56626
1913 | 98.57981
1912 | 98.59493
1911 | 98.60961
1910 | 98.62276
1909 | 98.63344
1908 | 98.64126
1907 | 98.64818
1906 | 98.65757
1905 | 98.66991
1904 | 98.68191
1903 | 98.69145
1902 | 98.70061
1901 | 98.7112
1900 | 98.72195
1899 | 98.73222
1898 | 98.74425
1897 | 98.75922
1896 | 98.77366
1895 | 98.78306
1894 | 98.7885
1893 | 98.79529
1892 | 98.80645
1891 | 98.82107
1890 | 98.83573
1889 | 98.84654
1888 | 98.85249
1887 | 98.85661
1886 | 98.86311
1885 | 98.87332
1884 | 98.88481
1883 | 98.89536
1882 | 98.90527
1881 | 98.91433
1880 | 98.92124
1879 | 98.92725
1878 | 98.93574
1877 | 98.94746
1876 | 98.95935
1875 | 98.96901
1874 | 98.97716
1873 | 98.98446
1872 | 98.99001
1871 | 98.99566
1870 | 99.00716
1869 | 99.02606
1868 | 99.0436
1867 | 99.05087
1866 | 99.04994
1865 | 99.04787
1864 | 99.04812
1863 | 99.05101
1862 | 99.05723
1861 | 99.06723
1860 | 99.07885
1859 | 99.08945
1858 | 99.09942
1857 | 99.10975
1856 | 99.11823
1855 | 99.12313
1854 | 99.1267
1853 | 99.13118
1852 | 99.13575
1851 | 99.13956
1850 | 99.14437
1849 | 99.15089
1848 | 99.1561
1847 | 99.15805
1846 | 99.16102
1845 | 99.17096
1844 | 99.1856
1843 | 99.19689
1842 | 99.20297
1841 | 99.20719
1840 | 99.21403
1839 | 99.22582
1838 | 99.2396
1837 | 99.24958
1836 | 99.25317
1835 | 99.25296
1834 | 99.25241
1833 | 99.25309
1832 | 99.25867
1831 | 99.27366
1830 | 99.29337
1829 | 99.30562
1828 | 99.30764
1827 | 99.3069
1826 | 99.31068
1825 | 99.31926
1824 | 99.32693
1823 | 99.32995
1822 | 99.32993
1821 | 99.33093
1820 | 99.33558
1819 | 99.34329
1818 | 99.35331
1817 | 99.36642
1816 | 99.381
1815 | 99.39222
1814 | 99.39804
1813 | 99.40261
1812 | 99.41085
1811 | 99.4206
1810 | 99.42684
1809 | 99.43087
1808 | 99.43568
1807 | 99.44027
1806 | 99.44367
1805 | 99.44728
1804 | 99.45152
1803 | 99.45486
1802 | 99.45646
1801 | 99.45795
1800 | 99.45989
1799 | 99.45961
1798 | 99.45716
1797 | 99.45567
1796 | 99.45456
1795 | 99.4511
1794 | 99.44766
1793 | 99.45215
1792 | 99.46652
1791 | 99.48062
1790 | 99.48665
1789 | 99.4861
1788 | 99.48268
1787 | 99.4793
1786 | 99.47881
1785 | 99.48247
1784 | 99.48737
1783 | 99.49061
1782 | 99.49262
1781 | 99.49455
1780 | 99.49492
1779 | 99.49227
1778 | 99.48907
1777 | 99.48813
1776 | 99.48845
1775 | 99.48783
1774 | 99.48776
1773 | 99.49273
1772 | 99.50183
1771 | 99.50711
1770 | 99.50297
1769 | 99.49287
1768 | 99.48642
1767 | 99.48693
1766 | 99.48684
1765 | 99.47989
1764 | 99.47058
1763 | 99.46856
1762 | 99.47381
1761 | 99.47637
1760 | 99.47193
1759 | 99.46386
1758 | 99.45596
1757 | 99.44863
1756 | 99.44127
1755 | 99.43384
1754 | 99.42312
1753 | 99.40765
1752 | 99.39471
1751 | 99.39391
1750 | 99.40244
1749 | 99.40678
1748 | 99.40248
1747 | 99.39734
1746 | 99.39583
1745 | 99.39519
1744 | 99.39419
1743 | 99.39342
1742 | 99.38993
1741 | 99.38198
1740 | 99.37522
1739 | 99.37372
1738 | 99.36914
1737 | 99.3516
1736 | 99.32656
1735 | 99.31453
1734 | 99.32523
1733 | 99.34043
1732 | 99.34542
1731 | 99.34312
1730 | 99.34131
1729 | 99.33897
1728 | 99.33277
1727 | 99.32565
1726 | 99.32037
1725 | 99.31547
1724 | 99.3098
1723 | 99.30562
1722 | 99.30299
1721 | 99.29781
1720 | 99.29006
1719 | 99.28625
1718 | 99.28635
1717 | 99.2848
1716 | 99.28163
1715 | 99.27486
1714 | 99.26686
1713 | 99.26096
1712 | 99.25428
1711 | 99.24542
1710 | 99.23623
1709 | 99.22674
1708 | 99.21626
1707 | 99.20596
1706 | 99.19699
1705 | 99.18537
1704 | 99.16484
1703 | 99.13122
1702 | 99.08586
1701 | 99.03983
1700 | 99.00353
1699 | 98.97346
1698 | 98.94335
1697 | 98.90579
1696 | 98.85285
1695 | 98.78274
1694 | 98.70794
1693 | 98.63234
1692 | 98.54857
1691 | 98.45089
1690 | 98.33661
1689 | 98.21264
1688 | 98.09841
1687 | 98.00786
1686 | 97.93654
1685 | 97.86957
1684 | 97.79744
1683 | 97.75293
1682 | 97.76753
1681 | 97.82017
1680 | 97.88807
1679 | 97.95993
1678 | 98.02796
1677 | 98.08928
1676 | 98.14624
1675 | 98.19935
1674 | 98.24307
1673 | 98.27425
1672 | 98.29518
1671 | 98.31069
1670 | 98.32295
1669 | 98.32874
1668 | 98.33007
1667 | 98.33335
1666 | 98.3374
1665 | 98.33784
1664 | 98.33269
1663 | 98.32231
1662 | 98.30931
1661 | 98.29781
1660 | 98.28826
1659 | 98.28142
1658 | 98.27934
1657 | 98.28131
1656 | 98.28506
1655 | 98.29155
1654 | 98.30085
1653 | 98.28256
1652 | 98.24493
1651 | 98.23099
1650 | 98.22797
1649 | 98.22502
1648 | 98.21813
1647 | 98.20053
1646 | 98.17724
1645 | 98.16451
1644 | 98.16058
1643 | 98.15618
1642 | 98.14861
1641 | 98.13819
1640 | 98.12527
1639 | 98.11103
1638 | 98.09515
1637 | 98.06805
1636 | 98.01129
1635 | 97.93001
1634 | 97.8591
1633 | 97.80017
1632 | 97.73048
1631 | 97.63881
1630 | 97.52001
1629 | 97.36119
1628 | 97.15343
1627 | 96.91766
1626 | 96.68416
1625 | 96.44767
1624 | 96.18055
1623 | 95.90078
1622 | 95.69212
1621 | 95.60848
1620 | 95.6302
1619 | 95.72989
1618 | 95.90848
1617 | 96.16401
1616 | 96.44759
1615 | 96.70649
1614 | 96.93535
1613 | 97.1459
1612 | 97.34025
1611 | 97.51566
1610 | 97.67352
1609 | 97.81403
1608 | 97.93185
1607 | 98.02673
1606 | 98.1071
1605 | 98.17873
1604 | 98.24002
1603 | 98.28984
1602 | 98.33229
1601 | 98.37039
1600 | 98.40234
1599 | 98.42796
1598 | 98.45113
1597 | 98.47418
1596 | 98.49498
1595 | 98.51275
1594 | 98.53254
1593 | 98.55786
1592 | 98.58547
1591 | 98.61264
1590 | 98.64233
1589 | 98.67612
1588 | 98.70979
1587 | 98.74046
1586 | 98.77052
1585 | 98.80056
1584 | 98.8276
1583 | 98.85166
1582 | 98.87738
1581 | 98.90573
1580 | 98.93189
1579 | 98.95358
1578 | 98.9746
1577 | 98.99712
1576 | 99.01407
1575 | 99.0243
1574 | 99.03467
1573 | 99.04267
1572 | 99.04545
1571 | 99.04482
1570 | 99.04332
1569 | 99.03742
1568 | 99.02766
1567 | 99.02035
1566 | 99.01774
1565 | 99.01788
1564 | 99.01896
1563 | 99.02176
1562 | 99.02584
1561 | 99.02836
1560 | 99.02911
1559 | 99.01566
1558 | 98.99182
1557 | 98.99105
1556 | 98.99766
1555 | 99.00174
1554 | 99.00625
1553 | 99.01256
1552 | 99.02072
1551 | 99.02982
1550 | 99.03926
1549 | 99.04654
1548 | 99.05017
1547 | 99.05152
1546 | 99.05447
1545 | 99.06289
1544 | 99.07426
1543 | 99.08223
1542 | 99.08777
1541 | 99.10493
1540 | 99.13867
1539 | 99.17431
1538 | 99.20294
1537 | 99.21968
1536 | 99.22649
1535 | 99.23302
1534 | 99.24736
1533 | 99.26638
1532 | 99.28182
1531 | 99.28891
1530 | 99.29059
1529 | 99.29355
1528 | 99.29935
1527 | 99.30371
1526 | 99.3039
1525 | 99.30354
1524 | 99.30457
1523 | 99.30296
1522 | 99.29669
1521 | 99.2905
1520 | 99.29003
1519 | 99.28967
1518 | 99.28147
1517 | 99.26598
1516 | 99.24816
1515 | 99.23218
1514 | 99.21659
1513 | 99.20109
1512 | 99.18971
1511 | 99.18115
1510 | 99.1682
1509 | 99.15098
1508 | 99.14157
1507 | 99.14433
1506 | 99.14438
1505 | 99.14887
1504 | 99.15937
1503 | 99.16612
1502 | 99.16912
1501 | 99.17414
1500 | 99.18627
1499 | 99.20367
1498 | 99.21881
1497 | 99.23464
1496 | 99.26257
1495 | 99.29742
1494 | 99.32296
1493 | 99.33515
1492 | 99.34276
1491 | 99.3553
1490 | 99.37232
1489 | 99.39084
1488 | 99.40941
1487 | 99.42052
1486 | 99.42357
1485 | 99.42326
1484 | 99.42112
1483 | 99.41648
1482 | 99.40801
1481 | 99.39617
1480 | 99.3829
1479 | 99.36765
1478 | 99.34861
1477 | 99.32593
1476 | 99.29934
1475 | 99.26432
1474 | 99.21746
1473 | 99.16432
1472 | 99.11878
1471 | 99.08615
1470 | 99.0587
1469 | 99.03143
1468 | 99.00564
1467 | 98.98036
1466 | 98.95027
1465 | 98.91517
1464 | 98.88452
1463 | 98.86588
1462 | 98.85643
1461 | 98.8523
1460 | 98.85242
1459 | 98.85294
1458 | 98.84349
1457 | 98.82111
1456 | 98.81067
1455 | 98.82309
1454 | 98.83939
1453 | 98.85186
1452 | 98.8657
1451 | 98.88236
1450 | 98.89717
1449 | 98.9088
1448 | 98.92115
1447 | 98.93442
1446 | 98.9437
1445 | 98.94901
1444 | 98.9547
1443 | 98.96166
1442 | 98.96714
1441 | 98.97019
1440 | 98.97269
1439 | 98.97456
1438 | 98.97119
1437 | 98.9599
1436 | 98.9461
1435 | 98.9365
1434 | 98.9259
1433 | 98.90989
1432 | 98.89097
1431 | 98.87205
1430 | 98.85044
1429 | 98.8249
1428 | 98.80258
1427 | 98.78938
1426 | 98.78144
1425 | 98.77212
1424 | 98.76321
1423 | 98.76261
1422 | 98.76995
1421 | 98.77925
1420 | 98.79105
1419 | 98.80826
1418 | 98.82522
1417 | 98.84182
1416 | 98.86547
1415 | 98.89703
1414 | 98.92923
1413 | 98.95596
1412 | 98.97924
1411 | 99.00332
1410 | 99.02541
1409 | 99.0411
1408 | 99.05241
1407 | 99.06303
1406 | 99.07236
1405 | 99.07842
1404 | 99.08496
1403 | 99.09651
1402 | 99.10952
1401 | 99.11904
1400 | 99.12531
1399 | 99.13129
1398 | 99.13738
1397 | 99.14345
1396 | 99.1525
1395 | 99.16658
1394 | 99.17993
1393 | 99.18526
1392 | 99.18527
1391 | 99.18493
1390 | 99.18394
1389 | 99.17948
1388 | 99.17105
1387 | 99.16128
1386 | 99.15237
1385 | 99.14365
1384 | 99.13341
1383 | 99.1205
1382 | 99.10425
1381 | 99.08527
1380 | 99.06552
1379 | 99.04768
1378 | 99.03391
1377 | 99.02387
1376 | 99.01531
1375 | 99.00636
1374 | 98.99636
1373 | 98.98604
1372 | 98.97759
1371 | 98.97322
1370 | 98.97424
1369 | 98.97867
1368 | 98.98378
1367 | 98.98958
1366 | 98.99748
1365 | 99.00777
1364 | 99.01927
1363 | 99.03018
1362 | 99.04127
1361 | 99.05489
1360 | 99.07063
1359 | 99.08642
1358 | 99.10139
1357 | 99.11534
1356 | 99.12772
1355 | 99.13778
1354 | 99.14537
1353 | 99.15127
1352 | 99.15553
1351 | 99.15694
1350 | 99.1563
1349 | 99.15416
1348 | 99.1493
1347 | 99.13996
1346 | 99.12608
1345 | 99.10884
1344 | 99.08933
1343 | 99.06797
1342 | 99.04468
1341 | 99.019
1340 | 98.9911
1339 | 98.96386
1338 | 98.94115
1337 | 98.9241
1336 | 98.91158
1335 | 98.9025
1334 | 98.89634
1333 | 98.89236
1332 | 98.88925
1331 | 98.88626
1330 | 98.88375
1329 | 98.88192
1328 | 98.87984
1327 | 98.8763
1326 | 98.87074
1325 | 98.86187
1324 | 98.84917
1323 | 98.83434
1322 | 98.81948
1321 | 98.80495
1320 | 98.79075
1319 | 98.7791
1318 | 98.77347
1317 | 98.77551
1316 | 98.78428
1315 | 98.79832
1314 | 98.81676
1313 | 98.83944
1312 | 98.86671
1311 | 98.89859
1310 | 98.93375
1309 | 98.96996
1308 | 99.00579
1307 | 99.0412
1306 | 99.07679
1305 | 99.11187
1304 | 99.14529
1303 | 99.17662
1302 | 99.20596
1301 | 99.23314
1300 | 99.2578
1299 | 99.27951
1298 | 99.29772
1297 | 99.31235
1296 | 99.32426
1295 | 99.33486
1294 | 99.34464
1293 | 99.35292
1292 | 99.35923
1291 | 99.36405
1290 | 99.36787
1289 | 99.3705
1288 | 99.37151
1287 | 99.37083
1286 | 99.36834
1285 | 99.36375
1284 | 99.35722
1283 | 99.34954
1282 | 99.34156
1281 | 99.33376
1280 | 99.32636
1279 | 99.31948
1278 | 99.31255
1277 | 99.30444
1276 | 99.29464
1275 | 99.28414
1274 | 99.27473
1273 | 99.26776
1272 | 99.26401
1271 | 99.2638
1270 | 99.26687
1269 | 99.27244
1268 | 99.27979
1267 | 99.28808
1266 | 99.29519
1265 | 99.29834
1264 | 99.29641
1263 | 99.29069
1262 | 99.28303
1261 | 99.27433
1260 | 99.26475
1259 | 99.25451
1258 | 99.24329
1257 | 99.23038
1256 | 99.2159
1255 | 99.20074
1254 | 99.18497
1253 | 99.1676
1252 | 99.14838
1251 | 99.12862
1250 | 99.10929
1249 | 99.08977
1248 | 99.06934
1247 | 99.04887
1246 | 99.02984
1245 | 99.01304
1244 | 98.9991
1243 | 98.98846
1242 | 98.98008
1241 | 98.97144
1240 | 98.9612
1239 | 98.95045
1238 | 98.94083
1237 | 98.93261
1236 | 98.92528
1235 | 98.91866
1234 | 98.91248
1233 | 98.9063
1232 | 98.90061
1231 | 98.89672
1230 | 98.89483
1229 | 98.89372
1228 | 98.89262
1227 | 98.89199
1226 | 98.892
1225 | 98.89194
1224 | 98.89168
1223 | 98.89217
1222 | 98.89368
1221 | 98.89525
1220 | 98.89636
1219 | 98.89748
1218 | 98.89816
1217 | 98.89649
1216 | 98.89139
1215 | 98.88364
1214 | 98.87374
1213 | 98.86018
1212 | 98.84138
1211 | 98.81752
1210 | 98.78965
1209 | 98.75866
1208 | 98.72615
1207 | 98.69476
1206 | 98.66611
1205 | 98.63947
1204 | 98.61332
1203 | 98.58688
1202 | 98.55928
1201 | 98.52887
1200 | 98.49458
1199 | 98.45621
1198 | 98.41248
1197 | 98.36026
1196 | 98.29716
1195 | 98.22307
1194 | 98.13838
1193 | 98.04224
1192 | 97.93387
1191 | 97.81356
1190 | 97.68112
1189 | 97.53508
1188 | 97.37484
1187 | 97.20171
1186 | 97.01599
1185 | 96.81526
1184 | 96.59764
1183 | 96.36467
1182 | 96.11868
1181 | 95.86005
1180 | 95.58963
1179 | 95.31128
1178 | 95.02823
1177 | 94.73919
1176 | 94.44167
1175 | 94.1367
1174 | 93.82664
1173 | 93.51115
1172 | 93.18958
1171 | 92.86435
1170 | 92.53787
1169 | 92.20939
1168 | 91.87919
1167 | 91.55196
1166 | 91.23156
1165 | 90.9169
1164 | 90.60707
1163 | 90.30501
1162 | 90.0111
1161 | 89.71934
1160 | 89.42549
1159 | 89.13251
1158 | 88.84249
1157 | 88.55045
1156 | 88.25212
1155 | 87.95033
1154 | 87.64747
1153 | 87.33963
1152 | 87.02479
1151 | 86.70829
1150 | 86.39346
1149 | 86.07605
1148 | 85.75478
1147 | 85.43741
1146 | 85.12931
1145 | 84.82662
1144 | 84.52805
1143 | 84.24205
1142 | 83.97404
1141 | 83.71856
1140 | 83.47246
1139 | 83.24324
1138 | 83.03514
1137 | 82.84012
1136 | 82.65181
1135 | 82.47525
1134 | 82.31383
1133 | 82.1602
1132 | 82.00941
1131 | 81.86669
1130 | 81.73283
1129 | 81.5965
1128 | 81.45133
1127 | 81.30625
1126 | 81.16918
1125 | 81.03513
1124 | 80.90032
1123 | 80.77273
1122 | 80.65756
1121 | 80.54687
1120 | 80.43432
1119 | 80.32571
1118 | 80.22489
1117 | 80.12476
1116 | 80.02309
1115 | 79.93231
1114 | 79.8635
1113 | 79.81563
1112 | 79.79044
1111 | 79.80147
1110 | 79.8577
1109 | 79.95316
1108 | 80.08191
1107 | 80.24656
1106 | 80.44424
1105 | 80.66189
1104 | 80.89368
1103 | 81.14669
1102 | 81.42166
1101 | 81.70514
1100 | 81.98945
1099 | 82.2809
1098 | 82.58417
1097 | 82.8919
1096 | 83.19863
1095 | 83.50947
1094 | 83.82748
1093 | 84.1461
1092 | 84.4608
1091 | 84.7752
1090 | 85.08972
1089 | 85.39679
1088 | 85.69261
1087 | 85.98157
1086 | 86.26411
1085 | 86.53218
1084 | 86.78141
1083 | 87.01654
1082 | 87.24012
1081 | 87.44711
1080 | 87.63567
1079 | 87.81282
1078 | 87.98425
1077 | 88.14789
1076 | 88.30205
1075 | 88.45039
1074 | 88.59381
1073 | 88.72625
1072 | 88.84333
1071 | 88.94708
1070 | 89.03811
1069 | 89.11108
1068 | 89.16225
1067 | 89.19425
1066 | 89.20953
1065 | 89.20713
1064 | 89.19041
1063 | 89.17066
1062 | 89.1583
1061 | 89.15659
1060 | 89.16699
1059 | 89.19239
1058 | 89.23123
1057 | 89.27663
1056 | 89.32587
1055 | 89.38357
1054 | 89.4518
1053 | 89.52449
1052 | 89.59556
1051 | 89.66565
1050 | 89.73675
1049 | 89.80712
1048 | 89.87532
1047 | 89.94225
1046 | 90.0058
1045 | 90.06017
1044 | 90.10292
1043 | 90.13661
1042 | 90.16179
1041 | 90.17498
1040 | 90.17599
1039 | 90.17073
1038 | 90.16462
1037 | 90.15928
1036 | 90.15783
1035 | 90.16651
1034 | 90.18857
1033 | 90.22215
1032 | 90.26655
1031 | 90.32432
1030 | 90.39514
1029 | 90.47406
1028 | 90.55802
1027 | 90.64848
1026 | 90.74584
1025 | 90.84696
1024 | 90.9502
1023 | 91.05706
1022 | 91.16724
1021 | 91.27737
1020 | 91.38652
1019 | 91.49776
1018 | 91.61258
1017 | 91.72818
1016 | 91.84163
1015 | 91.95201
1014 | 92.05691
1013 | 92.15125
1012 | 92.23092
1011 | 92.29374
1010 | 92.33475
1009 | 92.34392
1008 | 92.31236
1007 | 92.24342
1006 | 92.16045
1005 | 92.10348
1004 | 92.11107
1003 | 92.19595
1002 | 92.33613
1001 | 92.4934
1000 | 92.64083
999 | 92.77144
998 | 92.88716
997 | 92.9895
996 | 93.08051
995 | 93.16349
994 | 93.23889
993 | 93.30385
992 | 93.35773
991 | 93.40381
990 | 93.44492
989 | 93.48189
988 | 93.51785
987 | 93.55937
986 | 93.61169
985 | 93.67674
984 | 93.75673
983 | 93.85514
982 | 93.97185
981 | 94.10138
980 | 94.23757
979 | 94.37685
978 | 94.51587
977 | 94.65007
976 | 94.77657
975 | 94.89569
974 | 95.00813
973 | 95.11329
972 | 95.21138
971 | 95.3042
970 | 95.39277
969 | 95.47673
968 | 95.55682
967 | 95.63547
966 | 95.7139
965 | 95.79123
964 | 95.86717
963 | 95.94293
962 | 96.0188
961 | 96.09342
960 | 96.16629
959 | 96.23861
958 | 96.31095
957 | 96.38252
956 | 96.45323
955 | 96.52377
954 | 96.59324
953 | 96.65936
952 | 96.72179
951 | 96.78239
950 | 96.84153
949 | 96.89708
948 | 96.94806
947 | 96.99622
946 | 97.04301
945 | 97.08738
944 | 97.12812
943 | 97.16598
942 | 97.20211
941 | 97.23647
940 | 97.26895
939 | 97.30004
938 | 97.32937
937 | 97.35533
936 | 97.37735
935 | 97.3971
934 | 97.41654
933 | 97.43647
932 | 97.45715
931 | 97.47836
930 | 97.49833
929 | 97.51482
928 | 97.52803
927 | 97.54029
926 | 97.55242
925 | 97.56284
924 | 97.57089
923 | 97.57869
922 | 97.5882
921 | 97.59871
920 | 97.60813
919 | 97.61518
918 | 97.61918
917 | 97.6199
916 | 97.61847
915 | 97.61676
914 | 97.61512
913 | 97.61229
912 | 97.60804
911 | 97.60364
910 | 97.59903
909 | 97.59216
908 | 97.58194
907 | 97.56938
906 | 97.55478
905 | 97.53633
904 | 97.51315
903 | 97.48755
902 | 97.46273
901 | 97.44043
900 | 97.42231
899 | 97.41091
898 | 97.40806
897 | 97.41326
896 | 97.42564
895 | 97.44527
894 | 97.47155
893 | 97.50188
892 | 97.53366
891 | 97.56609
890 | 97.59903
889 | 97.63156
888 | 97.66253
887 | 97.6912
886 | 97.71683
885 | 97.73895
884 | 97.75817
883 | 97.77505
882 | 97.78783
881 | 97.79369
880 | 97.7929
879 | 97.78972
878 | 97.78805
877 | 97.78835
876 | 97.78999
875 | 97.79448
874 | 97.8052
873 | 97.82461
872 | 97.8521
871 | 97.88354
870 | 97.91308
869 | 97.93725
868 | 97.95708
867 | 97.97515
866 | 97.99131
865 | 98.00357
864 | 98.01186
863 | 98.01803
862 | 98.02269
861 | 98.02502
860 | 98.02567
859 | 98.02661
858 | 98.02782
857 | 98.02705
856 | 98.02322
855 | 98.01783
854 | 98.013
853 | 98.01041
852 | 98.01145
851 | 98.01524
850 | 98.01716
849 | 98.01277
848 | 98.00308
847 | 97.99266
846 | 97.98326
845 | 97.97316
844 | 97.96236
843 | 97.95333
842 | 97.94614
841 | 97.93759
840 | 97.9264
839 | 97.91531
838 | 97.90665
837 | 97.8998
836 | 97.89389
835 | 97.88937
834 | 97.88551
833 | 97.8804
832 | 97.87473
831 | 97.87198
830 | 97.87369
829 | 97.87792
828 | 97.88327
827 | 97.89028
826 | 97.89757
825 | 97.90139
824 | 97.90086
823 | 97.89936
822 | 97.89905
821 | 97.89856
820 | 97.89715
819 | 97.89603
818 | 97.89453
817 | 97.89003
816 | 97.88306
815 | 97.87766
814 | 97.87524
813 | 97.87277
812 | 97.86866
811 | 97.86536
810 | 97.86415
809 | 97.86234
808 | 97.85798
807 | 97.85271
806 | 97.84769
805 | 97.84118
804 | 97.83238
803 | 97.82346
802 | 97.81531
801 | 97.80584
800 | 97.79465
799 | 97.78476
798 | 97.77777
797 | 97.77154
796 | 97.7647
795 | 97.75881
794 | 97.75398
793 | 97.74731
792 | 97.73797
791 | 97.72887
790 | 97.72108
789 | 97.7115
788 | 97.69836
787 | 97.68426
786 | 97.67134
785 | 97.65833
784 | 97.64462
783 | 97.63246
782 | 97.6222
781 | 97.61029
780 | 97.59512
779 | 97.58009
778 | 97.56808
777 | 97.55734
776 | 97.54546
775 | 97.53302
774 | 97.52047
773 | 97.50592
772 | 97.48865
771 | 97.47075
770 | 97.45304
769 | 97.43382
768 | 97.41363
767 | 97.3959
766 | 97.38083
765 | 97.3642
764 | 97.34451
763 | 97.32547
762 | 97.30893
761 | 97.29148
760 | 97.27114
759 | 97.25093
758 | 97.23273
757 | 97.21376
756 | 97.19283
755 | 97.17367
754 | 97.15801
753 | 97.1416
752 | 97.12127
751 | 97.09962
750 | 97.07884
749 | 97.05613
748 | 97.0297
747 | 97.0032
746 | 96.9797
745 | 96.95731
744 | 96.93447
743 | 96.91345
742 | 96.89441
741 | 96.87284
740 | 96.8473
739 | 96.82283
738 | 96.80248
737 | 96.78208
736 | 96.75793
735 | 96.73243
734 | 96.70741
733 | 96.67922
732 | 96.64565
731 | 96.61096
730 | 96.57867
729 | 96.54594
728 | 96.51053
727 | 96.47535
726 | 96.44109
725 | 96.40373
724 | 96.36361
723 | 96.32678
722 | 96.29257
721 | 96.25121
720 | 96.20051
719 | 96.15267
718 | 96.1155
717 | 96.08019
716 | 96.03592
715 | 95.98475
714 | 95.93438
713 | 95.88723
712 | 95.84529
711 | 95.81405
710 | 95.792
709 | 95.76704
708 | 95.73304
707 | 95.69879
706 | 95.67057
705 | 95.64074
704 | 95.6036
703 | 95.56672
702 | 95.53517
701 | 95.5003
700 | 95.45666
699 | 95.41522
698 | 95.38408
697 | 95.35244
696 | 95.30946
695 | 95.26137
694 | 95.21532
693 | 95.16261
692 | 95.09545
691 | 95.02308
690 | 94.95056
689 | 94.86135
688 | 94.74151
687 | 94.60005
686 | 94.444
685 | 94.25776
684 | 94.02979
683 | 93.7707
682 | 93.47941
681 | 93.12336
680 | 92.67882
679 | 92.15855
678 | 91.57209
677 | 90.89964
676 | 90.13451
675 | 89.30283
674 | 88.42959
673 | 87.54829
672 | 86.74068
671 | 86.08502
670 | 85.5716
669 | 85.12367
668 | 84.75644
667 | 84.7262
666 | 85.15327
665 | 85.86895
664 | 86.7391
663 | 87.67876
662 | 88.58039
661 | 89.36649
660 | 90.02721
659 | 90.57119
658 | 91.00579
657 | 91.3564
656 | 91.64712
655 | 91.87495
654 | 92.03749
653 | 92.15987
652 | 92.26362
651 | 92.34005
650 | 92.37985
649 | 92.39766
648 | 92.40531
647 | 92.3905
646 | 92.34196
645 | 92.27173
644 | 92.19627
643 | 92.12037
642 | 92.04885
641 | 91.9902
640 | 91.94209
639 | 91.89309
638 | 91.84484
637 | 91.81401
636 | 91.80563
635 | 91.80113
634 | 91.7804
633 | 91.74195
632 | 91.6938
631 | 91.64008
630 | 91.58472
629 | 91.53606
628 | 91.50489
627 | 91.50501
626 | 91.54952
625 | 91.63652
624 | 91.7385
623 | 91.82126
622 | 91.8921
621 | 92.00937
620 | 92.21201
619 | 92.45544
618 | 92.6513
617 | 92.76293
616 | 92.81407
615 | 92.82802
614 | 92.80861
613 | 92.75791
612 | 92.67398
611 | 92.55345
610 | 92.42194
609 | 92.32628
608 | 92.27497
607 | 92.22464
606 | 92.14965
605 | 92.08905
604 | 92.0851
603 | 92.13528
602 | 92.24726
601 | 92.46427
600 | 92.77872

## Sample Details
Setting | Value
Filesname | 8.2.35 11
Creation Date
Analyst | mas-storage
X-Axis Units | cm-1
X-Axis start value | 4000
X-Axis end value | 600
Data interval | -1
Number of points | 3401
Y-Axis Units | %T
Description | 6Sample 3295 By mas-storage Date Thursday, June 16 2022

## Instrument Details
Setting | Value
Instrument Model | Frontier FT-IR
Instrument Serial Number | 91175
Software Revision | CPU32 Main 00.09.9908 05-May-2009 15:52:12
Number of Scans | 32
Resolution | 4
Detector
Source | MIR
Beam Splitter | OptKBr
Apodization | Strong
Spectrum Type | Spectrum
Beam Type | Ratio
Phase Correction | Magnitude
Scan Speed | 1
IGram Type | Double
Scan Driection | Combined
Zero Crossing | 0
JStop | 8.94
IR-Laser Wavenumber | 15798.001999451375
Manufacturer | PIKE Technologies Inc.
Part Number | L1200385
Serial Number | 19250
Description | Miracle Accessory
Default Scan Range | 4000 450
Accessory Type | Miracle ATR
Temperature / °C
Slide Holder Option

## Quality Checks
Setting | Value
Water Vapor | Passed
Carbon Dioxide | Passed
Baseline Low | Passed
Baseline High | Passed
Baseline Slope | Passed
Strong Bands | Passed
Weak Bands | Warning
High Noise | Passed
Fringes | Warning
Vignetting | Passed
Blocked Beam | Passed
Negative Bands | Passed
Zero Transmission | Passed
Stray Light | Passed
Window Cuttoff | Passed