## Data
Wavelength / cm-1 | Transmittance / % | Wavelength / cm-1 |  | Wavelength / cm-1 |  | Wavelength / cm-1 |  | Wavelength / cm-1 |  | Wavelength / cm-1 |  | Wavelength / cm-1
4000 | 97.47043 |  | Baseline @ 1105 |  | Baseline @ 1735 |  | Baseline @ 2900 |  | Peak @ 1105 |  | Peak @ 1735 |  | Peak @ 2900
3999 | 97.46833 | 850 | 97.03716 | 1525 | 98.94837 | 2670 | 98.63207 | 1105 | 78.37381 | 1735 | 99.687 | 2900 | 97.58013
3998 | 97.47037 | 1210 | 98.06706 | 1780 | 99.99953 | 3000 | 97.7657 | 1105 | 97.76667 | 1735 | 99.81403 | 2900 | 98.02823
3997 | 97.47598
3996 | 97.48266
3995 | 97.48806
3994 | 97.4915
3993 | 97.49356
3992 | 97.49474
3991 | 97.49528
3990 | 97.49567
3989 | 97.49636
3988 | 97.4972
3987 | 97.49775
3986 | 97.49812
3985 | 97.49875
3984 | 97.49964
3983 | 97.50014
3982 | 97.49952
3981 | 97.49735
3980 | 97.49384
3979 | 97.49009
3978 | 97.48822
3977 | 97.49025 |  |  | Baseline range |  |  | Transmittance |  |  |  | Equation of base line |  |  | Transmittance at peak value wavelength | Peak Intensity |  | Ratio
3976 | 97.49617 |  | Peak value
3975 | 97.5034 |  | Wavelength
3974 | 97.50882 |  | x1 | x2 | x3 |  | y1 | y2 | y3 |  | m | c
3973 | 97.5112 | [15 empty] | flexural
3972 | 97.5114 |  | 1105 | 850 | 1210 |  | 78.37381 | 97.03716 | 98.06706 |  | 0.002860847 | 94.60544 |  | 97.76667 | 19.39286 | R1 | 0.006550262
3971 | 97.5111 |  | 1735 | 1525 | 1780 |  | 99.687 | 98.94837 | 99.99953 |  | 0.004122165 | 92.66207 |  | 99.81403 | 0.1270283 | R2 | 0.2834805
3970 | 97.51157 |  | 2900 | 2670 | 3000 |  | 97.58013 | 98.63207 | 97.7657 |  | -0.002625366 | 105.6418 |  | 98.02823 | 0.4481026
3969 | 97.51287
3968 | 97.51373 |  | From paper
3967 | 97.51272 |  | 1105 | 765 | 1185
3966 | 97.50975 |  | 1735 | 1485 | 1780
3965 | 97.50609 |  | 2900 | 2630 | 3000
3964 | 97.50332
3963 | 97.50215
3962 | 97.50241
3961 | 97.50362
3960 | 97.50488
3959 | 97.50568
3958 | 97.50701
3957 | 97.5103
3956 | 97.51531
3955 | 97.51985
3954 | 97.52185
3953 | 97.52055
3952 | 97.51631
3951 | 97.51039
3950 | 97.5046
3949 | 97.5001
3948 | 97.49729
3947 | 97.49679
3946 | 97.49908
3945 | 97.5035
3944 | 97.50897
3943 | 97.51536
3942 | 97.52275
3941 | 97.53098
3940 | 97.53876
3939 | 97.54374
3938 | 97.54443
3937 | 97.54075
3936 | 97.53291
3935 | 97.52147
3934 | 97.50981
3933 | 97.50431
3932 | 97.50884
3931 | 97.52025
3930 | 97.53064
3929 | 97.53498
3928 | 97.53439
3927 | 97.53185
3926 | 97.52962
3925 | 97.5298
3924 | 97.53241
3923 | 97.53318
3922 | 97.52795
3921 | 97.51882
3920 | 97.51299
3919 | 97.51472
3918 | 97.52185
3917 | 97.53118
3916 | 97.54207
3915 | 97.55349
3914 | 97.56133
3913 | 97.56357
3912 | 97.56198
3911 | 97.55892
3910 | 97.55506
3909 | 97.54976
3908 | 97.54282
3907 | 97.53346
3906 | 97.52021
3905 | 97.50396
3904 | 97.48995
3903 | 97.48471
3902 | 97.49114
3901 | 97.50538
3900 | 97.52109
3899 | 97.53453
3898 | 97.54262
3897 | 97.54339
3896 | 97.53764
3895 | 97.53101
3894 | 97.52981
3893 | 97.53475
3892 | 97.5392
3891 | 97.53803
3890 | 97.53538
3889 | 97.53457
3888 | 97.52915
3887 | 97.51413
3886 | 97.49809
3885 | 97.49458
3884 | 97.50345
3883 | 97.51237
3882 | 97.51629
3881 | 97.52173
3880 | 97.53216
3879 | 97.54272
3878 | 97.54752
3877 | 97.54339
3876 | 97.53117
3875 | 97.51845
3874 | 97.51515
3873 | 97.52156
3872 | 97.52519
3871 | 97.51707
3870 | 97.50495
3869 | 97.50404
3868 | 97.51447
3867 | 97.51873
3866 | 97.50913
3865 | 97.50161
3864 | 97.50936
3863 | 97.52441
3862 | 97.53302
3861 | 97.5339
3860 | 97.53323
3859 | 97.53545
3858 | 97.5434
3857 | 97.556
3856 | 97.56566
3855 | 97.56293
3854 | 97.55302
3853 | 97.55164
3852 | 97.5634
3851 | 97.57663
3850 | 97.5768
3849 | 97.56345
3848 | 97.54683
3847 | 97.53285
3846 | 97.52248
3845 | 97.51502
3844 | 97.50758
3843 | 97.50003
3842 | 97.49514
3841 | 97.49372
3840 | 97.49584
3839 | 97.50176
3838 | 97.50965
3837 | 97.51649
3836 | 97.52197
3835 | 97.52711
3834 | 97.53135
3833 | 97.53333
3832 | 97.53422
3831 | 97.53586
3830 | 97.53671
3829 | 97.53286
3828 | 97.52063
3827 | 97.50274
3826 | 97.48905
3825 | 97.48557
3824 | 97.48585
3823 | 97.48062
3822 | 97.47335
3821 | 97.47567
3820 | 97.49062
3819 | 97.5084
3818 | 97.5173
3817 | 97.51585
3816 | 97.51772
3815 | 97.53557
3814 | 97.55967
3813 | 97.56831
3812 | 97.55726
3811 | 97.54171
3810 | 97.53385
3809 | 97.52913
3808 | 97.51668
3807 | 97.49846
3806 | 97.48707
3805 | 97.48605
3804 | 97.48418
3803 | 97.47363
3802 | 97.46275
3801 | 97.46478
3800 | 97.47999
3799 | 97.49488
3798 | 97.49891
3797 | 97.49489
3796 | 97.49308
3795 | 97.49822
3794 | 97.50579
3793 | 97.5101
3792 | 97.51091
3791 | 97.51002
3790 | 97.50679
3789 | 97.50056
3788 | 97.49424
3787 | 97.49187
3786 | 97.49317
3785 | 97.49443
3784 | 97.493
3783 | 97.48832
3782 | 97.47992
3781 | 97.46968
3780 | 97.46281
3779 | 97.46309
3778 | 97.46873
3777 | 97.47403
3776 | 97.47398
3775 | 97.46896
3774 | 97.4641
3773 | 97.4607
3772 | 97.45348
3771 | 97.44078
3770 | 97.42935
3769 | 97.42491
3768 | 97.42556
3767 | 97.42571
3766 | 97.42281
3765 | 97.42008
3764 | 97.42028
3763 | 97.41892
3762 | 97.40856
3761 | 97.39301
3760 | 97.38377
3759 | 97.3811
3758 | 97.37511
3757 | 97.36437
3756 | 97.35658
3755 | 97.35304
3754 | 97.34878
3753 | 97.34484
3752 | 97.34697131
3751 | 97.34829
3750 | 97.33359
3749 | 97.31356
3748 | 97.31617
3747 | 97.34041
3746 | 97.35985
3745 | 97.35822
3744 | 97.34828
3743 | 97.35054
3742 | 97.35388
3741 | 97.33771
3740 | 97.30841
3739 | 97.28208
3738 | 97.26188
3737 | 97.24533
3736 | 97.24189
3735 | 97.2611
3734 | 97.29049
3733 | 97.30892
3732 | 97.31191
3731 | 97.31058
3730 | 97.31203
3729 | 97.31063
3728 | 97.30001
3727 | 97.28515
3726 | 97.27608
3725 | 97.27309
3724 | 97.26901
3723 | 97.26387
3722 | 97.26237
3721 | 97.2659
3720 | 97.27282
3719 | 97.27901
3718 | 97.28122
3717 | 97.28028
3716 | 97.27715
3715 | 97.26939
3714 | 97.25529
3713 | 97.2404
3712 | 97.23242
3711 | 97.23199
3710 | 97.23529
3709 | 97.24028
3708 | 97.24515
3707 | 97.24814
3706 | 97.24876
3705 | 97.24652
3704 | 97.24247
3703 | 97.2392
3702 | 97.23818
3701 | 97.2366
3700 | 97.23333
3699 | 97.22904
3698 | 97.2228
3697 | 97.21525
3696 | 97.2083
3695 | 97.20007
3694 | 97.18683
3693 | 97.17278
3692 | 97.16745
3691 | 97.17334
3690 | 97.17859
3689 | 97.16823
3688 | 97.14526
3687 | 97.12843
3686 | 97.12352
3685 | 97.11899
3684 | 97.10918
3683 | 97.0977
3682 | 97.08776
3681 | 97.07658
3680 | 97.06535
3679 | 97.06014
3678 | 97.05792
3677 | 97.04913
3676 | 97.03444
3675 | 97.0226
3674 | 97.01687
3673 | 97.01344
3672 | 97.00559
3671 | 96.99671
3670 | 96.99703
3669 | 97.00181
3668 | 96.99826
3667 | 96.98706
3666 | 96.97595
3665 | 96.9694
3664 | 96.96689
3663 | 96.96315
3662 | 96.95408
3661 | 96.94087
3660 | 96.92852
3659 | 96.91879
3658 | 96.90721
3657 | 96.88885
3656 | 96.86544
3655 | 96.84509
3654 | 96.83174
3653 | 96.81973
3652 | 96.80376
3651 | 96.78641
3650 | 96.77178
3649 | 96.75638
3648 | 96.73886
3647 | 96.72588
3646 | 96.71916
3645 | 96.71482
3644 | 96.71043
3643 | 96.70568
3642 | 96.70134
3641 | 96.69664
3640 | 96.68864
3639 | 96.67581
3638 | 96.66091
3637 | 96.64681
3636 | 96.63154
3635 | 96.61244
3634 | 96.59413
3633 | 96.58448
3632 | 96.58164
3631 | 96.57334
3630 | 96.55062
3629 | 96.51755
3628 | 96.48364
3627 | 96.45727
3626 | 96.44059
3625 | 96.4287
3624 | 96.42003
3623 | 96.41563
3622 | 96.41119
3621 | 96.39951
3620 | 96.37813
3619 | 96.34778
3618 | 96.31233
3617 | 96.28123
3616 | 96.26148
3615 | 96.25061
3614 | 96.24197
3613 | 96.22983
3612 | 96.21127
3611 | 96.18751
3610 | 96.16235
3609 | 96.1412
3608 | 96.12832
3607 | 96.12177
3606 | 96.11678
3605 | 96.11073
3604 | 96.10417
3603 | 96.09728
3602 | 96.08754
3601 | 96.07225
3600 | 96.053
3599 | 96.03294
3598 | 96.01432
3597 | 95.99789
3596 | 95.98103
3595 | 95.9603
3594 | 95.93493
3593 | 95.90876
3592 | 95.88689
3591 | 95.87053
3590 | 95.85454
3589 | 95.83293
3588 | 95.80288
3587 | 95.76488
3586 | 95.72503
3585 | 95.69312
3584 | 95.67331
3583 | 95.66047
3582 | 95.64686
3581 | 95.62818
3580 | 95.60549
3579 | 95.58265
3578 | 95.56115
3577 | 95.53876
3576 | 95.51078
3575 | 95.47464
3574 | 95.433
3573 | 95.39285
3572 | 95.36018
3571 | 95.3352
3570 | 95.3105
3569 | 95.27654
3568 | 95.22952
3567 | 95.17277
3566 | 95.1128
3565 | 95.05841
3564 | 95.01597
3563 | 94.98592
3562 | 94.9641
3561 | 94.94454
3560 | 94.92188
3559 | 94.89385
3558 | 94.86152
3557 | 94.82765
3556 | 94.79455
3555 | 94.76229
3554 | 94.72857
3553 | 94.69064
3552 | 94.64811
3551 | 94.60446
3550 | 94.56404
3549 | 94.52771
3548 | 94.49259
3547 | 94.45563
3546 | 94.41663
3545 | 94.37913
3544 | 94.34776
3543 | 94.32437
3542 | 94.30758
3541 | 94.2947
3540 | 94.28328
3539 | 94.27044
3538 | 94.25338
3537 | 94.23149
3536 | 94.20754
3535 | 94.18617
3534 | 94.17037
3533 | 94.15976
3532 | 94.15152
3531 | 94.14282
3530 | 94.13223
3529 | 94.11972
3528 | 94.10602
3527 | 94.09184
3526 | 94.07767
3525 | 94.06441
3524 | 94.05373
3523 | 94.04728
3522 | 94.04598
3521 | 94.04959
3520 | 94.05622
3519 | 94.06237
3518 | 94.0652
3517 | 94.06492
3516 | 94.0644
3515 | 94.06647
3514 | 94.0719
3513 | 94.07925
3512 | 94.0864
3511 | 94.09184
3510 | 94.09462
3509 | 94.09449
3508 | 94.0928
3507 | 94.0923
3506 | 94.09518
3505 | 94.10129
3504 | 94.10779
3503 | 94.11055
3502 | 94.10747
3501 | 94.10103
3500 | 94.09667
3499 | 94.09839
3498 | 94.10607
3497 | 94.11617
3496 | 94.12416
3495 | 94.1273
3494 | 94.12637
3493 | 94.12488
3492 | 94.1261
3491 | 94.13061
3490 | 94.13641
3489 | 94.14089
3488 | 94.14319
3487 | 94.14455
3486 | 94.14727
3485 | 94.15336
3484 | 94.1632
3483 | 94.17471
3482 | 94.18417
3481 | 94.18894
3480 | 94.19022
3479 | 94.1924
3478 | 94.19901
3477 | 94.20937
3476 | 94.21922
3475 | 94.22427
3474 | 94.22349
3473 | 94.21943
3472 | 94.21551
3471 | 94.21362
3470 | 94.21375
3469 | 94.21452
3468 | 94.21399
3467 | 94.21072
3466 | 94.20493
3465 | 94.19836
3464 | 94.19236
3463 | 94.18641
3462 | 94.17893
3461 | 94.16954
3460 | 94.16006
3459 | 94.15261
3458 | 94.14712
3457 | 94.14101
3456 | 94.1316
3455 | 94.1192
3454 | 94.10679
3453 | 94.09672
3452 | 94.08806
3451 | 94.07754
3450 | 94.06276
3449 | 94.04393
3448 | 94.02278
3447 | 94.00053
3446 | 93.9776
3445 | 93.95474
3444 | 93.933
3443 | 93.9125
3442 | 93.89195
3441 | 93.86945
3440 | 93.84402
3439 | 93.81619
3438 | 93.78741
3437 | 93.75824
3436 | 93.72751
3435 | 93.69379
3434 | 93.65739
3433 | 93.62059
3432 | 93.58555
3431 | 93.55216
3430 | 93.51849
3429 | 93.48281
3428 | 93.44482
3427 | 93.40523
3426 | 93.36509
3425 | 93.32547
3424 | 93.28669
3423 | 93.24748
3422 | 93.20552
3421 | 93.15931
3420 | 93.10971
3419 | 93.05985
3418 | 93.01323
3417 | 92.97161
3416 | 92.93396
3415 | 92.89737
3414 | 92.85911
3413 | 92.81806
3412 | 92.77449
3411 | 92.7295
3410 | 92.68516
3409 | 92.64465
3408 | 92.61055
3407 | 92.58273
3406 | 92.55843
3405 | 92.53503
3404 | 92.51224
3403 | 92.49197
3402 | 92.47661
3401 | 92.46744
3400 | 92.46371
3399 | 92.46294
3398 | 92.46263
3397 | 92.46204
3396 | 92.46244
3395 | 92.46597
3394 | 92.47436
3393 | 92.48837
3392 | 92.50766
3391 | 92.53126
3390 | 92.55839
3389 | 92.5886
3388 | 92.62081
3387 | 92.65275
3386 | 92.68212
3385 | 92.70839
3384 | 92.73284
3383 | 92.75712
3382 | 92.78205
3381 | 92.80749
3380 | 92.83242
3379 | 92.85555
3378 | 92.87679
3377 | 92.89797
3376 | 92.92127
3375 | 92.94674
3374 | 92.97235
3373 | 92.99639
3372 | 93.01906
3371 | 93.04156
3370 | 93.06455
3369 | 93.08774
3368 | 93.11033
3367 | 93.13124
3366 | 93.14947
3365 | 93.16473
3364 | 93.1777
3363 | 93.1892
3362 | 93.19963
3361 | 93.20913
3360 | 93.21804
3359 | 93.22685
3358 | 93.23569
3357 | 93.24423
3356 | 93.25209
3355 | 93.2594
3354 | 93.2669
3353 | 93.27514
3352 | 93.28331
3351 | 93.28945
3350 | 93.29252
3349 | 93.29394
3348 | 93.29653
3347 | 93.30186
3346 | 93.309
3345 | 93.31588
3344 | 93.32104
3343 | 93.32407
3342 | 93.32526
3341 | 93.32549
3340 | 93.32616
3339 | 93.32876
3338 | 93.33428
3337 | 93.34261
3336 | 93.35227
3335 | 93.36104
3334 | 93.36772
3333 | 93.37324
3332 | 93.37955
3331 | 93.38744
3330 | 93.39579
3329 | 93.40304
3328 | 93.40864
3327 | 93.41268
3326 | 93.41492
3325 | 93.41503
3324 | 93.41366
3323 | 93.41269
3322 | 93.41432
3321 | 93.41974
3320 | 93.4283
3319 | 93.43762
3318 | 93.44477
3317 | 93.44822
3316 | 93.44901
3315 | 93.44982
3314 | 93.45257
3313 | 93.45667
3312 | 93.45982
3311 | 93.46055
3310 | 93.45941
3309 | 93.45792
3308 | 93.45681
3307 | 93.45602
3306 | 93.45592
3305 | 93.45743
3304 | 93.46062
3303 | 93.46415
3302 | 93.46662
3301 | 93.46789
3300 | 93.46878
3299 | 93.46965
3298 | 93.47007
3297 | 93.46954
3296 | 93.46797
3295 | 93.46548
3294 | 93.46214
3293 | 93.45786
3292 | 93.45268
3291 | 93.44751
3290 | 93.44458
3289 | 93.44602
3288 | 93.4513
3287 | 93.45672
3286 | 93.45823
3285 | 93.45512
3284 | 93.45037
3283 | 93.44757
3282 | 93.44797
3281 | 93.45015
3280 | 93.45183
3279 | 93.45191
3278 | 93.45102
3277 | 93.45021
3276 | 93.44933
3275 | 93.44717
3274 | 93.44359
3273 | 93.44063
3272 | 93.44064
3271 | 93.44363
3270 | 93.44735
3269 | 93.44972
3268 | 93.45067
3267 | 93.45144
3266 | 93.45304
3265 | 93.4555
3264 | 93.45804
3263 | 93.45951
3262 | 93.45954
3261 | 93.45907
3260 | 93.45988
3259 | 93.46334
3258 | 93.46932
3257 | 93.47603
3256 | 93.48105
3255 | 93.48329
3254 | 93.48413
3253 | 93.48636
3252 | 93.49122
3251 | 93.49713
3250 | 93.50175
3249 | 93.5044
3248 | 93.50615
3247 | 93.50833
3246 | 93.5121
3245 | 93.51878
3244 | 93.52875
3243 | 93.54023
3242 | 93.5506
3241 | 93.55947
3240 | 93.56943
3239 | 93.58346
3238 | 93.60224
3237 | 93.62411
3236 | 93.64696
3235 | 93.66966
3234 | 93.69239
3233 | 93.7159
3232 | 93.74034
3231 | 93.76459
3230 | 93.78734
3229 | 93.80867
3228 | 93.83017
3227 | 93.85324
3226 | 93.8776
3225 | 93.90154
3224 | 93.92339
3223 | 93.94261
3222 | 93.96033
3221 | 93.97858
3220 | 93.99889
3219 | 94.02126
3218 | 94.04488
3217 | 94.06908
3216 | 94.09287
3215 | 94.11443
3214 | 94.13242
3213 | 94.14819
3212 | 94.16547
3211 | 94.18689
3210 | 94.21151
3209 | 94.23604
3208 | 94.25795
3207 | 94.27689
3206 | 94.29406
3205 | 94.31129
3204 | 94.33025
3203 | 94.35143
3202 | 94.37387
3201 | 94.39612
3200 | 94.41784
3199 | 94.44002
3198 | 94.46362
3197 | 94.48813
3196 | 94.51169
3195 | 94.53279
3194 | 94.55219
3193 | 94.57288
3192 | 94.59756
3191 | 94.62561
3190 | 94.65312
3189 | 94.67647
3188 | 94.69565
3187 | 94.71372
3186 | 94.73349
3185 | 94.75525
3184 | 94.77762
3183 | 94.79966
3182 | 94.82163
3181 | 94.84425
3180 | 94.86773
3179 | 94.89148
3178 | 94.91453
3177 | 94.93629
3176 | 94.95717
3175 | 94.97853
3174 | 95.00174
3173 | 95.02707
3172 | 95.05341
3171 | 95.07946
3170 | 95.10497
3169 | 95.13074
3168 | 95.15702
3167 | 95.1826
3166 | 95.20612
3165 | 95.2282
3164 | 95.25132
3163 | 95.27725
3162 | 95.30495
3161 | 95.33165
3160 | 95.35579
3159 | 95.37812
3158 | 95.40022
3157 | 95.42272
3156 | 95.44546
3155 | 95.46866
3154 | 95.49295
3153 | 95.51832
3152 | 95.54364
3151 | 95.56763
3150 | 95.59025
3149 | 95.61261
3148 | 95.63594
3147 | 95.66049
3146 | 95.68576
3145 | 95.71141
3144 | 95.73781
3143 | 95.76533
3142 | 95.79346
3141 | 95.8209
3140 | 95.84695
3139 | 95.87208
3138 | 95.89713
3137 | 95.92205
3136 | 95.94626
3135 | 95.97008
3134 | 95.99494
3133 | 96.02184
3132 | 96.05013
3131 | 96.07845
3130 | 96.10611
3129 | 96.13277
3128 | 96.1577
3127 | 96.1806
3126 | 96.20311
3125 | 96.22788
3124 | 96.25559
3123 | 96.28387
3122 | 96.30979
3121 | 96.33299
3120 | 96.35526
3119 | 96.37789
3118 | 96.40063
3117 | 96.42282
3116 | 96.44434
3115 | 96.46519
3114 | 96.48513
3113 | 96.5044
3112 | 96.52433
3111 | 96.54646
3110 | 96.57126
3109 | 96.59798
3108 | 96.62548
3107 | 96.6529
3106 | 96.67934
3105 | 96.70367
3104 | 96.72522
3103 | 96.74458
3102 | 96.76312
3101 | 96.78178
3100 | 96.80032
3099 | 96.81808
3098 | 96.83523
3097 | 96.85276
3096 | 96.87118
3095 | 96.88994
3094 | 96.90814
3093 | 96.92575
3092 | 96.94358
3091 | 96.96239
3090 | 96.98237
3089 | 97.00332
3088 | 97.02479
3087 | 97.04604
3086 | 97.06596
3085 | 97.08355
3084 | 97.09852
3083 | 97.11138
3082 | 97.12308
3081 | 97.1346
3080 | 97.14663
3079 | 97.15958
3078 | 97.17356
3077 | 97.18842
3076 | 97.20385
3075 | 97.21969
3074 | 97.23587
3073 | 97.25196
3072 | 97.26698
3071 | 97.28006
3070 | 97.29151
3069 | 97.3024
3068 | 97.31317
3067 | 97.32307
3066 | 97.33167
3065 | 97.34038
3064 | 97.35141
3063 | 97.36522
3062 | 97.3799
3061 | 97.39326
3060 | 97.40493
3059 | 97.41593
3058 | 97.42683
3057 | 97.43705
3056 | 97.44576
3055 | 97.45293
3054 | 97.4591
3053 | 97.4648
3052 | 97.47029
3051 | 97.47574
3050 | 97.48144
3049 | 97.48763
3048 | 97.49435
3047 | 97.50137
3046 | 97.50836
3045 | 97.51514
3044 | 97.52201
3043 | 97.52972
3042 | 97.53901
3041 | 97.54973
3040 | 97.56061
3039 | 97.57028
3038 | 97.57841
3037 | 97.5855
3036 | 97.59141
3035 | 97.59512
3034 | 97.5966
3033 | 97.59816
3032 | 97.60277
3031 | 97.61106
3030 | 97.62083
3029 | 97.62926
3028 | 97.63487
3027 | 97.63776
3026 | 97.63937
3025 | 97.64233
3024 | 97.64888
3023 | 97.65857
3022 | 97.66816
3021 | 97.6747
3020 | 97.67835
3019 | 97.68158
3018 | 97.68608
3017 | 97.69133
3016 | 97.69577
3015 | 97.69859
3014 | 97.70032
3013 | 97.7024
3012 | 97.70611
3011 | 97.71161
3010 | 97.71776
3009 | 97.72309
3008 | 97.72703
3007 | 97.73007
3006 | 97.73323
3005 | 97.73735
3004 | 97.74271
3003 | 97.74886
3002 | 97.75498
3001 | 97.76058
3000 | 97.7657
2999 | 97.77027
2998 | 97.77394
2997 | 97.77659
2996 | 97.77858
2995 | 97.77994
2994 | 97.78001
2993 | 97.77851
2992 | 97.77664
2991 | 97.77623
2990 | 97.77774
2989 | 97.77981
2988 | 97.78068
2987 | 97.77954
2986 | 97.77672
2985 | 97.77316
2984 | 97.76984
2983 | 97.76709
2982 | 97.76433
2981 | 97.76071
2980 | 97.75607
2979 | 97.75092
2978 | 97.74563
2977 | 97.74017
2976 | 97.73454
2975 | 97.72869
2974 | 97.72212
2973 | 97.71412
2972 | 97.70501
2971 | 97.69634
2970 | 97.6894
2969 | 97.68351
2968 | 97.67648
2967 | 97.66672
2966 | 97.65466
2965 | 97.64206
2964 | 97.63016
2963 | 97.61883
2962 | 97.60736
2961 | 97.59582
2960 | 97.58521
2959 | 97.57655
2958 | 97.57013
2957 | 97.56581
2956 | 97.5636
2955 | 97.56335
2954 | 97.56407
2953 | 97.56396
2952 | 97.56156
2951 | 97.55678
2950 | 97.55114
2949 | 97.54664
2948 | 97.54426
2947 | 97.54294
2946 | 97.54027
2945 | 97.53473
2944 | 97.52714
2943 | 97.51964
2942 | 97.51329
2941 | 97.50692
2940 | 97.49885
2939 | 97.48903
2938 | 97.4792
2937 | 97.47091
2936 | 97.4641
2935 | 97.45779
2934 | 97.4516
2933 | 97.44579
2932 | 97.43988
2931 | 97.4321
2930 | 97.42095
2929 | 97.40687
2928 | 97.39193
2927 | 97.37786
2926 | 97.36501
2925 | 97.35313
2924 | 97.34254
2923 | 97.33395
2922 | 97.32741
2921 | 97.32206
2920 | 97.31744
2919 | 97.31486
2918 | 97.31736
2917 | 97.32793
2916 | 97.34756
2915 | 97.37477
2914 | 97.40648
2913 | 97.43919
2912 | 97.4697
2911 | 97.49576
2910 | 97.5164
2909 | 97.53179
2908 | 97.54276
2907 | 97.55053
2906 | 97.5567
2905 | 97.56267
2904 | 97.56871
2903 | 97.57389
2902 | 97.57721
2901 | 97.57905
2900 | 97.58013
2899 | 97.58133
2898 | 97.58357
2897 | 97.58785
2896 | 97.59454
2895 | 97.6028
2894 | 97.61136
2893 | 97.6196
2892 | 97.62718
2891 | 97.63325
2890 | 97.63713
2889 | 97.63991
2888 | 97.64403
2887 | 97.65085
2886 | 97.65916
2885 | 97.66679
2884 | 97.67273
2883 | 97.67723
2882 | 97.68057
2881 | 97.68263
2880 | 97.68383
2879 | 97.68562
2878 | 97.68967
2877 | 97.69658
2876 | 97.70525
2875 | 97.71364
2874 | 97.72033
2873 | 97.72559
2872 | 97.73094
2871 | 97.7376
2870 | 97.74567
2869 | 97.7543
2868 | 97.76226
2867 | 97.7685
2866 | 97.77312
2865 | 97.77778
2864 | 97.78435
2863 | 97.79254
2862 | 97.79953
2861 | 97.80282
2860 | 97.80278
2859 | 97.80173
2858 | 97.80093
2857 | 97.79934
2856 | 97.79522
2855 | 97.78798
2854 | 97.77846
2853 | 97.76838
2852 | 97.76035
2851 | 97.75807
2850 | 97.76555
2849 | 97.78532
2848 | 97.81646
2847 | 97.85436
2846 | 97.89277
2845 | 97.92689
2844 | 97.95498
2843 | 97.97751
2842 | 97.99531
2841 | 98.0089
2840 | 98.01925
2839 | 98.0282
2838 | 98.03755
2837 | 98.0479
2836 | 98.05853
2835 | 98.06838
2834 | 98.07698
2833 | 98.08448
2832 | 98.09131
2831 | 98.09792
2830 | 98.10468
2829 | 98.11162
2828 | 98.11824
2827 | 98.12399
2826 | 98.12893
2825 | 98.13365
2824 | 98.13856
2823 | 98.14369
2822 | 98.14945
2821 | 98.15687
2820 | 98.16623
2819 | 98.17604
2818 | 98.18417
2817 | 98.19016
2816 | 98.19556
2815 | 98.20185
2814 | 98.20893
2813 | 98.21573
2812 | 98.22156
2811 | 98.22638
2810 | 98.23045
2809 | 98.23431
2808 | 98.23852
2807 | 98.24292
2806 | 98.24651
2805 | 98.24875
2804 | 98.25064
2803 | 98.25402
2802 | 98.25992
2801 | 98.26779
2800 | 98.27617
2799 | 98.28336
2798 | 98.28815
2797 | 98.29068
2796 | 98.29276
2795 | 98.29646
2794 | 98.30187
2793 | 98.30684
2792 | 98.30923
2791 | 98.3095
2790 | 98.31039
2789 | 98.3141
2788 | 98.32003
2787 | 98.32561
2786 | 98.32918
2785 | 98.33135
2784 | 98.33344
2783 | 98.33546
2782 | 98.33654
2781 | 98.33683
2780 | 98.33799
2779 | 98.34158
2778 | 98.34764
2777 | 98.35497
2776 | 98.36207
2775 | 98.36753
2774 | 98.37062
2773 | 98.37182
2772 | 98.37267
2771 | 98.37442
2770 | 98.37739
2769 | 98.38136
2768 | 98.386
2767 | 98.39056
2766 | 98.39413
2765 | 98.39674
2764 | 98.39956
2763 | 98.4033
2762 | 98.40715
2761 | 98.40989
2760 | 98.41158
2759 | 98.4133
2758 | 98.41564
2757 | 98.41811
2756 | 98.42002
2755 | 98.42124
2754 | 98.42228
2753 | 98.42405
2752 | 98.42734
2751 | 98.43179
2750 | 98.43582
2749 | 98.43814
2748 | 98.43923
2747 | 98.44059
2746 | 98.44272
2745 | 98.44458
2744 | 98.4452
2743 | 98.44503
2742 | 98.44546
2741 | 98.44724
2740 | 98.4499
2739 | 98.45243
2738 | 98.45434
2737 | 98.45604
2736 | 98.45834
2735 | 98.46154
2734 | 98.46512
2733 | 98.46817
2732 | 98.46987
2731 | 98.46997
2730 | 98.46917
2729 | 98.46906
2728 | 98.47114
2727 | 98.47565
2726 | 98.48159
2725 | 98.48799
2724 | 98.49427
2723 | 98.49961
2722 | 98.50283
2721 | 98.50365
2720 | 98.50333
2719 | 98.50352
2718 | 98.50491
2717 | 98.50742
2716 | 98.51075
2715 | 98.51417
2714 | 98.51653
2713 | 98.51778
2712 | 98.51978
2711 | 98.52453
2710 | 98.53154
2709 | 98.53809
2708 | 98.54198
2707 | 98.54331
2706 | 98.54358
2705 | 98.54414
2704 | 98.54554
2703 | 98.54759
2702 | 98.54977
2701 | 98.55178
2700 | 98.55405
2699 | 98.55711
2698 | 98.56065
2697 | 98.56375
2696 | 98.566
2695 | 98.56794
2694 | 98.5702
2693 | 98.57294
2692 | 98.57608
2691 | 98.5795
2690 | 98.583
2689 | 98.58633
2688 | 98.58942
2687 | 98.59226
2686 | 98.59463
2685 | 98.59649
2684 | 98.59833
2683 | 98.60059
2682 | 98.60295
2681 | 98.60492
2680 | 98.60705
2679 | 98.6104
2678 | 98.61481
2677 | 98.61858
2676 | 98.62057
2675 | 98.62168
2674 | 98.62371
2673 | 98.62702
2672 | 98.63016
2671 | 98.63176
2670 | 98.63207
2669 | 98.63258
2668 | 98.63449
2667 | 98.63759
2666 | 98.64062
2665 | 98.64243
2664 | 98.64277
2663 | 98.64194
2662 | 98.63999
2661 | 98.63674
2660 | 98.63242
2659 | 98.62775
2658 | 98.62315
2657 | 98.61846
2656 | 98.61352
2655 | 98.60875
2654 | 98.60455
2653 | 98.6004
2652 | 98.59509
2651 | 98.58803
2650 | 98.58
2649 | 98.57236
2648 | 98.5656
2647 | 98.55919
2646 | 98.55252
2645 | 98.54561
2644 | 98.53862
2643 | 98.53117
2642 | 98.52296
2641 | 98.51457
2640 | 98.50717
2639 | 98.50119
2638 | 98.49601
2637 | 98.49064
2636 | 98.48443
2635 | 98.4769
2634 | 98.46787
2633 | 98.45793
2632 | 98.4483
2631 | 98.43983
2630 | 98.43243
2629 | 98.42562
2628 | 98.41907
2627 | 98.41221
2626 | 98.40444
2625 | 98.39604
2624 | 98.38856
2623 | 98.38325
2622 | 98.37963
2621 | 98.37604
2620 | 98.37121
2619 | 98.36494
2618 | 98.3575
2617 | 98.34919
2616 | 98.34048
2615 | 98.33191
2614 | 98.32377
2613 | 98.31615
2612 | 98.30905
2611 | 98.30217
2610 | 98.29494
2609 | 98.28705
2608 | 98.27906
2607 | 98.27205
2606 | 98.26673
2605 | 98.26295
2604 | 98.25954
2603 | 98.25485
2602 | 98.24821
2601 | 98.24108
2600 | 98.23591
2599 | 98.23329
2598 | 98.23093
2597 | 98.22628
2596 | 98.21946
2595 | 98.21279
2594 | 98.20778
2593 | 98.20381
2592 | 98.19981
2591 | 98.19586
2590 | 98.19259
2589 | 98.18977
2588 | 98.18618
2587 | 98.18101
2586 | 98.17496
2585 | 98.16972
2584 | 98.1663
2583 | 98.16419
2582 | 98.16229
2581 | 98.16027
2580 | 98.15848
2579 | 98.15656
2578 | 98.15338
2577 | 98.14851
2576 | 98.143
2575 | 98.13818
2574 | 98.13449
2573 | 98.13182
2572 | 98.13004
2571 | 98.12851
2570 | 98.12611
2569 | 98.12266
2568 | 98.11975
2567 | 98.11893
2566 | 98.1196
2565 | 98.11997
2564 | 98.11957
2563 | 98.1195
2562 | 98.12013
2561 | 98.11998
2560 | 98.11743
2559 | 98.11282
2558 | 98.10822
2557 | 98.10563
2556 | 98.10552
2555 | 98.10663
2554 | 98.10699
2553 | 98.10558
2552 | 98.10316
2551 | 98.10114
2550 | 98.09989
2549 | 98.09879
2548 | 98.09784
2547 | 98.09813
2546 | 98.10025
2545 | 98.10283
2544 | 98.10375
2543 | 98.10251
2542 | 98.10093
2541 | 98.10122
2540 | 98.10385
2539 | 98.10737
2538 | 98.11009
2537 | 98.11138
2536 | 98.11146
2535 | 98.11063
2534 | 98.10922
2533 | 98.10788
2532 | 98.10733
2531 | 98.10766
2530 | 98.10864
2529 | 98.1104
2528 | 98.11318
2527 | 98.11633
2526 | 98.11833
2525 | 98.11843
2524 | 98.11756
2523 | 98.1172
2522 | 98.1179
2521 | 98.11948
2520 | 98.1219
2519 | 98.12493
2518 | 98.12764
2517 | 98.12938
2516 | 98.13127
2515 | 98.1355
2514 | 98.14274
2513 | 98.15083
2512 | 98.15642
2511 | 98.15785
2510 | 98.15613
2509 | 98.15367
2508 | 98.1522
2507 | 98.15215
2506 | 98.15335
2505 | 98.15588
2504 | 98.15964
2503 | 98.16362
2502 | 98.16646
2501 | 98.16792
2500 | 98.16921
2499 | 98.17156
2498 | 98.17516
2497 | 98.17952
2496 | 98.18432
2495 | 98.18929
2494 | 98.19404
2493 | 98.19845
2492 | 98.20276
2491 | 98.20685
2490 | 98.21005
2489 | 98.21221
2488 | 98.21428
2487 | 98.21711
2486 | 98.22044
2485 | 98.22376
2484 | 98.22742
2483 | 98.23205
2482 | 98.23727
2481 | 98.24205
2480 | 98.24595
2479 | 98.24919
2478 | 98.25169
2477 | 98.25325
2476 | 98.25459
2475 | 98.25716
2474 | 98.26172
2473 | 98.26778
2472 | 98.27432
2471 | 98.28068
2470 | 98.28657
2469 | 98.29186
2468 | 98.29643
2467 | 98.29997
2466 | 98.30214
2465 | 98.30327
2464 | 98.30442
2463 | 98.30627
2462 | 98.30857
2461 | 98.31113
2460 | 98.3145
2459 | 98.31876
2458 | 98.32233
2457 | 98.3234
2456 | 98.32238
2455 | 98.32172
2454 | 98.32294
2453 | 98.32501
2452 | 98.32557
2451 | 98.3234
2450 | 98.31952
2449 | 98.31651
2448 | 98.31668
2447 | 98.32016
2446 | 98.32486
2445 | 98.32869
2444 | 98.33141
2443 | 98.33399
2442 | 98.33683
2441 | 98.33963
2440 | 98.34242
2439 | 98.34562
2438 | 98.34938
2437 | 98.35385
2436 | 98.35953
2435 | 98.36619
2434 | 98.37217
2433 | 98.37602
2432 | 98.37877
2431 | 98.38273
2430 | 98.38849
2429 | 98.39477
2428 | 98.40099
2427 | 98.40799
2426 | 98.41568
2425 | 98.42226
2424 | 98.42674
2423 | 98.43075
2422 | 98.43651
2421 | 98.44431
2420 | 98.45292
2419 | 98.46138
2418 | 98.46912
2417 | 98.4754
2416 | 98.48003
2415 | 98.48427
2414 | 98.48987
2413 | 98.49742
2412 | 98.50595
2411 | 98.51383
2410 | 98.51954
2409 | 98.52276
2408 | 98.52546
2407 | 98.53097
2406 | 98.54074
2405 | 98.55251
2404 | 98.56288
2403 | 98.5711
2402 | 98.57905
2401 | 98.58807
2400 | 98.59742
2399 | 98.60632
2398 | 98.61567
2397 | 98.62664
2396 | 98.63837
2395 | 98.64848
2394 | 98.65596
2393 | 98.66262
2392 | 98.6711
2391 | 98.68213
2390 | 98.69432
2389 | 98.70622
2388 | 98.71778
2387 | 98.72935
2386 | 98.74038
2385 | 98.75029
2384 | 98.76019
2383 | 98.77293
2382 | 98.79077
2381 | 98.81354
2380 | 98.83917
2379 | 98.86485
2378 | 98.88868
2377 | 98.9107
2376 | 98.9309
2375 | 98.94843
2374 | 98.9606
2373 | 98.96674
2372 | 98.97039
2371 | 98.97591
2370 | 98.98369
2369 | 98.99405
2368 | 99.00907
2367 | 99.02646
2366 | 99.0399
2365 | 99.05342
2364 | 99.07153
2363 | 99.08911
2362 | 99.1056
2361 | 99.11759
2360 | 99.12631
2359 | 99.13624
2358 | 99.13876
2357 | 99.14053
2356 | 99.14257
2355 | 99.14713
2354 | 99.15907
2353 | 99.20345
2352 | 99.31119
2351 | 99.4394
2350 | 99.50906
2349 | 99.4721
2348 | 99.35516
2347 | 99.24501
2346 | 99.18353
2345 | 99.17498
2344 | 99.17527
2343 | 99.16607
2342 | 99.15733
2341 | 99.15224
2340 | 99.15652
2339 | 99.15996
2338 | 99.16549
2337 | 99.16786
2336 | 99.17444
2335 | 99.17466
2334 | 99.1724
2333 | 99.15545
2332 | 99.1457
2331 | 99.13222
2330 | 99.12846
2329 | 99.12486
2328 | 99.11722
2327 | 99.10233
2326 | 99.07262
2325 | 99.04033
2324 | 99.00767
2323 | 98.97833
2322 | 98.95357
2321 | 98.92738
2320 | 98.90685
2319 | 98.8829
2318 | 98.86432
2317 | 98.84134
2316 | 98.82418
2315 | 98.80357
2314 | 98.78592
2313 | 98.76091
2312 | 98.73531
2311 | 98.70589
2310 | 98.68081
2309 | 98.65768
2308 | 98.64098
2307 | 98.62703
2306 | 98.6172
2305 | 98.6061
2304 | 98.59608
2303 | 98.58402
2302 | 98.57393
2301 | 98.5618
2300 | 98.54956
2299 | 98.53449
2298 | 98.51987
2297 | 98.50491
2296 | 98.49087
2295 | 98.47683
2294 | 98.46206
2293 | 98.44589
2292 | 98.42774
2291 | 98.40866
2290 | 98.38826
2289 | 98.36657
2288 | 98.34261
2287 | 98.31761
2286 | 98.29271
2285 | 98.26941
2284 | 98.24731
2283 | 98.22562
2282 | 98.20311
2281 | 98.17907
2280 | 98.15396
2279 | 98.12918
2278 | 98.10709
2277 | 98.0881
2276 | 98.07139
2275 | 98.05472
2274 | 98.0372
2273 | 98.01976
2272 | 98.00434
2271 | 97.99135
2270 | 97.97841
2269 | 97.9622
2268 | 97.94209
2267 | 97.9206
2266 | 97.90095
2265 | 97.88389
2264 | 97.86786
2263 | 97.85213
2262 | 97.83662
2261 | 97.82145
2260 | 97.80512
2259 | 97.78643
2258 | 97.76596
2257 | 97.74555
2256 | 97.7276
2255 | 97.71341
2254 | 97.70369
2253 | 97.69707
2252 | 97.69125
2251 | 97.68403
2250 | 97.67471
2249 | 97.66337
2248 | 97.64987
2247 | 97.63515
2246 | 97.62151
2245 | 97.61091
2244 | 97.60195
2243 | 97.59032
2242 | 97.57282
2241 | 97.55094
2240 | 97.52999
2239 | 97.51468
2238 | 97.50523
2237 | 97.49743
2236 | 97.48643
2235 | 97.47135
2234 | 97.456
2233 | 97.4448
2232 | 97.43831
2231 | 97.43334
2230 | 97.42672
2229 | 97.4176
2228 | 97.40664
2227 | 97.39474
2226 | 97.38312
2225 | 97.37294
2224 | 97.36395
2223 | 97.35428
2222 | 97.34282
2221 | 97.3308
2220 | 97.32026
2219 | 97.31132
2218 | 97.30207
2217 | 97.2912
2216 | 97.27948
2215 | 97.26844
2214 | 97.25844
2213 | 97.24891
2212 | 97.24017
2211 | 97.23352
2210 | 97.22863
2209 | 97.22168
2208 | 97.20846
2207 | 97.18973
2206 | 97.17166
2205 | 97.15954
2204 | 97.15247
2203 | 97.14563
2202 | 97.1366
2201 | 97.12713
2200 | 97.11947
2199 | 97.11364
2198 | 97.10842
2197 | 97.10294
2196 | 97.0965
2195 | 97.08865
2194 | 97.0799
2193 | 97.07086
2192 | 97.06052
2191 | 97.04689
2190 | 97.02998
2189 | 97.01261
2188 | 96.99739
2187 | 96.98392
2186 | 96.96962
2185 | 96.95227
2184 | 96.93185
2183 | 96.91132
2182 | 96.89564
2181 | 96.88809
2180 | 96.88693
2179 | 96.88746
2178 | 96.88692
2177 | 96.88555
2176 | 96.88343
2175 | 96.87993
2174 | 96.87671
2173 | 96.87723
2172 | 96.88083
2171 | 96.8802
2170 | 96.86817
2169 | 96.84544
2168 | 96.81845
2167 | 96.79037
2166 | 96.7575
2165 | 96.71501
2164 | 96.663
2163 | 96.60612
2162 | 96.5502
2161 | 96.50246
2160 | 96.47352
2159 | 96.47533
2158 | 96.51355
2157 | 96.58118
2156 | 96.66148
2155 | 96.7386
2154 | 96.80481
2153 | 96.85946
2152 | 96.90512
2151 | 96.94568
2150 | 96.98522
2149 | 97.02604
2148 | 97.06759
2147 | 97.10835
2146 | 97.14838
2145 | 97.18938
2144 | 97.23257
2143 | 97.27714
2142 | 97.32055
2141 | 97.36025
2140 | 97.39557
2139 | 97.42825
2138 | 97.46108
2137 | 97.49649
2136 | 97.53649
2135 | 97.5828
2134 | 97.63562
2133 | 97.69272
2132 | 97.75044
2131 | 97.80542
2130 | 97.85489
2129 | 97.89708
2128 | 97.93273
2127 | 97.96516
2126 | 97.99679
2125 | 98.02627
2124 | 98.05031
2123 | 98.06795
2122 | 98.08153
2121 | 98.09371
2120 | 98.10492
2119 | 98.11386
2118 | 98.11955
2117 | 98.12284
2116 | 98.12594
2115 | 98.13028
2114 | 98.13475
2113 | 98.13696
2112 | 98.13622
2111 | 98.13409
2110 | 98.13177
2109 | 98.12882
2108 | 98.12555
2107 | 98.12446
2106 | 98.1273
2105 | 98.13203
2104 | 98.13483
2103 | 98.13449
2102 | 98.1329
2101 | 98.13194
2100 | 98.13219
2099 | 98.13421
2098 | 98.13897
2097 | 98.14661
2096 | 98.15634
2095 | 98.16795
2094 | 98.18148
2093 | 98.19551
2092 | 98.20751
2091 | 98.21638
2090 | 98.223
2089 | 98.2279
2088 | 98.23005
2087 | 98.22859
2086 | 98.22463
2085 | 98.22009
2084 | 98.21567
2083 | 98.21053
2082 | 98.20358
2081 | 98.1945
2080 | 98.18362
2079 | 98.17089
2078 | 98.1557
2077 | 98.13801
2076 | 98.11973
2075 | 98.10379
2074 | 98.09137
2073 | 98.08114
2072 | 98.07146
2071 | 98.0619
2070 | 98.05151
2069 | 98.03782
2068 | 98.02007
2067 | 98.00204
2066 | 97.98898
2065 | 97.98175
2064 | 97.97652
2063 | 97.97012
2062 | 97.96254
2061 | 97.95397
2060 | 97.943
2059 | 97.92932
2058 | 97.91522
2057 | 97.90236
2056 | 97.88906
2055 | 97.87234
2054 | 97.85041
2053 | 97.82138
2052 | 97.78231
2051 | 97.73251
2050 | 97.67723
2049 | 97.62565
2048 | 97.58426
2047 | 97.55327
2046 | 97.52919
2045 | 97.50843
2044 | 97.48812
2043 | 97.46644
2042 | 97.44325
2041 | 97.41901
2040 | 97.39295
2039 | 97.36411
2038 | 97.33369
2037 | 97.30435
2036 | 97.27774
2035 | 97.255
2034 | 97.23881
2033 | 97.2313
2032 | 97.22985
2031 | 97.22914
2030 | 97.22769
2029 | 97.22913
2028 | 97.23597
2027 | 97.24567
2026 | 97.2538
2025 | 97.25882
2024 | 97.26227
2023 | 97.26649
2022 | 97.27322
2021 | 97.28318
2020 | 97.2956
2019 | 97.30883
2018 | 97.32131
2017 | 97.33178
2016 | 97.33948
2015 | 97.34584
2014 | 97.35463
2013 | 97.36787
2012 | 97.3824
2011 | 97.39294
2010 | 97.39835
2009 | 97.40297
2008 | 97.4122
2007 | 97.4297
2006 | 97.45757
2005 | 97.49543
2004 | 97.53801
2003 | 97.57755
2002 | 97.61001
2001 | 97.63671
2000 | 97.66046
1999 | 97.68121
1998 | 97.69698
1997 | 97.70745
1996 | 97.71567
1995 | 97.72535
1994 | 97.73688
1993 | 97.74653
1992 | 97.74994
1991 | 97.74627
1990 | 97.73814
1989 | 97.72791
1988 | 97.7164
1987 | 97.70427
1986 | 97.69232
1985 | 97.68016
1984 | 97.66514
1983 | 97.64276
1982 | 97.60849
1981 | 97.56095
1980 | 97.50583
1979 | 97.45553
1978 | 97.42301
1977 | 97.41405
1976 | 97.42547
1975 | 97.44933
1974 | 97.47729
1973 | 97.50341
1972 | 97.52666
1971 | 97.55057
1970 | 97.57798
1969 | 97.60725
1968 | 97.63501
1967 | 97.66098
1966 | 97.68742
1965 | 97.71439
1964 | 97.73909
1963 | 97.76094
1962 | 97.78417
1961 | 97.81513
1960 | 97.85738
1959 | 97.90816
1958 | 97.9591
1957 | 98.00243
1956 | 98.03758
1955 | 98.0698
1954 | 98.10215
1953 | 98.13281
1952 | 98.15997
1951 | 98.18578
1950 | 98.21325
1949 | 98.24237
1948 | 98.27149
1947 | 98.30028
1946 | 98.3297
1945 | 98.36093
1944 | 98.39504
1943 | 98.43028
1942 | 98.45964
1941 | 98.477
1940 | 98.48587
1939 | 98.4976
1938 | 98.51972
1937 | 98.54935
1936 | 98.57941
1935 | 98.60716
1934 | 98.63315
1933 | 98.65705
1932 | 98.67888
1931 | 98.70182
1930 | 98.72856
1929 | 98.75613
1928 | 98.77912
1927 | 98.79683
1926 | 98.81532
1925 | 98.83956
1924 | 98.86861
1923 | 98.89634
1922 | 98.91685
1921 | 98.92909
1920 | 98.93731
1919 | 98.94833
1918 | 98.96511
1917 | 98.98248
1916 | 98.99426
1915 | 99.00183
1914 | 99.01202
1913 | 99.0282
1912 | 99.04706
1911 | 99.06437
1910 | 99.07933
1909 | 99.09197
1908 | 99.1013
1907 | 99.10771
1906 | 99.115
1905 | 99.12503
1904 | 99.13591
1903 | 99.14629
1902 | 99.1578
1901 | 99.17097
1900 | 99.18355
1899 | 99.19446
1898 | 99.20633
1897 | 99.22095
1896 | 99.23603
1895 | 99.24801
1894 | 99.25709
1893 | 99.26635
1892 | 99.27812
1891 | 99.29353
1890 | 99.31099
1889 | 99.325
1888 | 99.33175
1887 | 99.33445
1886 | 99.33971
1885 | 99.34999
1884 | 99.36189
1883 | 99.3724
1882 | 99.38257
1881 | 99.39331
1880 | 99.40289
1879 | 99.41043
1878 | 99.41799
1877 | 99.4272
1876 | 99.43678
1875 | 99.44566
1874 | 99.45454
1873 | 99.46297
1872 | 99.46945
1871 | 99.47666
1870 | 99.49185
1869 | 99.51611
1868 | 99.53765
1867 | 99.5458
1866 | 99.54373
1865 | 99.54025
1864 | 99.53993
1863 | 99.54334
1862 | 99.55013
1861 | 99.55917
1860 | 99.56805
1859 | 99.57545
1858 | 99.58318
1857 | 99.59254
1856 | 99.60114
1855 | 99.60735
1854 | 99.61325
1853 | 99.61995
1852 | 99.62622
1851 | 99.63118
1850 | 99.63799
1849 | 99.64867
1848 | 99.65918
1847 | 99.6645
1846 | 99.66745
1845 | 99.67747
1844 | 99.69692
1843 | 99.71563
1842 | 99.72396
1841 | 99.72186
1840 | 99.71821
1839 | 99.72246
1838 | 99.73545
1837 | 99.74882
1836 | 99.7561
1835 | 99.75882
1834 | 99.76034
1833 | 99.7612
1832 | 99.76543
1831 | 99.78078
1830 | 99.80604
1829 | 99.82589
1828 | 99.83072
1827 | 99.82604
1826 | 99.82376
1825 | 99.83024
1824 | 99.83999
1823 | 99.84461
1822 | 99.84305
1821 | 99.8413
1820 | 99.84493
1819 | 99.85373
1818 | 99.86554
1817 | 99.87972
1816 | 99.89486
1815 | 99.90692
1814 | 99.91367
1813 | 99.91923
1812 | 99.92882
1811 | 99.94095
1810 | 99.95007
1809 | 99.95543
1808 | 99.95917
1807 | 99.96124
1806 | 99.96193
1805 | 99.96322
1804 | 99.96612
1803 | 99.97006
1802 | 99.97386
1801 | 99.97801
1800 | 99.98099
1799 | 99.98009
1798 | 99.97697
1797 | 99.97578
1796 | 99.97529
1795 | 99.97105
1794 | 99.96473
1793 | 99.96752
1792 | 99.9847
1791 | 100.0039
1790 | 100.0118
1789 | 100.0075
1788 | 99.99694
1787 | 99.98723
1786 | 99.98403
1785 | 99.98836
1784 | 99.99507
1783 | 99.999
1782 | 99.99913
1781 | 99.9992
1780 | 99.99953
1779 | 99.99778
1778 | 99.99439
1777 | 99.99239
1776 | 99.9929
1775 | 99.99253
1774 | 99.98952
1773 | 99.99008
1772 | 99.99858
1771 | 100.006
1770 | 100.0008
1769 | 99.9841
1768 | 99.96967
1767 | 99.96678
1766 | 99.96723
1765 | 99.95949
1764 | 99.94526
1763 | 99.93705
1762 | 99.93874
1761 | 99.94077
1760 | 99.9356
1759 | 99.9251
1758 | 99.91294
1757 | 99.90161
1756 | 99.89268
1755 | 99.88436
1754 | 99.86988
1753 | 99.847
1752 | 99.82762
1751 | 99.82703
1750 | 99.84122
1749 | 99.84844
1748 | 99.84166
1747 | 99.83167
1746 | 99.82399
1745 | 99.81527
1744 | 99.80489
1743 | 99.79617
1742 | 99.78607
1741 | 99.77004
1740 | 99.75544
1739 | 99.7534
1738 | 99.75479
1737 | 99.74019
1736 | 99.70854
1735 | 99.687
1734 | 99.70004
1733 | 99.72609
1732 | 99.7328
1731 | 99.71936
1730 | 99.70219
1729 | 99.68778
1728 | 99.67476
1727 | 99.66403
1726 | 99.65593
1725 | 99.64749
1724 | 99.63616
1723 | 99.62645
1722 | 99.62097
1721 | 99.61434
1720 | 99.60428
1719 | 99.59925
1718 | 99.60369
1717 | 99.60707
1716 | 99.59973
1715 | 99.57999
1714 | 99.55754
1713 | 99.53955
1712 | 99.52228
1711 | 99.50316
1710 | 99.4842
1709 | 99.46562
1708 | 99.44543
1707 | 99.42358
1706 | 99.40443
1705 | 99.38756
1704 | 99.36492
1703 | 99.32412
1702 | 99.25756
1701 | 99.18151
1700 | 99.13057
1699 | 99.10691
1698 | 99.08017
1697 | 99.02476
1696 | 98.93563
1695 | 98.82949
1694 | 98.72752
1693 | 98.62594
1692 | 98.51318
1691 | 98.38723
1690 | 98.24859
1689 | 98.10363
1688 | 97.97016
1687 | 97.85808
1686 | 97.7565
1685 | 97.6471
1684 | 97.52853
1683 | 97.4436
1682 | 97.42271
1681 | 97.43798
1680 | 97.46824
1679 | 97.50877
1678 | 97.55083
1677 | 97.583
1676 | 97.60386
1675 | 97.62377
1674 | 97.64656
1673 | 97.66358
1672 | 97.6647
1671 | 97.65054
1670 | 97.62518
1669 | 97.59021
1668 | 97.5554
1667 | 97.53205
1666 | 97.51594
1665 | 97.49471
1664 | 97.46019
1663 | 97.41501
1662 | 97.36831
1661 | 97.32846
1660 | 97.2946
1659 | 97.26682
1658 | 97.25147
1657 | 97.25187
1656 | 97.26196
1655 | 97.26806
1654 | 97.25369
1653 | 97.18643
1652 | 97.11153
1651 | 97.09169
1650 | 97.09276
1649 | 97.09045
1648 | 97.0755
1647 | 97.03814
1646 | 96.99109
1645 | 96.96287
1644 | 96.95195
1643 | 96.94396
1642 | 96.93368
1641 | 96.92239
1640 | 96.91244
1639 | 96.9054
1638 | 96.89757
1637 | 96.87134
1636 | 96.80347
1635 | 96.70584
1634 | 96.62891
1633 | 96.5738
1632 | 96.5097
1631 | 96.42288
1630 | 96.30962
1629 | 96.15912
1628 | 95.9631
1627 | 95.74042
1626 | 95.51781
1625 | 95.28859
1624 | 95.02674
1623 | 94.75213
1622 | 94.54527
1621 | 94.45536
1620 | 94.46111
1619 | 94.53706
1618 | 94.68997
1617 | 94.92784
1616 | 95.20767
1615 | 95.46993
1614 | 95.7006
1613 | 95.91073
1612 | 96.1068
1611 | 96.28956
1610 | 96.45924
1609 | 96.61221
1608 | 96.74049
1607 | 96.8441
1606 | 96.93224
1605 | 97.01184
1604 | 97.08172
1603 | 97.14047
1602 | 97.1919
1601 | 97.23837
1600 | 97.27782
1599 | 97.31059
1598 | 97.34133
1597 | 97.37221
1596 | 97.40041
1595 | 97.42561
1594 | 97.45408
1593 | 97.48984
1592 | 97.52951
1591 | 97.57081
1590 | 97.6173
1589 | 97.6699
1588 | 97.72281
1587 | 97.77277
1586 | 97.82319
1585 | 97.87493
1584 | 97.9244
1583 | 97.96958
1582 | 98.01522
1581 | 98.06495
1580 | 98.11593
1579 | 98.16416
1578 | 98.21016
1577 | 98.2534
1576 | 98.28598
1575 | 98.30813
1574 | 98.32821
1573 | 98.34443
1572 | 98.35394
1571 | 98.3595
1570 | 98.36661
1569 | 98.37238
1568 | 98.37504
1567 | 98.37693
1566 | 98.37946
1565 | 98.38401
1564 | 98.39428
1563 | 98.41165
1562 | 98.43065
1561 | 98.44004
1560 | 98.43989
1559 | 98.42816
1558 | 98.40681
1557 | 98.41121
1556 | 98.42019
1555 | 98.42049
1554 | 98.42071
1553 | 98.42793
1552 | 98.44006
1551 | 98.4521
1550 | 98.46469
1549 | 98.47772
1548 | 98.49045
1547 | 98.50215
1546 | 98.51658
1545 | 98.54026
1544 | 98.57126
1543 | 98.60008
1542 | 98.62604
1541 | 98.66092
1540 | 98.70429
1539 | 98.74154
1538 | 98.77338
1537 | 98.79422
1536 | 98.8021
1535 | 98.80762
1534 | 98.82362
1533 | 98.8511
1532 | 98.87806
1531 | 98.89491
1530 | 98.90391
1529 | 98.91322
1528 | 98.92592
1527 | 98.93716
1526 | 98.94314
1525 | 98.94837
1524 | 98.95442
1523 | 98.95416
1522 | 98.94334
1521 | 98.92772
1520 | 98.91646
1519 | 98.90331
1518 | 98.87775
1517 | 98.84201
1516 | 98.80574
1515 | 98.77627
1514 | 98.7501
1513 | 98.72584
1512 | 98.71057
1511 | 98.70714
1510 | 98.70652
1509 | 98.70339
1508 | 98.70412
1507 | 98.70832
1506 | 98.70151
1505 | 98.70666
1504 | 98.72722
1503 | 98.74652
1502 | 98.76383
1501 | 98.78618
1500 | 98.81966
1499 | 98.86249
1498 | 98.90561
1497 | 98.94849
1496 | 98.9997
1495 | 99.05489
1494 | 99.09803
1493 | 99.12474
1492 | 99.14539
1491 | 99.17351
1490 | 99.20882
1489 | 99.24106
1488 | 99.26395
1487 | 99.27411
1486 | 99.27561
1485 | 99.27371
1484 | 99.26972
1483 | 99.26173
1482 | 99.24835
1481 | 99.22998
1480 | 99.20871
1479 | 99.18381
1478 | 99.15335
1477 | 99.11807
1476 | 99.07819
1475 | 99.02692
1474 | 98.95372
1473 | 98.8606
1472 | 98.76876
1471 | 98.69677
1470 | 98.63958
1469 | 98.58668
1468 | 98.53581
1467 | 98.4855
1466 | 98.42907
1465 | 98.36725
1464 | 98.31509
1463 | 98.28468
1462 | 98.27192
1461 | 98.26904
1460 | 98.27343
1459 | 98.27806
1458 | 98.26535
1457 | 98.22645
1456 | 98.19634
1455 | 98.19759
1454 | 98.20733
1453 | 98.21463
1452 | 98.22613
1451 | 98.24453
1450 | 98.26336
1449 | 98.27835
1448 | 98.29281
1447 | 98.30895
1446 | 98.3215
1445 | 98.32952
1444 | 98.33546
1443 | 98.33945
1442 | 98.34019
1441 | 98.33867
1440 | 98.33673
1439 | 98.33037
1438 | 98.30968
1437 | 98.27031
1436 | 98.22575
1435 | 98.19223
1434 | 98.16284
1433 | 98.12594
1432 | 98.08155
1431 | 98.03468
1430 | 97.9853
1429 | 97.93351
1428 | 97.88922
1427 | 97.86069
1426 | 97.84068
1425 | 97.81933
1424 | 97.79997
1423 | 97.79529
1422 | 97.80554
1421 | 97.81964
1420 | 97.83494
1419 | 97.85661
1418 | 97.88077
1417 | 97.90529
1416 | 97.93668
1415 | 97.97722
1414 | 98.02089
1413 | 98.06123
1412 | 98.09869
1411 | 98.13634
1410 | 98.1714
1409 | 98.1999
1408 | 98.22446
1407 | 98.24947
1406 | 98.2727
1405 | 98.29045
1404 | 98.30659
1403 | 98.3274
1402 | 98.34967
1401 | 98.36726
1400 | 98.38111
1399 | 98.39637
1398 | 98.41365
1397 | 98.42942
1396 | 98.44326
1395 | 98.45676
1394 | 98.46674
1393 | 98.46951
1392 | 98.46865
1391 | 98.46807
1390 | 98.46622
1389 | 98.45862
1388 | 98.44288
1387 | 98.42149
1386 | 98.39844
1385 | 98.37462
1384 | 98.34828
1383 | 98.31839
1382 | 98.28576
1381 | 98.25179
1380 | 98.21812
1379 | 98.18736
1378 | 98.16252
1377 | 98.14334
1376 | 98.12605
1375 | 98.10683
1374 | 98.08476
1373 | 98.06331
1372 | 98.04777
1371 | 98.04084
1370 | 98.0421
1369 | 98.04861
1368 | 98.0578
1367 | 98.07036
1366 | 98.08761
1365 | 98.10864
1364 | 98.1305
1363 | 98.14969
1362 | 98.16647
1361 | 98.1849
1360 | 98.20682
1359 | 98.23049
1358 | 98.25378
1357 | 98.27527
1356 | 98.29414
1355 | 98.3101
1354 | 98.32328
1353 | 98.33424
1352 | 98.34237
1351 | 98.34598
1350 | 98.34483
1349 | 98.33901
1348 | 98.3275
1347 | 98.30927
1346 | 98.28473
1345 | 98.2554
1344 | 98.22287
1343 | 98.18803
1342 | 98.15069
1341 | 98.10953
1340 | 98.06378
1339 | 98.01605
1338 | 97.97104
1337 | 97.93105
1336 | 97.89595
1335 | 97.86551
1334 | 97.83982
1333 | 97.81814
1332 | 97.79889
1331 | 97.78085
1330 | 97.7635
1329 | 97.74583
1328 | 97.72618
1327 | 97.70354
1326 | 97.67792
1325 | 97.64864
1324 | 97.61603
1323 | 97.58334
1322 | 97.55441
1321 | 97.5306
1320 | 97.51228
1319 | 97.50189
1318 | 97.50312
1317 | 97.51753
1316 | 97.54392
1315 | 97.58036
1314 | 97.62506
1313 | 97.67649
1312 | 97.73379
1311 | 97.79653
1310 | 97.86346
1309 | 97.93239
1308 | 98.00146
1307 | 98.06968
1306 | 98.13659
1305 | 98.20118
1304 | 98.26264
1303 | 98.32073
1302 | 98.37513
1301 | 98.42516
1300 | 98.47047
1299 | 98.51086
1298 | 98.54579
1297 | 98.57493
1296 | 98.59902
1295 | 98.61939
1294 | 98.6363
1293 | 98.64906
1292 | 98.65771
1291 | 98.66345
1290 | 98.66719
1289 | 98.66858
1288 | 98.66676
1287 | 98.66121
1286 | 98.65165
1285 | 98.63814
1284 | 98.62181
1283 | 98.60452
1282 | 98.58747
1281 | 98.57081
1280 | 98.55445
1279 | 98.53864
1278 | 98.52303
1277 | 98.50638
1276 | 98.48787
1275 | 98.46837
1274 | 98.44972
1273 | 98.43346
1272 | 98.42061
1271 | 98.41184
1270 | 98.40689
1269 | 98.40443
1268 | 98.40325
1267 | 98.40287
1266 | 98.40236
1265 | 98.40012
1264 | 98.39575
1263 | 98.39063
1262 | 98.38605
1261 | 98.38176
1260 | 98.37673
1259 | 98.37077
1258 | 98.36422
1257 | 98.3572
1256 | 98.34956
1255 | 98.34072
1254 | 98.32937
1253 | 98.31439
1252 | 98.29628
1251 | 98.27665
1250 | 98.25598
1249 | 98.23344
1248 | 98.2092
1247 | 98.18557
1246 | 98.16452
1245 | 98.14618
1244 | 98.13033
1243 | 98.11747
1242 | 98.10737
1241 | 98.09826
1240 | 98.08851
1239 | 98.07803
1238 | 98.06734
1237 | 98.05663
1236 | 98.04646
1235 | 98.03775
1234 | 98.03073
1233 | 98.02494
1232 | 98.02078
1231 | 98.01955
1230 | 98.02149
1229 | 98.02537
1228 | 98.03036
1227 | 98.03652
1226 | 98.04349
1225 | 98.05056
1224 | 98.0584
1223 | 98.06852
1222 | 98.08078
1221 | 98.09309
1220 | 98.10401
1219 | 98.11379
1218 | 98.12239
1217 | 98.12869
1216 | 98.13214
1215 | 98.13315
1214 | 98.13122
1213 | 98.12437
1212 | 98.11125
1211 | 98.092
1210 | 98.06706
1209 | 98.03734
1208 | 98.0061
1207 | 97.97837
1206 | 97.95714
1205 | 97.94179
1204 | 97.93061
1203 | 97.92277
1202 | 97.91708
1201 | 97.91134
1200 | 97.90386
1199 | 97.89383
1198 | 97.87939
1197 | 97.85726
1196 | 97.82518
1195 | 97.78266
1194 | 97.72888
1193 | 97.66191
1192 | 97.58073
1191 | 97.48594
1190 | 97.37763
1189 | 97.25466
1188 | 97.11697
1187 | 96.96621
1186 | 96.80267
1185 | 96.62383
1184 | 96.42742
1183 | 96.21368
1182 | 95.98314
1181 | 95.73473
1180 | 95.46822
1179 | 95.18613
1178 | 94.8901
1177 | 94.57803
1176 | 94.24753
1175 | 93.89957
1174 | 93.53593
1173 | 93.15614
1172 | 92.76067
1171 | 92.35426
1170 | 91.94204
1169 | 91.52604
1168 | 91.10949
1167 | 90.70013
1166 | 90.30478
1165 | 89.92516
1164 | 89.56324
1163 | 89.22405
1162 | 88.90811
1161 | 88.60774
1160 | 88.31638
1159 | 88.03437
1158 | 87.76061
1157 | 87.4874
1156 | 87.20954
1155 | 86.92971
1154 | 86.64884
1153 | 86.36077
1152 | 86.06266
1151 | 85.7606
1150 | 85.45811
1149 | 85.14971
1148 | 84.83308
1147 | 84.51616
1146 | 84.20483
1145 | 83.89541
1144 | 83.5871
1143 | 83.28907
1142 | 83.0062
1141 | 82.73109
1140 | 82.45918
1139 | 82.1983
1138 | 81.95371
1137 | 81.7175
1136 | 81.48305
1135 | 81.25589
1134 | 81.03999
1133 | 80.82779
1132 | 80.61414
1131 | 80.40563
1130 | 80.20579
1129 | 80.00643
1128 | 79.80406
1127 | 79.60966
1126 | 79.4316
1125 | 79.26437
1124 | 79.10453
1123 | 78.96086
1122 | 78.83697
1121 | 78.72022
1120 | 78.59936
1119 | 78.47738
1118 | 78.35657
1117 | 78.22869
1116 | 78.09197
1115 | 77.9616
1114 | 77.8519
1113 | 77.76437
1112 | 77.7029
1111 | 77.6822
1110 | 77.70944
1109 | 77.77494
1108 | 77.8717
1107 | 78.00568
1106 | 78.17752
1105 | 78.37381
1104 | 78.58649
1103 | 78.82198
1102 | 79.08182
1101 | 79.35246
1100 | 79.62496
1099 | 79.90396
1098 | 80.19207
1097 | 80.48007
1096 | 80.76228
1095 | 81.04514
1094 | 81.33203
1093 | 81.6153
1092 | 81.89064
1091 | 82.16434
1090 | 82.43904
1089 | 82.70647
1088 | 82.96101
1087 | 83.2067
1086 | 83.44448
1085 | 83.66569
1084 | 83.86455
1083 | 84.04447
1082 | 84.2071
1081 | 84.34749
1080 | 84.46613
1079 | 84.57368
1078 | 84.67789
1077 | 84.77654
1076 | 84.8682
1075 | 84.95774
1074 | 85.04536
1073 | 85.12152
1072 | 85.17859
1071 | 85.21727
1070 | 85.23677
1069 | 85.2296
1068 | 85.19159
1067 | 85.12684
1066 | 85.0383
1065 | 84.92434
1064 | 84.79074
1063 | 84.65531
1062 | 84.53428
1061 | 84.43311
1060 | 84.35504
1059 | 84.30622
1058 | 84.28613
1057 | 84.28488
1056 | 84.29686
1055 | 84.32653
1054 | 84.37552
1053 | 84.4356
1052 | 84.50046
1051 | 84.57299
1050 | 84.65452
1049 | 84.73814
1048 | 84.81858
1047 | 84.89716
1046 | 84.97119
1045 | 85.02973
1044 | 85.06472
1043 | 85.07668
1042 | 85.06598
1041 | 85.02886
1040 | 84.9673
1039 | 84.89331
1038 | 84.81886
1037 | 84.7497
1036 | 84.69279
1035 | 84.65935
1034 | 84.65531
1033 | 84.67771
1032 | 84.72476
1031 | 84.80014
1030 | 84.90358
1029 | 85.02673
1028 | 85.16267
1027 | 85.31081
1026 | 85.46927
1025 | 85.6317
1024 | 85.79538
1023 | 85.96391
1022 | 86.1384
1021 | 86.31362
1020 | 86.4861
1019 | 86.65825
1018 | 86.83154
1017 | 87.00265
1016 | 87.16888
1015 | 87.33042
1014 | 87.48441
1013 | 87.62331
1012 | 87.74175
1011 | 87.83912
1010 | 87.91273
1009 | 87.95355
1008 | 87.9534
1007 | 87.91667
1006 | 87.86706
1005 | 87.84482
1004 | 87.89106
1003 | 88.023
1002 | 88.22063
1001 | 88.44296
1000 | 88.65855
999 | 88.85729
998 | 89.03869
997 | 89.20109
996 | 89.34384
995 | 89.46995
994 | 89.58138
993 | 89.67708
992 | 89.75808
991 | 89.82937
990 | 89.89476
989 | 89.95568
988 | 90.01727
987 | 90.09018
986 | 90.18401
985 | 90.3033
984 | 90.45106
983 | 90.62988
982 | 90.83649
981 | 91.06026
980 | 91.29005
979 | 91.51892
978 | 91.74148
977 | 91.95199
976 | 92.14768
975 | 92.32994
974 | 92.50008
973 | 92.65734
972 | 92.80221
971 | 92.93805
970 | 93.06763
969 | 93.19131
968 | 93.31017
967 | 93.42736
966 | 93.54494
965 | 93.66236
964 | 93.77925
963 | 93.89668
962 | 94.0145
961 | 94.1307
960 | 94.24487
959 | 94.35922
958 | 94.47516
957 | 94.59169
956 | 94.70806
955 | 94.82468
954 | 94.94073
953 | 95.05383
952 | 95.16334
951 | 95.27084
950 | 95.37641
949 | 95.47767
948 | 95.57333
947 | 95.66454
946 | 95.75149
945 | 95.83181
944 | 95.90408
943 | 95.97027
942 | 96.03316
941 | 96.09345
940 | 96.15055
939 | 96.20397
938 | 96.25258
937 | 96.29476
936 | 96.33062
935 | 96.36263
934 | 96.39302
933 | 96.42241
932 | 96.45106
931 | 96.47911
930 | 96.50521
929 | 96.52724
928 | 96.54533
927 | 96.56171
926 | 96.57723
925 | 96.59051
924 | 96.60119
923 | 96.61118
922 | 96.62189
921 | 96.63263
920 | 96.64248
919 | 96.65113
918 | 96.65701
917 | 96.65757
916 | 96.65266
915 | 96.6452
914 | 96.63745
913 | 96.62916
912 | 96.61978
911 | 96.60948
910 | 96.59676
909 | 96.57819
908 | 96.55215
907 | 96.5201
906 | 96.48292
905 | 96.43912
904 | 96.38857
903 | 96.33502
902 | 96.28317
901 | 96.23568
900 | 96.19506
899 | 96.1654
898 | 96.15021
897 | 96.15002
896 | 96.16398
895 | 96.19157
894 | 96.231
893 | 96.27844
892 | 96.3305
891 | 96.38561
890 | 96.44199
889 | 96.49676
888 | 96.54829
887 | 96.59714
886 | 96.64373
885 | 96.68714
884 | 96.72694
883 | 96.76343
882 | 96.79529
881 | 96.81984
880 | 96.83733
879 | 96.85198
878 | 96.86733
877 | 96.88276
876 | 96.89638
875 | 96.90914
874 | 96.92442
873 | 96.94488
872 | 96.97072
871 | 96.99933
870 | 97.02628
869 | 97.04827
868 | 97.06568
867 | 97.08047
866 | 97.09245
865 | 97.09982
864 | 97.10281
863 | 97.10347
862 | 97.10222
861 | 97.09792
860 | 97.09125
859 | 97.08483
858 | 97.0792
857 | 97.07228
856 | 97.0631
855 | 97.05325
854 | 97.04456
853 | 97.03828
852 | 97.03598
851 | 97.03734
850 | 97.03716
849 | 97.0291
848 | 97.01306
847 | 96.99469
846 | 96.97744
845 | 96.9597
844 | 96.94013
843 | 96.92029
842 | 96.90043
841 | 96.87778
840 | 96.85135
839 | 96.82436
838 | 96.80033
837 | 96.78022
836 | 96.76464
835 | 96.75438
834 | 96.74712
833 | 96.73814
832 | 96.72638
831 | 96.71579
830 | 96.70924
829 | 96.70531
828 | 96.70253
827 | 96.70177
826 | 96.70194
825 | 96.69875
824 | 96.69051
823 | 96.6807
822 | 96.67208
821 | 96.66322
820 | 96.65284
819 | 96.64211
818 | 96.63085
817 | 96.61673
816 | 96.60047
815 | 96.58671
814 | 96.57757
813 | 96.57011
812 | 96.56204
811 | 96.55486
810 | 96.5489
809 | 96.54092
808 | 96.5294
807 | 96.51709
806 | 96.50578
805 | 96.49323
804 | 96.47798
803 | 96.46219
802 | 96.44691
801 | 96.4299
800 | 96.41088
799 | 96.3936
798 | 96.37977
797 | 96.36604
796 | 96.34978
795 | 96.33275
794 | 96.31622
793 | 96.29773
792 | 96.27584
791 | 96.25289
790 | 96.2301
789 | 96.20492
788 | 96.17604
787 | 96.14603
786 | 96.11649
785 | 96.08569
784 | 96.05333
783 | 96.0226
782 | 95.99471
781 | 95.96692
780 | 95.93867
779 | 95.91398
778 | 95.89496
777 | 95.87837
776 | 95.86118
775 | 95.8441
774 | 95.82682
773 | 95.80596
772 | 95.7807
771 | 95.75469
770 | 95.72936
769 | 95.70161
768 | 95.67077
767 | 95.64101
766 | 95.61389
765 | 95.58524
764 | 95.55303
763 | 95.52118
762 | 95.49197
761 | 95.46196
760 | 95.42938
759 | 95.39847
758 | 95.37184
757 | 95.3456
756 | 95.31654
755 | 95.28699
754 | 95.25809
753 | 95.2257
752 | 95.18817
751 | 95.1508
750 | 95.11741
749 | 95.0844
748 | 95.04819
747 | 95.01114
746 | 94.97502
745 | 94.93655
744 | 94.89486
743 | 94.85571
742 | 94.82237
741 | 94.78991
740 | 94.75406
739 | 94.71786
738 | 94.68367
737 | 94.64676
736 | 94.60344
735 | 94.5577
734 | 94.51336
733 | 94.46694
732 | 94.41497
731 | 94.36065
730 | 94.30696
729 | 94.25106
728 | 94.19123
727 | 94.13128
726 | 94.07272
725 | 94.01125
724 | 93.94584
723 | 93.88114
722 | 93.81616
721 | 93.74308
720 | 93.66366
719 | 93.59329
718 | 93.53922
717 | 93.48932
716 | 93.43066
715 | 93.36543
714 | 93.301
713 | 93.23769
712 | 93.17607
711 | 93.12295
710 | 93.07883
709 | 93.03221
708 | 92.97716
707 | 92.92346
706 | 92.87871
705 | 92.83488
704 | 92.7843
703 | 92.73388
702 | 92.68961
701 | 92.64317
700 | 92.58854
699 | 92.5357
698 | 92.49291
697 | 92.45056
696 | 92.3984
695 | 92.34265
694 | 92.28901
693 | 92.22739
692 | 92.15145
691 | 92.07324
690 | 91.99902
689 | 91.91014
688 | 91.79041
687 | 91.65045
686 | 91.50004
685 | 91.32355
684 | 91.10772
683 | 90.8636
682 | 90.59275
681 | 90.26393
680 | 89.85145
679 | 89.36711
678 | 88.81937
677 | 88.1875
676 | 87.46672
675 | 86.67481
674 | 85.83285
673 | 84.97772
672 | 84.18601
671 | 83.51608
670 | 82.94377
669 | 82.39877
668 | 81.9167
667 | 81.77728
666 | 82.09681
665 | 82.68725
664 | 83.42326
663 | 84.25795
662 | 85.10321
661 | 85.86132
660 | 86.5009
659 | 87.03453
658 | 87.47077
657 | 87.81995
656 | 88.10338
655 | 88.32605
654 | 88.49018
653 | 88.61263
652 | 88.70668
651 | 88.76799
650 | 88.79492
649 | 88.80237
648 | 88.80046
647 | 88.78077
646 | 88.73574
645 | 88.6747
644 | 88.61161
643 | 88.55265
642 | 88.50025
641 | 88.45698
640 | 88.42266
639 | 88.39467
638 | 88.37277
637 | 88.35809
636 | 88.34787
635 | 88.33655
634 | 88.32233
633 | 88.30767
632 | 88.29335
631 | 88.27654
630 | 88.25752
629 | 88.24797
628 | 88.27154
627 | 88.35355
626 | 88.50256
625 | 88.70475
624 | 88.93329
623 | 89.15911
622 | 89.38002
621 | 89.63782
620 | 89.96157
619 | 90.30024
618 | 90.56364
617 | 90.72297
616 | 90.80874
615 | 90.84442
614 | 90.84107
613 | 90.81971
612 | 90.78872
611 | 90.73216
610 | 90.65759
609 | 90.60806
608 | 90.59564
607 | 90.58061
606 | 90.54812
605 | 90.54577
604 | 90.60383
603 | 90.70009
602 | 90.8453
601 | 91.10858
600 | 91.49448

## Sample Details
Setting | Value
Filesname | 8.2.35 12
Creation Date
Analyst | mas-storage
X-Axis Units | cm-1
X-Axis start value | 4000
X-Axis end value | 600
Data interval | -1
Number of points | 3401
Y-Axis Units | %T
Description | 6Sample 3296 By mas-storage Date Thursday, June 16 2022

## Instrument Details
Setting | Value
Instrument Model | Frontier FT-IR
Instrument Serial Number | 91175
Software Revision | CPU32 Main 00.09.9908 05-May-2009 15:52:12
Number of Scans | 32
Resolution | 4
Detector
Source | MIR
Beam Splitter | OptKBr
Apodization | Strong
Spectrum Type | Spectrum
Beam Type | Ratio
Phase Correction | Magnitude
Scan Speed | 1
IGram Type | Double
Scan Driection | Combined
Zero Crossing | 0
JStop | 8.94
IR-Laser Wavenumber | 15798.001999451375
Manufacturer | PIKE Technologies Inc.
Part Number | L1200385
Serial Number | 19250
Description | Miracle Accessory
Default Scan Range | 4000 450
Accessory Type | Miracle ATR
Temperature / °C
Slide Holder Option

## Quality Checks
Setting | Value
Water Vapor | Passed
Carbon Dioxide | Passed
Baseline Low | Passed
Baseline High | Passed
Baseline Slope | Passed
Strong Bands | Passed
Weak Bands | Warning
High Noise | Passed
Fringes | Warning
Vignetting | Passed
Blocked Beam | Passed
Negative Bands | Passed
Zero Transmission | Passed
Stray Light | Passed
Window Cuttoff | Passed