## Data
Wavelength / cm-1 | Transmittance / % | Wavelength / cm-1 |  | Wavelength / cm-1 |  | Wavelength / cm-1 |  | Wavelength / cm-1 |  | Wavelength / cm-1 |  | Wavelength / cm-1
4000 | 99.09629 |  | Baseline @ 1105 |  | Baseline @ 1735 |  | Baseline @ 2900 |  | Peak @ 1105 |  | Peak @ 1735 |  | Peak @ 2900
3999 | 99.09372 | 850 | 94.84401 | 1525 | 99.17042 | 2670 | 100.1113 | 1105 | 77.46336 | 1735 | 100.3249 | 2900 | 97.68714
3998 | 99.09366 | 1210 | 95.94621 | 1780 | 101.4256 | 3000 | 98.81496 | 1105 | 95.62474 | 1735 | 101.0276 | 2900 | 99.20778
3997 | 99.09653
3996 | 99.1008
3995 | 99.10443
3994 | 99.10696
3993 | 99.10958
3992 | 99.11298
3991 | 99.11639
3990 | 99.11879
3989 | 99.12019
3988 | 99.12102
3987 | 99.12138
3986 | 99.12154
3985 | 99.1224
3984 | 99.12447
3983 | 99.1269
3982 | 99.12814
3981 | 99.12746
3980 | 99.12534
3979 | 99.12306
3978 | 99.12201
3977 | 99.1231 |  |  | Baseline range |  |  | Transmittance |  |  |  | Equation of base line |  |  | Transmittance at peak value wavelength | Peak Intensity |  | Ratio
3976 | 99.12609 |  | Peak value
3975 | 99.12971 |  | Wavelength
3974 | 99.13269 |  | x1 | x2 | x3 |  | y1 | y2 | y3 |  | m | c
3973 | 99.13452 | [15 empty] | flexural
3972 | 99.13518 |  | 1105 | 850 | 1210 |  | 77.46336 | 94.84401 | 95.94621 |  | 0.003061656 | 92.24161 |  | 95.62474 | 18.16138 | R1 | 0.03869173
3971 | 99.13491 |  | 1735 | 1525 | 1780 |  | 100.3249 | 99.17042 | 101.4256 |  | 0.008843862 | 85.68353 |  | 101.0276 | 0.7026951 | R2 | 0.4621029
3970 | 99.13448 |  | 2900 | 2670 | 3000 |  | 97.68714 | 100.1113 | 98.81496 |  | -0.003928222 | 110.5996 |  | 99.20778 | 1.520647
3969 | 99.13528
3968 | 99.13821 |  | From paper
3967 | 99.1428 |  | 1105 | 765 | 1185
3966 | 99.14793 |  | 1735 | 1485 | 1780
3965 | 99.15273 |  | 2900 | 2630 | 3000
3964 | 99.15628
3963 | 99.15731
3962 | 99.15516
3961 | 99.15082
3960 | 99.14636
3959 | 99.14368
3958 | 99.14402
3957 | 99.14828
3956 | 99.15617
3955 | 99.16534
3954 | 99.17262
3953 | 99.17608
3952 | 99.17598
3951 | 99.17406
3950 | 99.17246
3949 | 99.17254
3948 | 99.17404
3947 | 99.17609
3946 | 99.17893
3945 | 99.18279
3944 | 99.18565
3943 | 99.18527
3942 | 99.18347
3941 | 99.18496
3940 | 99.19063
3939 | 99.19571
3938 | 99.19507
3937 | 99.18954
3936 | 99.18488
3935 | 99.18466
3934 | 99.18768
3933 | 99.19185
3932 | 99.19797
3931 | 99.20686
3930 | 99.21529
3929 | 99.21946
3928 | 99.2194
3927 | 99.21808
3926 | 99.21685
3925 | 99.21482
3924 | 99.2129
3923 | 99.21325
3922 | 99.2153
3921 | 99.21657
3920 | 99.21684
3919 | 99.21906
3918 | 99.22479
3917 | 99.23143
3916 | 99.23546
3915 | 99.23618
3914 | 99.23429
3913 | 99.2302
3912 | 99.22438
3911 | 99.21931
3910 | 99.21747
3909 | 99.21983
3908 | 99.22637
3907 | 99.23549
3906 | 99.24366
3905 | 99.24677
3904 | 99.24672
3903 | 99.25285
3902 | 99.27058
3901 | 99.29244
3900 | 99.30376
3899 | 99.29771
3898 | 99.28134
3897 | 99.26522
3896 | 99.25326
3895 | 99.24633
3894 | 99.24533
3893 | 99.24975
3892 | 99.25386
3891 | 99.25207
3890 | 99.24771
3889 | 99.25083
3888 | 99.26494
3887 | 99.27785
3886 | 99.27499
3885 | 99.26213
3884 | 99.25774
3883 | 99.26795
3882 | 99.28179
3881 | 99.28566
3880 | 99.27771
3879 | 99.26772
3878 | 99.26467
3877 | 99.26964
3876 | 99.27503
3875 | 99.27071
3874 | 99.25887
3873 | 99.25651
3872 | 99.27429
3871 | 99.29856
3870 | 99.30742
3869 | 99.30247
3868 | 99.30195
3867 | 99.31019
3866 | 99.31269
3865 | 99.29895
3864 | 99.2801
3863 | 99.27316
3862 | 99.2758
3861 | 99.2767
3860 | 99.27272
3859 | 99.26975
3858 | 99.27642
3857 | 99.29807
3856 | 99.32995
3855 | 99.35028
3854 | 99.34433
3853 | 99.33891
3852 | 99.3566
3851 | 99.37512
3850 | 99.37082
3849 | 99.34475
3848 | 99.31148
3847 | 99.28578
3846 | 99.27257
3845 | 99.26828
3844 | 99.26781
3843 | 99.26885
3842 | 99.27296
3841 | 99.28403
3840 | 99.30037
3839 | 99.31519
3838 | 99.32474
3837 | 99.32888
3836 | 99.32802
3835 | 99.32264
3834 | 99.31443
3833 | 99.30457
3832 | 99.29252
3831 | 99.28016
3830 | 99.2718
3829 | 99.26908
3828 | 99.26748
3827 | 99.25971
3826 | 99.24524
3825 | 99.23621
3824 | 99.24491
3823 | 99.26634
3822 | 99.28023
3821 | 99.27778
3820 | 99.2747
3819 | 99.28597
3818 | 99.30679
3817 | 99.31705
3816 | 99.30539
3815 | 99.28763
3814 | 99.28188
3813 | 99.28186
3812 | 99.2721
3811 | 99.25201
3810 | 99.23595
3809 | 99.23349
3808 | 99.23654
3807 | 99.23201
3806 | 99.22238
3805 | 99.22205
3804 | 99.23655
3803 | 99.25293
3802 | 99.25141
3801 | 99.23613
3800 | 99.23033
3799 | 99.23901
3798 | 99.24703
3797 | 99.24063
3796 | 99.2225
3795 | 99.20682
3794 | 99.20069
3793 | 99.19791
3792 | 99.19057
3791 | 99.17879
3790 | 99.16737
3789 | 99.15927
3788 | 99.15502
3787 | 99.15412
3786 | 99.15436
3785 | 99.15227
3784 | 99.14701
3783 | 99.14292
3782 | 99.14378
3781 | 99.14701
3780 | 99.14658
3779 | 99.14208
3778 | 99.13902
3777 | 99.14017
3776 | 99.14091
3775 | 99.13501
3774 | 99.12381
3773 | 99.11614
3772 | 99.11698
3771 | 99.12093
3770 | 99.12145
3769 | 99.12172
3768 | 99.12762
3767 | 99.13605
3766 | 99.13673
3765 | 99.1247
3764 | 99.10814
3763 | 99.09866
3762 | 99.09657
3761 | 99.09312
3760 | 99.08442
3759 | 99.07734
3758 | 99.07584
3757 | 99.07532
3756 | 99.0745
3755 | 99.07687
3754 | 99.08201
3753 | 99.08458
3752 | 99.0859
3751 | 99.09702
3750 | 99.11571
3749 | 99.12395
3748 | 99.12241
3747 | 99.12999
3746 | 99.1452
3745 | 99.13981
3744 | 99.11295
3743 | 99.09528
3742 | 99.0911
3741 | 99.08197
3740 | 99.05963
3739 | 99.03332
3738 | 99.015
3737 | 99.00251
3736 | 98.99229
3735 | 98.99397
3734 | 99.01536
3733 | 99.04165
3732 | 99.04969
3731 | 99.03595
3730 | 99.01478
3729 | 98.99825
3728 | 98.98497
3727 | 98.96693
3726 | 98.94567
3725 | 98.93128
3724 | 98.92703
3723 | 98.92556
3722 | 98.91979
3721 | 98.91081
3720 | 98.90255
3719 | 98.8963
3718 | 98.88994
3717 | 98.88284
3716 | 98.88008
3715 | 98.88483
3714 | 98.89151
3713 | 98.89137
3712 | 98.8852
3711 | 98.88415
3710 | 98.89101
3709 | 98.89532
3708 | 98.88689
3707 | 98.86544
3706 | 98.8392
3705 | 98.81733
3704 | 98.80333
3703 | 98.79399
3702 | 98.78462
3701 | 98.77429
3700 | 98.76512
3699 | 98.75841
3698 | 98.75176
3697 | 98.7404
3696 | 98.72545
3695 | 98.71481
3694 | 98.71354
3693 | 98.71969
3692 | 98.72901
3691 | 98.7391
3690 | 98.7469
3689 | 98.74841
3688 | 98.74144
3687 | 98.72672
3686 | 98.70715
3685 | 98.68453
3684 | 98.65926
3683 | 98.63569
3682 | 98.62085
3681 | 98.61462
3680 | 98.61173
3679 | 98.61282
3678 | 98.62417
3677 | 98.6393
3676 | 98.63833
3675 | 98.62089
3674 | 98.60593
3673 | 98.60402
3672 | 98.60918
3671 | 98.60217
3670 | 98.57387
3669 | 98.54131
3668 | 98.519
3667 | 98.50154
3666 | 98.48031
3665 | 98.45402
3664 | 98.42624
3663 | 98.40086
3662 | 98.37883
3661 | 98.35948
3660 | 98.34534
3659 | 98.33931
3658 | 98.33784
3657 | 98.33032
3656 | 98.31196
3655 | 98.29189
3654 | 98.28284
3653 | 98.28825
3652 | 98.29744
3651 | 98.29335
3650 | 98.2734
3649 | 98.25397
3648 | 98.24195
3647 | 98.2249
3646 | 98.19542
3645 | 98.16071
3644 | 98.12821
3643 | 98.098
3642 | 98.0676
3641 | 98.03857
3640 | 98.01424
3639 | 97.99354
3638 | 97.97389
3637 | 97.95639
3636 | 97.94346
3635 | 97.93248
3634 | 97.91994
3633 | 97.91149
3632 | 97.91691
3631 | 97.93139
3630 | 97.92857
3629 | 97.89282
3628 | 97.84597
3627 | 97.81186
3626 | 97.78878
3625 | 97.76744
3624 | 97.74674
3623 | 97.73274
3622 | 97.72773
3621 | 97.72168
3620 | 97.70066
3619 | 97.66461
3618 | 97.6281
3617 | 97.60313
3616 | 97.59064
3615 | 97.58245
3614 | 97.56835
3613 | 97.54671
3612 | 97.52515
3611 | 97.50916
3610 | 97.49394
3609 | 97.47076
3608 | 97.43888
3607 | 97.40731
3606 | 97.38351
3605 | 97.36692
3604 | 97.35324
3603 | 97.33848
3602 | 97.32069
3601 | 97.29964
3600 | 97.278
3599 | 97.25972
3598 | 97.2461
3597 | 97.23328
3596 | 97.21577
3595 | 97.19
3594 | 97.15777
3593 | 97.1267
3592 | 97.10514
3591 | 97.09638
3590 | 97.09351
3589 | 97.08058
3588 | 97.0454
3587 | 96.99424
3586 | 96.9452
3585 | 96.90938
3584 | 96.88575
3583 | 96.8674
3582 | 96.84847
3581 | 96.82644
3580 | 96.80195
3579 | 96.77665
3578 | 96.75126
3577 | 96.72498
3576 | 96.6963
3575 | 96.66477
3574 | 96.63174
3573 | 96.60097
3572 | 96.57736
3571 | 96.56392
3570 | 96.5574
3569 | 96.54574
3568 | 96.51518
3567 | 96.46474
3566 | 96.4085
3565 | 96.3606
3564 | 96.32479
3563 | 96.29687
3562 | 96.27049
3561 | 96.24158
3560 | 96.20962
3559 | 96.17636
3558 | 96.1436
3557 | 96.11242
3556 | 96.08354
3555 | 96.05683
3554 | 96.02987
3553 | 95.9989
3552 | 95.96338
3551 | 95.9282
3550 | 95.89926
3549 | 95.87681
3548 | 95.8542
3547 | 95.82421
3546 | 95.78609
3545 | 95.74571
3544 | 95.70941
3543 | 95.67922
3542 | 95.65332
3541 | 95.62921
3540 | 95.60575
3539 | 95.58263
3538 | 95.55929
3537 | 95.53486
3536 | 95.50977
3535 | 95.48551
3534 | 95.46318
3533 | 95.44254
3532 | 95.42299
3531 | 95.40451
3530 | 95.38678
3529 | 95.3683
3528 | 95.34783
3527 | 95.3267
3526 | 95.30767
3525 | 95.291
3524 | 95.27339
3523 | 95.25211
3522 | 95.22892
3521 | 95.20845
3520 | 95.19305
3519 | 95.18055
3518 | 95.1677
3517 | 95.15398
3516 | 95.14108
3515 | 95.12935
3514 | 95.11686
3513 | 95.10203
3512 | 95.08519
3511 | 95.06704
3510 | 95.0473
3509 | 95.02589
3508 | 95.00506
3507 | 94.98857
3506 | 94.97794
3505 | 94.9699
3504 | 94.95846
3503 | 94.93993
3502 | 94.91564
3501 | 94.89025
3500 | 94.86804
3499 | 94.85034
3498 | 94.83559
3497 | 94.8214
3496 | 94.80668
3495 | 94.79189
3494 | 94.77778
3493 | 94.76437
3492 | 94.75103
3491 | 94.73687
3490 | 94.72104
3489 | 94.7029
3488 | 94.6826
3487 | 94.66155
3486 | 94.64191
3485 | 94.625
3484 | 94.61027
3483 | 94.59543
3482 | 94.57807
3481 | 94.55753
3480 | 94.53582
3479 | 94.51651
3478 | 94.50194
3477 | 94.49094
3476 | 94.47957
3475 | 94.46435
3474 | 94.44493
3473 | 94.4235
3472 | 94.40258
3471 | 94.38359
3470 | 94.36675
3469 | 94.35067
3468 | 94.33237
3467 | 94.30938
3466 | 94.28259
3465 | 94.25562
3464 | 94.23064
3463 | 94.20592
3462 | 94.17848
3461 | 94.14834
3460 | 94.1189
3459 | 94.09307
3458 | 94.07017
3457 | 94.04686
3456 | 94.02095
3455 | 93.99381
3454 | 93.96908
3453 | 93.94873
3452 | 93.93101
3451 | 93.9125
3450 | 93.89092
3449 | 93.86529
3448 | 93.83467
3447 | 93.79899
3446 | 93.76084
3445 | 93.72436
3444 | 93.69174
3443 | 93.66182
3442 | 93.63231
3441 | 93.60215
3440 | 93.57118
3439 | 93.53893
3438 | 93.50503
3437 | 93.46976
3436 | 93.43356
3435 | 93.39631
3434 | 93.35829
3433 | 93.32115
3432 | 93.28684
3431 | 93.25546
3430 | 93.22474
3429 | 93.19183
3428 | 93.15547
3427 | 93.11657
3426 | 93.07726
3425 | 93.03964
3424 | 93.00437
3423 | 92.96992
3422 | 92.93336
3421 | 92.89288
3420 | 92.84964
3419 | 92.80681
3418 | 92.7669
3417 | 92.73009
3416 | 92.69465
3415 | 92.65856
3414 | 92.62062
3413 | 92.581
3412 | 92.541
3411 | 92.50244
3410 | 92.46689
3409 | 92.43545
3408 | 92.40843
3407 | 92.3847
3406 | 92.36174
3405 | 92.33706
3404 | 92.31044
3403 | 92.2841
3402 | 92.2607
3401 | 92.2413
3400 | 92.22501
3399 | 92.21033
3398 | 92.19627
3397 | 92.18264
3396 | 92.16963
3395 | 92.15732
3394 | 92.14562
3393 | 92.13467
3392 | 92.12519
3391 | 92.11846
3390 | 92.11569
3389 | 92.11708
3388 | 92.1211
3387 | 92.12483
3386 | 92.12561
3385 | 92.12286
3384 | 92.11844
3383 | 92.11505
3382 | 92.11405
3381 | 92.11456
3380 | 92.11436
3379 | 92.11171
3378 | 92.10672
3377 | 92.10091
3376 | 92.09567
3375 | 92.09114
3374 | 92.08684
3373 | 92.08285
3372 | 92.07987
3371 | 92.0783
3370 | 92.07768
3369 | 92.07693
3368 | 92.07482
3367 | 92.07032
3366 | 92.06327
3365 | 92.05461
3364 | 92.04573
3363 | 92.03732
3362 | 92.02906
3361 | 92.02035
3360 | 92.01119
3359 | 92.00231
3358 | 91.99454
3357 | 91.98802
3356 | 91.9818
3355 | 91.97456
3354 | 91.96586
3353 | 91.95636
3352 | 91.94662
3351 | 91.93609
3350 | 91.92411
3349 | 91.9118
3348 | 91.90211
3347 | 91.89739
3346 | 91.89715
3345 | 91.89833
3344 | 91.89762
3343 | 91.89372
3342 | 91.88783
3341 | 91.8824
3340 | 91.87933
3339 | 91.87876
3338 | 91.87924
3337 | 91.87922
3336 | 91.87845
3335 | 91.8784
3334 | 91.88112
3333 | 91.88764
3332 | 91.89723
3331 | 91.90815
3330 | 91.91887
3329 | 91.92853
3328 | 91.93649
3327 | 91.94232
3326 | 91.94647
3325 | 91.95051
3324 | 91.95619
3323 | 91.96417
3322 | 91.97388
3321 | 91.98421
3320 | 91.99401
3319 | 92.00209
3318 | 92.0075
3317 | 92.01031
3316 | 92.01198
3315 | 92.01443
3314 | 92.0185
3313 | 92.02302
3312 | 92.02557
3311 | 92.02423
3310 | 92.01885
3309 | 92.01116
3308 | 92.00392
3307 | 91.99955
3306 | 91.99848
3305 | 91.99839
3304 | 91.99579
3303 | 91.98935
3302 | 91.98147
3301 | 91.97581
3300 | 91.97341
3299 | 91.9721
3298 | 91.9696
3297 | 91.96603
3296 | 91.96289
3295 | 91.96065
3294 | 91.95835
3293 | 91.95512
3292 | 91.9513
3291 | 91.94798
3290 | 91.94595
3289 | 91.94506
3288 | 91.94415
3287 | 91.94195
3286 | 91.93836
3285 | 91.93515
3284 | 91.93492
3283 | 91.9391
3282 | 91.94669
3281 | 91.95508
3280 | 91.96216
3279 | 91.96797
3278 | 91.97438
3277 | 91.98286
3276 | 91.99281
3275 | 92.00227
3274 | 92.01026
3273 | 92.01761
3272 | 92.02528
3271 | 92.03285
3270 | 92.03934
3269 | 92.04532
3268 | 92.0533
3267 | 92.06558
3266 | 92.082
3265 | 92.09992
3264 | 92.11658
3263 | 92.13142
3262 | 92.14619
3261 | 92.16282
3260 | 92.18156
3259 | 92.20128
3258 | 92.22115
3257 | 92.24115
3256 | 92.26116
3255 | 92.28063
3254 | 92.29936
3253 | 92.31784
3252 | 92.33637
3251 | 92.35464
3250 | 92.3726
3249 | 92.39118
3248 | 92.4114
3247 | 92.43315
3246 | 92.4556
3245 | 92.47835
3244 | 92.50155
3243 | 92.52511
3242 | 92.54849
3241 | 92.57152
3240 | 92.59484
3239 | 92.61979
3238 | 92.64785
3237 | 92.67992
3236 | 92.71543
3235 | 92.75216
3234 | 92.78737
3233 | 92.81932
3232 | 92.84825
3231 | 92.87601
3230 | 92.90463
3229 | 92.93482
3228 | 92.96543
3227 | 92.99496
3226 | 93.02356
3225 | 93.05307
3224 | 93.08511
3223 | 93.11951
3222 | 93.15466
3221 | 93.18888
3220 | 93.22118
3219 | 93.25166
3218 | 93.2819
3217 | 93.31419
3216 | 93.34943
3215 | 93.38597
3214 | 93.42122
3213 | 93.45425
3212 | 93.48618
3211 | 93.51853
3210 | 93.55177
3209 | 93.58525
3208 | 93.61789
3207 | 93.64907
3206 | 93.67937
3205 | 93.71033
3204 | 93.74288
3203 | 93.77627
3202 | 93.80922
3201 | 93.84177
3200 | 93.8753
3199 | 93.91053
3198 | 93.94653
3197 | 93.9817
3196 | 94.01515
3195 | 94.04693
3194 | 94.07802
3193 | 94.11041
3192 | 94.14608
3191 | 94.18486
3190 | 94.22358
3189 | 94.25868
3188 | 94.28965
3187 | 94.31925
3186 | 94.35024
3185 | 94.38273
3184 | 94.41517
3183 | 94.44705
3182 | 94.47969
3181 | 94.5145
3180 | 94.55145
3179 | 94.58951
3178 | 94.62775
3177 | 94.66526
3176 | 94.7008
3175 | 94.73351
3174 | 94.76441
3173 | 94.79647
3172 | 94.83246
3171 | 94.8726
3170 | 94.91432
3169 | 94.95448
3168 | 94.99146
3167 | 95.02584
3166 | 95.05941
3165 | 95.09397
3164 | 95.13042
3163 | 95.16843
3162 | 95.20677
3161 | 95.24418
3160 | 95.28034
3159 | 95.31568
3158 | 95.35046
3157 | 95.38442
3156 | 95.41807
3155 | 95.45352
3154 | 95.49281
3153 | 95.53507
3152 | 95.57625
3151 | 95.61266
3150 | 95.64455
3149 | 95.67563
3148 | 95.70931
3147 | 95.74585
3146 | 95.78319
3145 | 95.81959
3144 | 95.85511
3143 | 95.89098
3142 | 95.92811
3141 | 95.96647
3140 | 96.00524
3139 | 96.04349
3138 | 96.08073
3137 | 96.11709
3136 | 96.15314
3135 | 96.18946
3134 | 96.22647
3133 | 96.26423
3132 | 96.3022
3131 | 96.33924
3130 | 96.37417
3129 | 96.40687
3128 | 96.43874
3127 | 96.47219
3126 | 96.50899
3125 | 96.54895
3124 | 96.59004
3123 | 96.62983
3122 | 96.6669
3121 | 96.70121
3120 | 96.7338
3119 | 96.76588
3118 | 96.79811
3117 | 96.8303
3116 | 96.86182
3115 | 96.89227
3114 | 96.922
3113 | 96.95195
3112 | 96.98317
3111 | 97.01614
3110 | 97.05025
3109 | 97.08419
3108 | 97.11699
3107 | 97.14894
3106 | 97.18093
3105 | 97.21313
3104 | 97.24488
3103 | 97.27581
3102 | 97.30631
3101 | 97.33683
3100 | 97.36722
3099 | 97.39706
3098 | 97.42619
3097 | 97.45457
3096 | 97.48184
3095 | 97.50763
3094 | 97.53233
3093 | 97.55739
3092 | 97.58419
3091 | 97.61257
3090 | 97.64065
3089 | 97.66673
3088 | 97.69141
3087 | 97.71724
3086 | 97.7458
3085 | 97.77576
3084 | 97.80419
3083 | 97.82949
3082 | 97.85241
3081 | 97.87448
3080 | 97.8964
3079 | 97.91779
3078 | 97.93792
3077 | 97.95618
3076 | 97.97268
3075 | 97.98866
3074 | 98.00601
3073 | 98.02581
3072 | 98.04746
3071 | 98.06971
3070 | 98.09193
3069 | 98.11403
3068 | 98.13512
3067 | 98.15341
3066 | 98.16807
3065 | 98.18108
3064 | 98.196
3063 | 98.21462
3062 | 98.23524
3061 | 98.25471
3060 | 98.27178
3059 | 98.28776
3058 | 98.30417
3057 | 98.32089
3056 | 98.33696
3055 | 98.35217
3054 | 98.36729
3053 | 98.38281
3052 | 98.39827
3051 | 98.41268
3050 | 98.42536
3049 | 98.43646
3048 | 98.44709
3047 | 98.45878
3046 | 98.47268
3045 | 98.48876
3044 | 98.50585
3043 | 98.52219
3042 | 98.53621
3041 | 98.54712
3040 | 98.55513
3039 | 98.56144
3038 | 98.56794
3037 | 98.57635
3036 | 98.58702
3035 | 98.59846
3034 | 98.60855
3033 | 98.61647
3032 | 98.62313
3031 | 98.62993
3030 | 98.63779
3029 | 98.64722
3028 | 98.65824
3027 | 98.66951
3026 | 98.67883
3025 | 98.68537
3024 | 98.69108
3023 | 98.69868
3022 | 98.70865
3021 | 98.71913
3020 | 98.72862
3019 | 98.73759
3018 | 98.74729
3017 | 98.75787
3016 | 98.76801
3015 | 98.77582
3014 | 98.77999
3013 | 98.78066
3012 | 98.77921
3011 | 98.77697
3010 | 98.77432
3009 | 98.77174
3008 | 98.77114
3007 | 98.77461
3006 | 98.78192
3005 | 98.79031
3004 | 98.79715
3003 | 98.80198
3002 | 98.80589
3001 | 98.81002
3000 | 98.81496
2999 | 98.82043
2998 | 98.82495
2997 | 98.82664
2996 | 98.82507
2995 | 98.82156
2994 | 98.81755
2993 | 98.8134
2992 | 98.80919
2991 | 98.80558
2990 | 98.80292
2989 | 98.80015
2988 | 98.79554
2987 | 98.7881
2986 | 98.77808
2985 | 98.76642
2984 | 98.75453
2983 | 98.74391
2982 | 98.73506
2981 | 98.72669
2980 | 98.71633
2979 | 98.70211
2978 | 98.68398
2977 | 98.66367
2976 | 98.64332
2975 | 98.62368
2974 | 98.60335
2973 | 98.58027
2972 | 98.55431
2971 | 98.52802
2970 | 98.50428
2969 | 98.48352
2968 | 98.46357
2967 | 98.44201
2966 | 98.41842
2965 | 98.39449
2964 | 98.3724
2963 | 98.35298
2962 | 98.33522
2961 | 98.3174
2960 | 98.2986
2959 | 98.27933
2958 | 98.26101
2957 | 98.24497
2956 | 98.23162
2955 | 98.21962
2954 | 98.20626
2953 | 98.18936
2952 | 98.16932
2951 | 98.14869
2950 | 98.12969
2949 | 98.1121
2948 | 98.09378
2947 | 98.07262
2946 | 98.04784
2945 | 98.02008
2944 | 97.99081
2943 | 97.96172
2942 | 97.93426
2941 | 97.9095
2940 | 97.88792
2939 | 97.86919
2938 | 97.85212
2937 | 97.83527
2936 | 97.81762
2935 | 97.79876
2934 | 97.77878
2933 | 97.75832
2932 | 97.73819
2931 | 97.71828
2930 | 97.69704
2929 | 97.67274
2928 | 97.64528
2927 | 97.61612
2926 | 97.58654
2925 | 97.55665
2924 | 97.52641
2923 | 97.49683
2922 | 97.46986
2921 | 97.44738
2920 | 97.43073
2919 | 97.42077
2918 | 97.41843
2917 | 97.42549
2916 | 97.4444
2915 | 97.47595
2914 | 97.51673
2913 | 97.55939
2912 | 97.59654
2911 | 97.62458
2910 | 97.64414
2909 | 97.65774
2908 | 97.66771
2907 | 97.67536
2906 | 97.68103
2905 | 97.68446
2904 | 97.68546
2903 | 97.68486
2902 | 97.68428
2901 | 97.68491
2900 | 97.68714
2899 | 97.69085
2898 | 97.69633
2897 | 97.70441
2896 | 97.71557
2895 | 97.72913
2894 | 97.7437
2893 | 97.75828
2892 | 97.77245
2891 | 97.78551
2890 | 97.79657
2889 | 97.8061
2888 | 97.81672
2887 | 97.83111
2886 | 97.84927
2885 | 97.86868
2884 | 97.88679
2883 | 97.90267
2882 | 97.91626
2881 | 97.92757
2880 | 97.9371
2879 | 97.9461
2878 | 97.956
2877 | 97.96786
2876 | 97.98219
2875 | 97.99842
2874 | 98.01463
2873 | 98.0291
2872 | 98.04245
2871 | 98.05727
2870 | 98.07518
2869 | 98.09523
2868 | 98.11547
2867 | 98.13496
2866 | 98.15382
2865 | 98.17251
2864 | 98.1917
2863 | 98.21179
2862 | 98.23159
2861 | 98.24854
2860 | 98.26124
2859 | 98.27074
2858 | 98.27843
2857 | 98.28368
2856 | 98.28482
2855 | 98.28139
2854 | 98.27449
2853 | 98.26603
2852 | 98.25963
2851 | 98.26185
2850 | 98.28046
2849 | 98.32004
2848 | 98.37899
2847 | 98.45004
2846 | 98.52323
2845 | 98.58987
2844 | 98.64598
2843 | 98.69306
2842 | 98.73494
2841 | 98.77394
2840 | 98.81017
2839 | 98.84338
2838 | 98.87409
2837 | 98.9029
2836 | 98.9299
2835 | 98.95506
2834 | 98.9786
2833 | 99.00084
2832 | 99.0224
2831 | 99.04437
2830 | 99.06747
2829 | 99.09087
2828 | 99.11278
2827 | 99.13251
2826 | 99.15106
2825 | 99.16944
2824 | 99.18692
2823 | 99.20195
2822 | 99.21449
2821 | 99.22661
2820 | 99.24052
2819 | 99.25629
2818 | 99.27213
2817 | 99.28661
2816 | 99.30016
2815 | 99.31404
2814 | 99.32851
2813 | 99.34284
2812 | 99.35674
2811 | 99.3707
2810 | 99.38464
2809 | 99.39731
2808 | 99.40763
2807 | 99.41616
2806 | 99.42451
2805 | 99.43378
2804 | 99.44398
2803 | 99.45462
2802 | 99.46554
2801 | 99.47695
2800 | 99.48894
2799 | 99.50071
2798 | 99.51059
2797 | 99.51759
2796 | 99.52292
2795 | 99.52911
2794 | 99.53731
2793 | 99.54626
2792 | 99.55431
2791 | 99.56165
2790 | 99.5696
2789 | 99.57838
2788 | 99.58675
2787 | 99.59365
2786 | 99.59936
2785 | 99.60476
2784 | 99.60993
2783 | 99.61415
2782 | 99.61712
2781 | 99.61984
2780 | 99.62406
2779 | 99.63077
2778 | 99.63954
2777 | 99.64933
2776 | 99.65939
2775 | 99.66901
2774 | 99.67713
2773 | 99.68295
2772 | 99.68688
2771 | 99.69017
2770 | 99.69358
2769 | 99.69721
2768 | 99.70129
2767 | 99.70609
2766 | 99.71104
2765 | 99.71509
2764 | 99.71811
2763 | 99.7212
2762 | 99.72518
2761 | 99.72981
2760 | 99.73489
2759 | 99.74099
2758 | 99.74838
2757 | 99.75588
2756 | 99.76176
2755 | 99.76535
2754 | 99.76735
2753 | 99.76881
2752 | 99.7705
2751 | 99.77264
2750 | 99.77493
2749 | 99.77701
2748 | 99.77916
2747 | 99.78216
2746 | 99.78616
2745 | 99.79015
2744 | 99.79296
2743 | 99.7945
2742 | 99.79576
2741 | 99.79792
2740 | 99.80158
2739 | 99.80651
2738 | 99.81174
2737 | 99.81642
2736 | 99.82053
2735 | 99.8246
2734 | 99.82869
2733 | 99.83217
2732 | 99.83472
2731 | 99.83689
2730 | 99.83954
2729 | 99.84328
2728 | 99.84831
2727 | 99.85438
2726 | 99.86064
2725 | 99.86641
2724 | 99.87177
2723 | 99.87689
2722 | 99.88096
2721 | 99.88293
2720 | 99.88338
2719 | 99.88467
2718 | 99.88868
2717 | 99.89542
2716 | 99.90392
2715 | 99.91306
2714 | 99.92133
2713 | 99.92717
2712 | 99.93047
2711 | 99.93292
2710 | 99.93607
2709 | 99.93984
2708 | 99.94358
2707 | 99.94751
2706 | 99.95215
2705 | 99.95713
2704 | 99.9617
2703 | 99.966
2702 | 99.97078
2701 | 99.97617
2700 | 99.98156
2699 | 99.98636
2698 | 99.99037
2697 | 99.99352
2696 | 99.99623
2695 | 99.99972
2694 | 100.0055
2693 | 100.014
2692 | 100.0237
2691 | 100.0321
2690 | 100.037
2689 | 100.039
2688 | 100.0403
2687 | 100.0431
2686 | 100.0472
2685 | 100.051
2684 | 100.0545
2683 | 100.059
2682 | 100.0649
2681 | 100.0706
2680 | 100.075
2679 | 100.0785
2678 | 100.0824
2677 | 100.0866
2676 | 100.0905
2675 | 100.0945
2674 | 100.0995
2673 | 100.1049
2672 | 100.1092
2671 | 100.111
2670 | 100.1113
2669 | 100.1119
2668 | 100.1144
2667 | 100.1189
2666 | 100.1239
2665 | 100.127
2664 | 100.1269
2663 | 100.1246
2662 | 100.1218
2661 | 100.1192
2660 | 100.1163
2659 | 100.1123
2658 | 100.1068
2657 | 100.1001
2656 | 100.0933
2655 | 100.0877
2654 | 100.0832
2653 | 100.0783
2652 | 100.0715
2651 | 100.0626
2650 | 100.0529
2649 | 100.0439
2648 | 100.0355
2647 | 100.0269
2646 | 100.0171
2645 | 100.0063
2644 | 99.99544
2643 | 99.98576
2642 | 99.97701
2641 | 99.96788
2640 | 99.95779
2639 | 99.94774
2638 | 99.93892
2637 | 99.93117
2636 | 99.92328
2635 | 99.91417
2634 | 99.90328
2633 | 99.89068
2632 | 99.8775
2631 | 99.86566
2630 | 99.8563
2629 | 99.84837
2628 | 99.83969
2627 | 99.82917
2626 | 99.81758
2625 | 99.80629
2624 | 99.79592
2623 | 99.78617
2622 | 99.77651
2621 | 99.76685
2620 | 99.75766
2619 | 99.74945
2618 | 99.74205
2617 | 99.73456
2616 | 99.72617
2615 | 99.71658
2614 | 99.70578
2613 | 99.6939
2612 | 99.68152
2611 | 99.66963
2610 | 99.65899
2609 | 99.64982
2608 | 99.64197
2607 | 99.63505
2606 | 99.62825
2605 | 99.62075
2604 | 99.61245
2603 | 99.60409
2602 | 99.59658
2601 | 99.59051
2600 | 99.58592
2599 | 99.5816
2598 | 99.57503
2597 | 99.56434
2596 | 99.5508
2595 | 99.53814
2594 | 99.52905
2593 | 99.52313
2592 | 99.51858
2591 | 99.51442
2590 | 99.51033
2589 | 99.50547
2588 | 99.49891
2587 | 99.49081
2586 | 99.4826
2585 | 99.47586
2584 | 99.47158
2583 | 99.46967
2582 | 99.46891
2581 | 99.46768
2580 | 99.4653
2579 | 99.46215
2578 | 99.45829
2577 | 99.45297
2576 | 99.44591
2575 | 99.43857
2574 | 99.43314
2573 | 99.43059
2572 | 99.42998
2571 | 99.42919
2570 | 99.42632
2569 | 99.42093
2568 | 99.4144
2567 | 99.40859
2566 | 99.40392
2565 | 99.39958
2564 | 99.39541
2563 | 99.39251
2562 | 99.39146
2561 | 99.39094
2560 | 99.38904
2559 | 99.38516
2558 | 99.38031
2557 | 99.37609
2556 | 99.37393
2555 | 99.37433
2554 | 99.37624
2553 | 99.3777
2552 | 99.37757
2551 | 99.37617
2550 | 99.37435
2549 | 99.37286
2548 | 99.37288
2547 | 99.37532
2546 | 99.3789
2545 | 99.3803
2544 | 99.37754
2543 | 99.37241
2542 | 99.36848
2541 | 99.3675
2540 | 99.36893
2539 | 99.372
2538 | 99.37659
2537 | 99.38222
2536 | 99.38737
2535 | 99.39042
2534 | 99.3908
2533 | 99.38922
2532 | 99.38733
2531 | 99.38689
2530 | 99.3887
2529 | 99.39235
2528 | 99.39679
2527 | 99.40094
2526 | 99.40362
2525 | 99.40419
2524 | 99.40339
2523 | 99.40299
2522 | 99.4041
2521 | 99.40653
2520 | 99.40988
2519 | 99.41405
2518 | 99.41821
2517 | 99.42085
2516 | 99.42199
2515 | 99.42421
2514 | 99.43002
2513 | 99.43838
2512 | 99.44518
2511 | 99.44716
2510 | 99.44484
2509 | 99.44161
2508 | 99.44089
2507 | 99.44374
2506 | 99.44863
2505 | 99.45316
2504 | 99.45607
2503 | 99.45776
2502 | 99.45949
2501 | 99.46268
2500 | 99.46845
2499 | 99.4767
2498 | 99.48542
2497 | 99.49199
2496 | 99.49576
2495 | 99.49834
2494 | 99.50137
2493 | 99.50508
2492 | 99.50916
2491 | 99.51355
2490 | 99.51791
2489 | 99.52169
2488 | 99.52539
2487 | 99.53055
2486 | 99.53762
2485 | 99.54493
2484 | 99.55075
2483 | 99.55535
2482 | 99.56016
2481 | 99.56565
2480 | 99.57114
2479 | 99.57576
2478 | 99.579
2477 | 99.58106
2476 | 99.58349
2475 | 99.58861
2474 | 99.5971
2473 | 99.60689
2472 | 99.61541
2471 | 99.62223
2470 | 99.62895
2469 | 99.63682
2468 | 99.64558
2467 | 99.65396
2466 | 99.66054
2465 | 99.66459
2464 | 99.66658
2463 | 99.66765
2462 | 99.66824
2461 | 99.66811
2460 | 99.66782
2459 | 99.66891
2458 | 99.67201
2457 | 99.67559
2456 | 99.67772
2455 | 99.67825
2454 | 99.67841
2453 | 99.67879
2452 | 99.67877
2451 | 99.67753
2450 | 99.6751
2449 | 99.67267
2448 | 99.67216
2447 | 99.67496
2446 | 99.68071
2445 | 99.68777
2444 | 99.69497
2443 | 99.70209
2442 | 99.70871
2441 | 99.71393
2440 | 99.71776
2439 | 99.72155
2438 | 99.7264
2437 | 99.73205
2436 | 99.73811
2435 | 99.74507
2434 | 99.75301
2433 | 99.76057
2432 | 99.7663
2431 | 99.77063
2430 | 99.77539
2429 | 99.78208
2428 | 99.79094
2427 | 99.80133
2426 | 99.81205
2425 | 99.822
2424 | 99.83117
2423 | 99.84059
2422 | 99.85097
2421 | 99.86182
2420 | 99.87223
2419 | 99.88168
2418 | 99.88993
2417 | 99.8971
2416 | 99.90427
2415 | 99.91289
2414 | 99.92293
2413 | 99.93262
2412 | 99.94058
2411 | 99.94734
2410 | 99.95447
2409 | 99.96311
2408 | 99.97402
2407 | 99.98763
2406 | 100.003
2405 | 100.0177
2404 | 100.0306
2403 | 100.0424
2402 | 100.0549
2401 | 100.0681
2400 | 100.0816
2399 | 100.0958
2398 | 100.1118
2397 | 100.1288
2396 | 100.1442
2395 | 100.1562
2394 | 100.1657
2393 | 100.1759
2392 | 100.1896
2391 | 100.2065
2390 | 100.2242
2389 | 100.2402
2388 | 100.2541
2387 | 100.2666
2386 | 100.278
2385 | 100.2883
2384 | 100.2989
2383 | 100.3111
2382 | 100.325
2381 | 100.3385
2380 | 100.3507
2379 | 100.3622
2378 | 100.3738
2377 | 100.386
2376 | 100.3986
2375 | 100.4115
2374 | 100.4232
2373 | 100.431
2372 | 100.434
2371 | 100.4349
2370 | 100.4376
2369 | 100.4444
2368 | 100.4574
2367 | 100.4773
2366 | 100.4992
2365 | 100.5171
2364 | 100.5316
2363 | 100.5439
2362 | 100.5531
2361 | 100.5572
2360 | 100.5581
2359 | 100.5645
2358 | 100.5777
2357 | 100.5957
2356 | 100.6201
2355 | 100.6498
2354 | 100.6712
2353 | 100.6666
2352 | 100.6445
2351 | 100.6305
2350 | 100.6429
2349 | 100.6794
2348 | 100.7119
2347 | 100.715
2346 | 100.6868
2345 | 100.6564
2344 | 100.6462
2343 | 100.6507
2342 | 100.6611
2341 | 100.6727
2340 | 100.6885
2339 | 100.7086
2338 | 100.7309
2337 | 100.7506
2336 | 100.7677
2335 | 100.7825
2334 | 100.7942
2333 | 100.7944
2332 | 100.7844
2331 | 100.7698
2330 | 100.7566
2329 | 100.7476
2328 | 100.7395
2327 | 100.7322
2326 | 100.7175
2325 | 100.688
2324 | 100.6425
2323 | 100.589
2322 | 100.5405
2321 | 100.5008
2320 | 100.4707
2319 | 100.4468
2318 | 100.4293
2317 | 100.4146
2316 | 100.3992
2315 | 100.3781
2314 | 100.3492
2313 | 100.3131
2312 | 100.2747
2311 | 100.2397
2310 | 100.2104
2309 | 100.1855
2308 | 100.1636
2307 | 100.1456
2306 | 100.1315
2305 | 100.1181
2304 | 100.1028
2303 | 100.0859
2302 | 100.0698
2301 | 100.0546
2300 | 100.0381
2299 | 100.019
2298 | 99.99781
2297 | 99.97646
2296 | 99.95651
2295 | 99.93894
2294 | 99.92207
2293 | 99.90326
2292 | 99.88032
2291 | 99.85343
2290 | 99.8229
2289 | 99.78858
2288 | 99.75077
2287 | 99.71161
2286 | 99.6735
2285 | 99.63743
2284 | 99.60324
2283 | 99.57058
2282 | 99.53881
2281 | 99.50683
2280 | 99.47462
2279 | 99.44351
2278 | 99.41472
2277 | 99.38734
2276 | 99.35956
2275 | 99.33085
2274 | 99.30206
2273 | 99.27398
2272 | 99.24656
2271 | 99.21956
2270 | 99.19308
2269 | 99.16779
2268 | 99.14479
2267 | 99.12424
2266 | 99.10404
2265 | 99.0815
2264 | 99.05653
2263 | 99.03239
2262 | 99.01147
2261 | 98.99237
2260 | 98.97183
2259 | 98.94853
2258 | 98.92359
2257 | 98.89812
2256 | 98.87286
2255 | 98.84951
2254 | 98.83095
2253 | 98.81876
2252 | 98.81118
2251 | 98.80397
2250 | 98.79313
2249 | 98.77708
2248 | 98.75701
2247 | 98.73489
2246 | 98.71185
2245 | 98.68881
2244 | 98.66739
2243 | 98.64888
2242 | 98.63208
2241 | 98.61438
2240 | 98.59511
2239 | 98.5764
2238 | 98.55995
2237 | 98.5445
2236 | 98.52752
2235 | 98.50808
2234 | 98.48711
2233 | 98.46611
2232 | 98.44651
2231 | 98.42917
2230 | 98.41343
2229 | 98.39747
2228 | 98.38049
2227 | 98.36334
2226 | 98.34662
2225 | 98.32925
2224 | 98.31038
2223 | 98.29116
2222 | 98.27351
2221 | 98.25786
2220 | 98.243
2219 | 98.22729
2218 | 98.20979
2217 | 98.19136
2216 | 98.17503
2215 | 98.16314
2214 | 98.15371
2213 | 98.14196
2212 | 98.1267
2211 | 98.11209
2210 | 98.10107
2209 | 98.09023
2208 | 98.07466
2207 | 98.05547
2206 | 98.03806
2205 | 98.02399
2204 | 98.00919
2203 | 97.99033
2202 | 97.96901
2201 | 97.9486
2200 | 97.93048
2199 | 97.91463
2198 | 97.9012
2197 | 97.88929
2196 | 97.87643
2195 | 97.8611
2194 | 97.84396
2193 | 97.82541
2192 | 97.80376
2191 | 97.77802
2190 | 97.75086
2189 | 97.72642
2188 | 97.70503
2187 | 97.68214
2186 | 97.65311
2185 | 97.6184
2184 | 97.58418
2183 | 97.55831
2182 | 97.54532
2181 | 97.54341
2180 | 97.54594
2179 | 97.54662
2178 | 97.54362
2177 | 97.53849
2176 | 97.53232
2175 | 97.52434
2174 | 97.51444
2173 | 97.50488
2172 | 97.49725
2171 | 97.48804
2170 | 97.46966
2169 | 97.43751
2168 | 97.39444
2167 | 97.34672
2166 | 97.2966
2165 | 97.24118
2164 | 97.17751
2163 | 97.10605
2162 | 97.03074
2161 | 96.96062
2160 | 96.91236
2159 | 96.90527
2158 | 96.94773
2157 | 97.0288
2156 | 97.12683
2155 | 97.22577
2154 | 97.3202
2153 | 97.40877
2152 | 97.48937
2151 | 97.56028
2150 | 97.62139
2149 | 97.67395
2148 | 97.72151
2147 | 97.76985
2146 | 97.82323
2145 | 97.88115
2144 | 97.94047
2143 | 97.99887
2142 | 98.05473
2141 | 98.10649
2140 | 98.15496
2139 | 98.20383
2138 | 98.25515
2137 | 98.30761
2136 | 98.36176
2135 | 98.42297
2134 | 98.49477
2133 | 98.57231
2132 | 98.64729
2131 | 98.71674
2130 | 98.78238
2129 | 98.84408
2128 | 98.89958
2127 | 98.94882
2126 | 98.99352
2125 | 99.03309
2124 | 99.06527
2123 | 99.0905
2122 | 99.1121
2121 | 99.13231
2120 | 99.15079
2119 | 99.16638
2118 | 99.17825
2117 | 99.1859
2116 | 99.19016
2115 | 99.19306
2114 | 99.19508
2113 | 99.1942
2112 | 99.18947
2111 | 99.18354
2110 | 99.17921
2109 | 99.17572
2108 | 99.17113
2107 | 99.1664
2106 | 99.16394
2105 | 99.16358
2104 | 99.16273
2103 | 99.15969
2102 | 99.15419
2101 | 99.14652
2100 | 99.1387
2099 | 99.13495
2098 | 99.138
2097 | 99.1458
2096 | 99.15484
2095 | 99.16517
2094 | 99.17915
2093 | 99.19614
2092 | 99.21213
2091 | 99.22382
2090 | 99.23053
2089 | 99.23281
2088 | 99.23173
2087 | 99.22886
2086 | 99.22467
2085 | 99.21766
2084 | 99.20674
2083 | 99.19336
2082 | 99.17946
2081 | 99.1647
2080 | 99.1476
2079 | 99.12781
2078 | 99.10569
2077 | 99.08127
2076 | 99.05585
2075 | 99.03245
2074 | 99.01251
2073 | 98.99411
2072 | 98.97577
2071 | 98.95923
2070 | 98.94554
2069 | 98.93083
2068 | 98.91038
2067 | 98.88544
2066 | 98.8621
2065 | 98.84399
2064 | 98.82963
2063 | 98.81649
2062 | 98.80371
2061 | 98.79052
2060 | 98.77566
2059 | 98.75892
2058 | 98.74049
2057 | 98.719
2056 | 98.69287
2055 | 98.66299
2054 | 98.63006
2053 | 98.58972
2052 | 98.53476
2051 | 98.46386
2050 | 98.38594
2049 | 98.31418
2048 | 98.25655
2047 | 98.21307
2046 | 98.18027
2045 | 98.15438
2044 | 98.13077
2043 | 98.10422
2042 | 98.07149
2041 | 98.03299
2040 | 97.99138
2039 | 97.9486
2038 | 97.90457
2037 | 97.85868
2036 | 97.81298
2035 | 97.77364
2034 | 97.74787
2033 | 97.7384
2032 | 97.74121
2031 | 97.74895
2030 | 97.75596
2029 | 97.76052
2028 | 97.76461
2027 | 97.77155
2026 | 97.78205
2025 | 97.7929
2024 | 97.80099
2023 | 97.80769
2022 | 97.81691
2021 | 97.82958
2020 | 97.84333
2019 | 97.85709
2018 | 97.87211
2017 | 97.8884
2016 | 97.90343
2015 | 97.91577
2014 | 97.92681
2013 | 97.93784
2012 | 97.94848
2011 | 97.9586
2010 | 97.96921
2009 | 97.98122
2008 | 97.99632
2007 | 98.01922
2006 | 98.05523
2005 | 98.10446
2004 | 98.16084
2003 | 98.2172
2002 | 98.2687
2001 | 98.31206
2000 | 98.34609
1999 | 98.37281
1998 | 98.39494
1997 | 98.41286
1996 | 98.4258
1995 | 98.43441
1994 | 98.43978
1993 | 98.44163
1992 | 98.44014
1991 | 98.43679
1990 | 98.43106
1989 | 98.41992
1988 | 98.40269
1987 | 98.38328
1986 | 98.36507
1985 | 98.34581
1984 | 98.32052
1983 | 98.28653
1982 | 98.24232
1981 | 98.18558
1980 | 98.11829
1979 | 98.05202
1978 | 98.00274
1977 | 97.98007
1976 | 97.9836
1975 | 98.00761
1974 | 98.04462
1973 | 98.08581
1972 | 98.12473
1971 | 98.16113
1970 | 98.19753
1969 | 98.23362
1968 | 98.26787
1967 | 98.30294
1966 | 98.34298
1965 | 98.38596
1964 | 98.42499
1963 | 98.45726
1962 | 98.48763
1961 | 98.52507
1960 | 98.57682
1959 | 98.64295
1958 | 98.71444
1957 | 98.77908
1956 | 98.83202
1955 | 98.87765
1954 | 98.92043
1953 | 98.95959
1952 | 98.99474
1951 | 99.03061
1950 | 99.0711
1949 | 99.11325
1948 | 99.15248
1947 | 99.18928
1946 | 99.22626
1945 | 99.26338
1944 | 99.30062
1943 | 99.34073
1942 | 99.38359
1941 | 99.42173
1940 | 99.4503
1939 | 99.47592
1938 | 99.50716
1937 | 99.54338
1936 | 99.57885
1935 | 99.61233
1934 | 99.64599
1933 | 99.67912
1932 | 99.70973
1931 | 99.74046
1930 | 99.77531
1929 | 99.81243
1928 | 99.84683
1927 | 99.87697
1926 | 99.9048
1925 | 99.93165
1924 | 99.95903
1923 | 99.99009
1922 | 100.0231
1921 | 100.0489
1920 | 100.0641
1919 | 100.079
1918 | 100.1044
1917 | 100.1347
1916 | 100.1554
1915 | 100.1652
1914 | 100.1756
1913 | 100.1927
1912 | 100.212
1911 | 100.2294
1910 | 100.2465
1909 | 100.2647
1908 | 100.2824
1907 | 100.2992
1906 | 100.3169
1905 | 100.3341
1904 | 100.3477
1903 | 100.3599
1902 | 100.3753
1901 | 100.393
1900 | 100.4091
1899 | 100.4235
1898 | 100.4386
1897 | 100.4531
1896 | 100.4643
1895 | 100.4746
1894 | 100.4891
1893 | 100.5055
1892 | 100.5187
1891 | 100.5313
1890 | 100.5502
1889 | 100.5754
1888 | 100.5973
1887 | 100.6105
1886 | 100.6202
1885 | 100.6318
1884 | 100.645
1883 | 100.658
1882 | 100.6706
1881 | 100.6818
1880 | 100.6907
1879 | 100.7001
1878 | 100.713
1877 | 100.7277
1876 | 100.7406
1875 | 100.7528
1874 | 100.7669
1873 | 100.7797
1872 | 100.7857
1871 | 100.788
1870 | 100.798
1869 | 100.8217
1868 | 100.8515
1867 | 100.8742
1866 | 100.8853
1865 | 100.888
1864 | 100.887
1863 | 100.8873
1862 | 100.8933
1861 | 100.9045
1860 | 100.9162
1859 | 100.9265
1858 | 100.9379
1857 | 100.9502
1856 | 100.9604
1855 | 100.9683
1854 | 100.9776
1853 | 100.9887
1852 | 100.999
1851 | 101.0079
1850 | 101.017
1849 | 101.0254
1848 | 101.0307
1847 | 101.0343
1846 | 101.0433
1845 | 101.0649
1844 | 101.0983
1843 | 101.1283
1842 | 101.1397
1841 | 101.1353
1840 | 101.1297
1839 | 101.1331
1838 | 101.1452
1837 | 101.1582
1836 | 101.1671
1835 | 101.1736
1834 | 101.1775
1833 | 101.1753
1832 | 101.1699
1831 | 101.174
1830 | 101.198
1829 | 101.2328
1828 | 101.2547
1827 | 101.256
1826 | 101.2507
1825 | 101.2538
1824 | 101.2663
1823 | 101.2774
1822 | 101.2821
1821 | 101.2843
1820 | 101.2887
1819 | 101.2965
1818 | 101.3095
1817 | 101.3287
1816 | 101.3506
1815 | 101.3683
1814 | 101.3774
1813 | 101.3802
1812 | 101.3833
1811 | 101.3925
1810 | 101.408
1809 | 101.4227
1808 | 101.4303
1807 | 101.433
1806 | 101.4379
1805 | 101.4449
1804 | 101.4473
1803 | 101.4421
1802 | 101.435
1801 | 101.4355
1800 | 101.4454
1799 | 101.4574
1798 | 101.464
1797 | 101.462
1796 | 101.453
1795 | 101.4432
1794 | 101.4401
1793 | 101.4479
1792 | 101.464
1791 | 101.4802
1790 | 101.4878
1789 | 101.4839
1788 | 101.4718
1787 | 101.4581
1786 | 101.4497
1785 | 101.4487
1784 | 101.4491
1783 | 101.4449
1782 | 101.4362
1781 | 101.4283
1780 | 101.4256
1779 | 101.4257
1778 | 101.4227
1777 | 101.4147
1776 | 101.4055
1775 | 101.3981
1774 | 101.3911
1773 | 101.3862
1772 | 101.3886
1771 | 101.3911
1770 | 101.3782
1769 | 101.3485
1768 | 101.3148
1767 | 101.288
1766 | 101.2643
1765 | 101.2338
1764 | 101.1957
1763 | 101.158
1762 | 101.1295
1761 | 101.1081
1760 | 101.0811
1759 | 101.0425
1758 | 100.9974
1757 | 100.9546
1756 | 100.9226
1755 | 100.8992
1754 | 100.874
1753 | 100.8385
1752 | 100.7927
1751 | 100.7454
1750 | 100.7011
1749 | 100.6563
1748 | 100.614
1747 | 100.58
1746 | 100.5481
1745 | 100.5088
1744 | 100.4637
1743 | 100.4231
1742 | 100.3908
1741 | 100.3643
1740 | 100.3451
1739 | 100.3364
1738 | 100.3335
1737 | 100.3301
1736 | 100.3248
1735 | 100.3249
1734 | 100.3401
1733 | 100.3481
1732 | 100.3166
1731 | 100.2673
1730 | 100.2344
1729 | 100.2242
1728 | 100.2264
1727 | 100.2321
1726 | 100.237
1725 | 100.2397
1724 | 100.2421
1723 | 100.2486
1722 | 100.2611
1721 | 100.2792
1720 | 100.3052
1719 | 100.3406
1718 | 100.38
1717 | 100.4097
1716 | 100.4115
1715 | 100.3927
1714 | 100.3801
1713 | 100.3783
1712 | 100.3736
1711 | 100.3627
1710 | 100.3518
1709 | 100.3403
1708 | 100.3235
1707 | 100.3037
1706 | 100.2887
1705 | 100.2797
1704 | 100.2663
1703 | 100.2386
1702 | 100.1937
1701 | 100.1532
1700 | 100.1457
1699 | 100.1502
1698 | 100.1297
1697 | 100.0713
1696 | 99.9799
1695 | 99.8789
1694 | 99.77302
1693 | 99.66182
1692 | 99.55224
1691 | 99.44224
1690 | 99.3293
1689 | 99.22275
1688 | 99.13995
1687 | 99.07856
1686 | 99.00592
1685 | 98.88281
1684 | 98.72567
1683 | 98.60519
1682 | 98.52527
1681 | 98.45555
1680 | 98.39001
1679 | 98.33622
1678 | 98.29367
1677 | 98.24613
1676 | 98.18346
1675 | 98.11737
1674 | 98.05576
1673 | 97.98866
1672 | 97.90996
1671 | 97.82166
1670 | 97.72705
1669 | 97.63286
1668 | 97.54603
1667 | 97.46913
1666 | 97.39872
1665 | 97.32442
1664 | 97.23728
1663 | 97.14367
1662 | 97.05917
1661 | 96.98563
1660 | 96.91617
1659 | 96.85257
1658 | 96.80351
1657 | 96.77996
1656 | 96.78346
1655 | 96.79299
1654 | 96.769
1653 | 96.71868
1652 | 96.6645
1651 | 96.58438
1650 | 96.51164
1649 | 96.47543
1648 | 96.45234
1647 | 96.42588
1646 | 96.41454
1645 | 96.4116
1644 | 96.39537
1643 | 96.37595
1642 | 96.36597
1641 | 96.36138
1640 | 96.35769
1639 | 96.35976
1638 | 96.36826
1637 | 96.36696
1636 | 96.34702
1635 | 96.33177
1634 | 96.32477
1633 | 96.30794
1632 | 96.2807
1631 | 96.25
1630 | 96.21754
1629 | 96.17796
1628 | 96.12639
1627 | 96.06931
1626 | 96.01308
1625 | 95.95117
1624 | 95.87582
1623 | 95.8021
1622 | 95.75999
1621 | 95.75936
1620 | 95.79576
1619 | 95.86672
1618 | 95.9688
1617 | 96.09259
1616 | 96.2168
1615 | 96.31787
1614 | 96.39762
1613 | 96.47062
1612 | 96.54014
1611 | 96.60452
1610 | 96.66229
1609 | 96.70824
1608 | 96.73752
1607 | 96.75398
1606 | 96.76372
1605 | 96.7665
1604 | 96.75971
1603 | 96.74463
1602 | 96.72487
1601 | 96.70042
1600 | 96.66948
1599 | 96.63413
1598 | 96.59837
1597 | 96.56327
1596 | 96.52993
1595 | 96.5064
1594 | 96.50337
1593 | 96.52294
1592 | 96.56061
1591 | 96.61609
1590 | 96.69189
1589 | 96.78405
1588 | 96.88422
1587 | 96.98913
1586 | 97.09924
1585 | 97.21
1584 | 97.31658
1583 | 97.4203
1582 | 97.52304
1581 | 97.62273
1580 | 97.72059
1579 | 97.82229
1578 | 97.92576
1577 | 98.02012
1576 | 98.09994
1575 | 98.15856
1574 | 98.18751
1573 | 98.19984
1572 | 98.21158
1571 | 98.22918
1570 | 98.25802
1569 | 98.29677
1568 | 98.33145
1567 | 98.35158
1566 | 98.36342
1565 | 98.37817
1564 | 98.40632
1563 | 98.44924
1562 | 98.49117
1561 | 98.50281
1560 | 98.48147
1559 | 98.45849
1558 | 98.50151
1557 | 98.54824
1556 | 98.55426
1555 | 98.55324
1554 | 98.55981
1553 | 98.57045
1552 | 98.57615
1551 | 98.57889
1550 | 98.58918
1549 | 98.61544
1548 | 98.65047
1547 | 98.68137
1546 | 98.70369
1545 | 98.72078
1544 | 98.74324
1543 | 98.78067
1542 | 98.83423
1541 | 98.89477
1540 | 98.96201
1539 | 99.03787
1538 | 99.0774
1537 | 99.06882
1536 | 99.0494
1535 | 99.04243
1534 | 99.05467
1533 | 99.08794
1532 | 99.12901
1531 | 99.15741
1530 | 99.17083
1529 | 99.17716
1528 | 99.17864
1527 | 99.17475
1526 | 99.17
1525 | 99.17042
1524 | 99.17458
1523 | 99.16935
1522 | 99.1356
1521 | 99.0773
1520 | 99.01113
1519 | 98.93804
1518 | 98.8558
1517 | 98.76693
1516 | 98.68833
1515 | 98.63165
1514 | 98.58355
1513 | 98.52899
1512 | 98.4652
1511 | 98.40063
1510 | 98.34457
1509 | 98.29325
1508 | 98.22788
1507 | 98.16282
1506 | 98.16891
1505 | 98.20588
1504 | 98.21049
1503 | 98.20675
1502 | 98.22073
1501 | 98.2595
1500 | 98.32738
1499 | 98.42521
1498 | 98.54261
1497 | 98.66716
1496 | 98.78824
1495 | 98.88947
1494 | 98.96159
1493 | 99.01293
1492 | 99.0562
1491 | 99.09832
1490 | 99.13946
1489 | 99.1777
1488 | 99.2078
1487 | 99.2264
1486 | 99.23318
1485 | 99.22301
1484 | 99.19392
1483 | 99.15022
1482 | 99.09598
1481 | 99.0343
1480 | 98.96843
1479 | 98.8973
1478 | 98.81273
1477 | 98.70786
1476 | 98.58645
1475 | 98.45247
1474 | 98.28803
1473 | 98.07236
1472 | 97.8345
1471 | 97.62337
1470 | 97.44306
1469 | 97.27588
1468 | 97.11436
1467 | 96.95719
1466 | 96.80081
1465 | 96.6494
1464 | 96.52634
1463 | 96.44435
1462 | 96.39207
1461 | 96.36024
1460 | 96.34861
1459 | 96.34681
1458 | 96.32477
1457 | 96.28189
1456 | 96.25512
1455 | 96.24439
1454 | 96.24153
1453 | 96.25626
1452 | 96.28954
1451 | 96.33455
1450 | 96.38366
1449 | 96.43495
1448 | 96.49048
1447 | 96.55078
1446 | 96.6084
1445 | 96.65616
1444 | 96.69403
1443 | 96.72141
1442 | 96.73532
1441 | 96.73653
1440 | 96.73013
1439 | 96.71197
1438 | 96.6629
1437 | 96.56855
1436 | 96.44851
1435 | 96.33185
1434 | 96.22142
1433 | 96.10779
1432 | 95.98601
1431 | 95.85833
1430 | 95.73118
1429 | 95.61496
1428 | 95.52239
1427 | 95.45692
1426 | 95.40597
1425 | 95.3574
1424 | 95.32289
1423 | 95.32491
1422 | 95.36281
1421 | 95.41655
1420 | 95.47508
1419 | 95.54034
1418 | 95.6142
1417 | 95.69512
1416 | 95.7878
1415 | 95.89375
1414 | 96.00172
1413 | 96.10145
1412 | 96.19385
1411 | 96.28229
1410 | 96.36371
1409 | 96.43494
1408 | 96.49729
1407 | 96.55198
1406 | 96.59704
1405 | 96.63485
1404 | 96.67509
1403 | 96.71968
1402 | 96.76014
1401 | 96.79148
1400 | 96.81668
1399 | 96.84066
1398 | 96.86375
1397 | 96.88254
1396 | 96.89588
1395 | 96.90625
1394 | 96.91417
1393 | 96.91565
1392 | 96.90886
1391 | 96.89565
1390 | 96.87355
1389 | 96.83343
1388 | 96.76768
1387 | 96.68157
1386 | 96.58935
1385 | 96.49726
1384 | 96.40108
1383 | 96.29548
1382 | 96.18073
1381 | 96.06161
1380 | 95.94301
1379 | 95.83073
1378 | 95.7311
1377 | 95.64415
1376 | 95.56038
1375 | 95.46981
1374 | 95.37644
1373 | 95.29802
1372 | 95.24536
1371 | 95.21565
1370 | 95.20161
1369 | 95.19906
1368 | 95.20994
1367 | 95.23601
1366 | 95.27179
1365 | 95.30734
1364 | 95.33592
1363 | 95.36138
1362 | 95.39814
1361 | 95.45518
1360 | 95.52688
1359 | 95.60285
1358 | 95.67505
1357 | 95.73846
1356 | 95.79185
1355 | 95.83705
1354 | 95.87578
1353 | 95.90783
1352 | 95.93068
1351 | 95.94155
1350 | 95.93758
1349 | 95.91619
1348 | 95.87658
1347 | 95.81902
1346 | 95.7443
1345 | 95.65553
1344 | 95.55872
1343 | 95.45768
1342 | 95.34905
1341 | 95.22573
1340 | 95.08895
1339 | 94.95389
1338 | 94.83616
1337 | 94.73874
1336 | 94.65832
1335 | 94.59424
1334 | 94.54675
1333 | 94.51359
1332 | 94.49166
1331 | 94.47897
1330 | 94.47218
1329 | 94.46503
1328 | 94.45116
1327 | 94.42654
1326 | 94.3876
1325 | 94.33112
1324 | 94.25824
1323 | 94.17464
1322 | 94.08543
1321 | 93.99297
1320 | 93.90165
1319 | 93.82171
1318 | 93.76541
1317 | 93.74061
1316 | 93.74993
1315 | 93.79342
1314 | 93.86918
1313 | 93.97427
1312 | 94.10616
1311 | 94.26142
1310 | 94.43338
1309 | 94.61422
1308 | 94.79891
1307 | 94.9853
1306 | 95.17055
1305 | 95.3508
1304 | 95.52367
1303 | 95.68788
1302 | 95.84138
1301 | 95.98203
1300 | 96.10931
1299 | 96.22296
1298 | 96.32135
1297 | 96.40309
1296 | 96.46933
1295 | 96.52257
1294 | 96.56438
1293 | 96.59621
1292 | 96.62085
1291 | 96.64037
1290 | 96.65328
1289 | 96.65611
1288 | 96.64723
1287 | 96.62742
1286 | 96.59739
1285 | 96.55744
1284 | 96.5098
1283 | 96.45901
1282 | 96.40958
1281 | 96.3641
1280 | 96.32294
1279 | 96.28392
1278 | 96.24265
1277 | 96.19576
1276 | 96.14413
1275 | 96.09169
1274 | 96.0412
1273 | 95.99329
1272 | 95.94886
1271 | 95.90937
1270 | 95.87444
1269 | 95.84189
1268 | 95.8107
1267 | 95.78152
1266 | 95.75389
1265 | 95.72597
1264 | 95.69734
1263 | 95.66942
1262 | 95.64269
1261 | 95.6162
1260 | 95.58999
1259 | 95.56517
1258 | 95.54109
1257 | 95.51523
1256 | 95.48588
1255 | 95.45234
1254 | 95.41284
1253 | 95.36509
1252 | 95.30925
1251 | 95.24801
1250 | 95.18344
1249 | 95.11678
1248 | 95.05144
1247 | 94.99284
1246 | 94.94431
1245 | 94.90561
1244 | 94.87597
1243 | 94.85503
1242 | 94.84044
1241 | 94.82815
1240 | 94.81628
1239 | 94.80589
1238 | 94.79752
1237 | 94.79026
1236 | 94.78516
1235 | 94.78597
1234 | 94.79549
1233 | 94.81373
1232 | 94.84036
1231 | 94.87555
1230 | 94.91801
1229 | 94.96535
1228 | 95.01713
1227 | 95.07482
1226 | 95.13846
1225 | 95.20615
1224 | 95.277
1223 | 95.3515
1222 | 95.42883
1221 | 95.50677
1220 | 95.58434
1219 | 95.66164
1218 | 95.73727
1217 | 95.80842
1216 | 95.87334
1215 | 95.93066
1214 | 95.97613
1213 | 96.00305
1212 | 96.00655
1211 | 95.98631
1210 | 95.94621
1209 | 95.89413
1208 | 95.84181
1207 | 95.80123
1206 | 95.77916
1205 | 95.77624
1204 | 95.79119
1203 | 95.82332
1202 | 95.87142
1201 | 95.93359
1200 | 96.00881
1199 | 96.09564
1198 | 96.18944
1197 | 96.28338
1196 | 96.37199
1195 | 96.45164
1194 | 96.51858
1193 | 96.56945
1192 | 96.60282
1191 | 96.61774
1190 | 96.61176
1189 | 96.58259
1188 | 96.53131
1187 | 96.4612
1186 | 96.37389
1185 | 96.2688
1184 | 96.14591
1183 | 96.00632
1182 | 95.84914
1181 | 95.67066
1180 | 95.46753
1179 | 95.23856
1178 | 94.98202
1177 | 94.69367
1176 | 94.36965
1175 | 94.00947
1174 | 93.61445
1173 | 93.18541
1172 | 92.7246
1171 | 92.23834
1170 | 91.73527
1169 | 91.22483
1168 | 90.72021
1167 | 90.23903
1166 | 89.79706
1165 | 89.40428
1164 | 89.06926
1163 | 88.80026
1162 | 88.59742
1161 | 88.45034
1160 | 88.34765
1159 | 88.28218
1158 | 88.24426
1157 | 88.21976
1156 | 88.19971
1155 | 88.18377
1154 | 88.17046
1153 | 88.15228
1152 | 88.12386
1151 | 88.08606
1150 | 88.03863
1149 | 87.97794
1148 | 87.90566
1147 | 87.83026
1146 | 87.75528
1145 | 87.67485
1144 | 87.58433
1143 | 87.48515
1142 | 87.37451
1141 | 87.24045
1140 | 87.07302
1139 | 86.87147
1138 | 86.63573
1137 | 86.36086
1136 | 86.04638
1135 | 85.70222
1134 | 85.33896
1133 | 84.96028
1132 | 84.57026
1131 | 84.17727
1130 | 83.78371
1129 | 83.38353
1128 | 82.97796
1127 | 82.58343
1126 | 82.21643
1125 | 81.88175
1124 | 81.58199
1123 | 81.32308
1122 | 81.10024
1121 | 80.89135
1120 | 80.67355
1119 | 80.4347
1118 | 80.16361
1117 | 79.84741
1116 | 79.48975
1115 | 79.11802
1114 | 78.76207
1113 | 78.43759
1112 | 78.15569
1111 | 77.9297
1110 | 77.7606
1109 | 77.63282
1108 | 77.53572
1107 | 77.47431
1106 | 77.45237
1105 | 77.46336
1104 | 77.50587
1103 | 77.58848
1102 | 77.70967
1101 | 77.85165
1100 | 78.00111
1099 | 78.1583
1098 | 78.31975
1097 | 78.47072
1096 | 78.60358
1095 | 78.7249
1094 | 78.83693
1093 | 78.92943
1092 | 78.99724
1091 | 79.04897
1090 | 79.09063
1089 | 79.11732
1088 | 79.12822
1087 | 79.13258
1086 | 79.13229
1085 | 79.11398
1084 | 79.06652
1083 | 78.99138
1082 | 78.88956
1081 | 78.75495
1080 | 78.58981
1079 | 78.41174
1078 | 78.23619
1077 | 78.06519
1076 | 77.89953
1075 | 77.74515
1074 | 77.59809
1073 | 77.43865
1072 | 77.25
1071 | 77.02871
1070 | 76.76979
1069 | 76.45786
1068 | 76.08268
1067 | 75.64947
1066 | 75.16575
1065 | 74.6347
1064 | 74.07221
1063 | 73.51462
1062 | 72.99734
1061 | 72.53869
1060 | 72.15167
1059 | 71.85098
1058 | 71.63593
1057 | 71.48523
1056 | 71.38155
1055 | 71.32472
1054 | 71.31249
1053 | 71.32859
1052 | 71.36078
1051 | 71.41136
1050 | 71.47845
1049 | 71.54636
1048 | 71.60455
1047 | 71.65591
1046 | 71.69658
1045 | 71.70695
1044 | 71.6714
1043 | 71.589
1042 | 71.45827
1041 | 71.27081
1040 | 71.0296
1039 | 70.75766
1038 | 70.4795
1037 | 70.20961
1036 | 69.96596
1035 | 69.77547
1034 | 69.65471
1033 | 69.60062
1032 | 69.60818
1031 | 69.68022
1030 | 69.81238
1029 | 69.9868
1028 | 70.18982
1027 | 70.4205
1026 | 70.67538
1025 | 70.94174
1024 | 71.21259
1023 | 71.4925
1022 | 71.78247
1021 | 72.07434
1020 | 72.36556
1019 | 72.66402
1018 | 72.97203
1017 | 73.27928
1016 | 73.57677
1015 | 73.86402
1014 | 74.13727
1013 | 74.38347
1012 | 74.59187
1011 | 74.76081
1010 | 74.88959
1009 | 74.97527
1008 | 75.02268
1007 | 75.04884
1006 | 75.0743
1005 | 75.11856
1004 | 75.20378
1003 | 75.34918
1002 | 75.55644
1001 | 75.80949
1000 | 76.09137
999 | 76.39155
998 | 76.69665
997 | 76.98787
996 | 77.25265
995 | 77.48939
994 | 77.69744
993 | 77.87246
992 | 78.01466
991 | 78.13184
990 | 78.23073
989 | 78.31481
988 | 78.39546
987 | 78.49698
986 | 78.64633
985 | 78.86369
984 | 79.16321
983 | 79.55091
982 | 80.01622
981 | 80.53336
980 | 81.07593
979 | 81.62516
978 | 82.16504
977 | 82.68041
976 | 83.16371
975 | 83.61652
974 | 84.04139
973 | 84.4379
972 | 84.80797
971 | 85.15793
970 | 85.49246
969 | 85.81244
968 | 86.12052
967 | 86.42298
966 | 86.72377
965 | 87.02198
964 | 87.31707
963 | 87.61123
962 | 87.90502
961 | 88.19567
960 | 88.48168
959 | 88.76454
958 | 89.04452
957 | 89.31943
956 | 89.58857
955 | 89.85324
954 | 90.11259
953 | 90.36311
952 | 90.60346
951 | 90.83527
950 | 91.05853
949 | 91.27052
948 | 91.4703
947 | 91.6598
946 | 91.83943
945 | 92.00679
944 | 92.16086
943 | 92.30379
942 | 92.43736
941 | 92.5612
940 | 92.6754
939 | 92.78143
938 | 92.87935
937 | 92.96753
936 | 93.04603
935 | 93.11739
934 | 93.18334
933 | 93.24395
932 | 93.30024
931 | 93.35413
930 | 93.40513
929 | 93.45072
928 | 93.49061
927 | 93.5271
926 | 93.56081
925 | 93.58985
924 | 93.61398
923 | 93.63568
922 | 93.65579
921 | 93.67192
920 | 93.68217
919 | 93.68697
918 | 93.68611
917 | 93.67758
916 | 93.66088
915 | 93.63831
914 | 93.61165
913 | 93.5808
912 | 93.54639
911 | 93.51001
910 | 93.47001
909 | 93.42071
908 | 93.35755
907 | 93.28006
906 | 93.18894
905 | 93.0843
904 | 92.96893
903 | 92.84994
902 | 92.73537
901 | 92.63199
900 | 92.54741
899 | 92.48995
898 | 92.46406
897 | 92.46917
896 | 92.50439
895 | 92.5703
894 | 92.66443
893 | 92.77938
892 | 92.90756
891 | 93.04447
890 | 93.186
889 | 93.32658
888 | 93.4623
887 | 93.59266
886 | 93.7177
885 | 93.836
884 | 93.9464
883 | 94.04833
882 | 94.13984
881 | 94.21867
880 | 94.28656
879 | 94.34901
878 | 94.40949
877 | 94.46685
876 | 94.51966
875 | 94.56989
874 | 94.62071
873 | 94.67323
872 | 94.72641
871 | 94.77767
870 | 94.82345
869 | 94.86176
868 | 94.89436
867 | 94.92398
866 | 94.95015
865 | 94.97043
864 | 94.98485
863 | 94.9953
862 | 95.00141
861 | 95.00123
860 | 94.99579
859 | 94.98855
858 | 94.98013
857 | 94.96799
856 | 94.95145
855 | 94.93296
854 | 94.91427
853 | 94.89554
852 | 94.87795
851 | 94.86215
850 | 94.84401
849 | 94.81726
848 | 94.78118
847 | 94.74097
846 | 94.69999
845 | 94.65684
844 | 94.6108
843 | 94.56425
842 | 94.5181
841 | 94.47004
840 | 94.41954
839 | 94.36989
838 | 94.32388
837 | 94.28179
836 | 94.24459
835 | 94.21405
834 | 94.18836
833 | 94.16315
832 | 94.13826
831 | 94.1183
830 | 94.10517
829 | 94.09564
828 | 94.08773
827 | 94.0831
826 | 94.08073
825 | 94.07513
824 | 94.06388
823 | 94.05066
822 | 94.03806
821 | 94.02385
820 | 94.00679
819 | 93.98905
818 | 93.97056
817 | 93.94764
816 | 93.91962
815 | 93.89087
814 | 93.86368
813 | 93.83499
812 | 93.80254
811 | 93.76789
810 | 93.73092
809 | 93.68766
808 | 93.63656
807 | 93.58109
806 | 93.52342
805 | 93.46174
804 | 93.39647
803 | 93.33269
802 | 93.27371
801 | 93.21869
800 | 93.16923
799 | 93.13133
798 | 93.10739
797 | 93.09276
796 | 93.08295
795 | 93.07742
794 | 93.07379
793 | 93.06585
792 | 93.0507
791 | 93.03116
790 | 93.00808
789 | 92.9772
788 | 92.93669
787 | 92.89031
786 | 92.84008
785 | 92.78274
784 | 92.71729
783 | 92.64891
782 | 92.5821
781 | 92.51681
780 | 92.45505
779 | 92.40355
778 | 92.36525
777 | 92.33438
776 | 92.30387
775 | 92.27168
774 | 92.23658
773 | 92.19502
772 | 92.14597
771 | 92.09254
770 | 92.03547
769 | 91.97171
768 | 91.90207
767 | 91.83253
766 | 91.7646
765 | 91.69268
764 | 91.61421
763 | 91.53422
762 | 91.45613
761 | 91.37682
760 | 91.29493
759 | 91.21498
758 | 91.13867
757 | 91.06075
756 | 90.97861
755 | 90.89708
754 | 90.8187
753 | 90.73836
752 | 90.65315
751 | 90.56831
750 | 90.48764
749 | 90.40685
748 | 90.32219
747 | 90.23689
746 | 90.15382
745 | 90.07026
744 | 89.98568
743 | 89.90547
742 | 89.83103
741 | 89.75532
740 | 89.67398
739 | 89.59146
738 | 89.5104
737 | 89.42512
736 | 89.33157
735 | 89.23376
734 | 89.13372
733 | 89.02539
732 | 88.90522
731 | 88.77907
730 | 88.65166
729 | 88.51941
728 | 88.3804
727 | 88.23977
726 | 88.09918
725 | 87.95303
724 | 87.80059
723 | 87.64865
722 | 87.49698
721 | 87.33656
720 | 87.17016
719 | 87.01748
718 | 86.88865
717 | 86.77017
716 | 86.64661
715 | 86.51968
714 | 86.39665
713 | 86.27563
712 | 86.15428
711 | 86.03897
710 | 85.93277
709 | 85.82734
708 | 85.71855
707 | 85.61587
706 | 85.52481
705 | 85.4358
704 | 85.34194
703 | 85.25136
702 | 85.1698
701 | 85.08737
700 | 84.99677
699 | 84.90855
698 | 84.83249
697 | 84.7615
696 | 84.6882
695 | 84.61996
694 | 84.5621
693 | 84.50253
692 | 84.4313
691 | 84.35725
690 | 84.28672
689 | 84.20528
688 | 84.10023
687 | 83.98157
686 | 83.85935
685 | 83.72157
684 | 83.55628
683 | 83.3703
682 | 83.16394
681 | 82.91436
680 | 82.60742
679 | 82.25875
678 | 81.88036
677 | 81.45807
676 | 80.98597
675 | 80.48444
674 | 79.97065
673 | 79.4546
672 | 78.97693
671 | 78.58457
670 | 78.26788
669 | 77.92672
668 | 77.48274
667 | 77.14225
666 | 77.10472
665 | 77.24839
664 | 77.44409
663 | 77.66267
662 | 77.89628
661 | 78.12756
660 | 78.34532
659 | 78.55783
658 | 78.76628
657 | 78.95586
656 | 79.11862
655 | 79.2628
654 | 79.39052
653 | 79.48948
652 | 79.55464
651 | 79.59863
650 | 79.63086
649 | 79.64431
648 | 79.63616
647 | 79.62046
646 | 79.60568
645 | 79.58233
644 | 79.54839
643 | 79.52376
642 | 79.52073
641 | 79.52511
640 | 79.52837
639 | 79.54851
638 | 79.597
637 | 79.65697
636 | 79.71482
635 | 79.77743
634 | 79.84257
633 | 79.89296
632 | 79.93612
631 | 80.01121
630 | 80.14006
629 | 80.31147
628 | 80.5326
627 | 80.84584
626 | 81.27135
625 | 81.77874
624 | 82.32001
623 | 82.85293
622 | 83.3683
621 | 83.91743
620 | 84.54523
619 | 85.19097
618 | 85.73663
617 | 86.13641
616 | 86.41043
615 | 86.57662
614 | 86.67363
613 | 86.77005
612 | 86.88171
611 | 86.95559
610 | 86.98495
609 | 87.04536
608 | 87.16842
607 | 87.28389
606 | 87.34396
605 | 87.40479
604 | 87.52097
603 | 87.67288
602 | 87.85993
601 | 88.14876
600 | 88.55543

## Sample Details
Setting | Value
Filesname | 8.2.35 13
Creation Date
Analyst | mas-storage
X-Axis Units | cm-1
X-Axis start value | 4000
X-Axis end value | 600
Data interval | -1
Number of points | 3401
Y-Axis Units | %T
Description | 6Sample 3324 By mas-storage Date Thursday, June 16 2022

## Instrument Details
Setting | Value
Instrument Model | Frontier FT-IR
Instrument Serial Number | 91175
Software Revision | CPU32 Main 00.09.9908 05-May-2009 15:52:12
Number of Scans | 32
Resolution | 4
Detector
Source | MIR
Beam Splitter | OptKBr
Apodization | Strong
Spectrum Type | Spectrum
Beam Type | Ratio
Phase Correction | Magnitude
Scan Speed | 1
IGram Type | Double
Scan Driection | Combined
Zero Crossing | 0
JStop | 8.94
IR-Laser Wavenumber | 15798.001999451375
Manufacturer | PIKE Technologies Inc.
Part Number | L1200385
Serial Number | 19250
Description | Miracle Accessory
Default Scan Range | 4000 450
Accessory Type | Miracle ATR
Temperature / °C
Slide Holder Option

## Quality Checks
Setting | Value
Water Vapor | Passed
Carbon Dioxide | Passed
Baseline Low | Passed
Baseline High | Passed
Baseline Slope | Passed
Strong Bands | Passed
Weak Bands | Caution
High Noise | Passed
Fringes | Warning
Vignetting | Passed
Blocked Beam | Passed
Negative Bands | Passed
Zero Transmission | Passed
Stray Light | Passed
Window Cuttoff | Passed