## Data
Wavelength / cm-1 | Transmittance / % | Wavelength / cm-1 |  | Wavelength / cm-1 |  | Wavelength / cm-1 |  | Wavelength / cm-1 |  | Wavelength / cm-1 |  | Wavelength / cm-1
4000 | 98.18542 |  | Baseline @ 1105 |  | Baseline @ 1735 |  | Baseline @ 2900 |  | Peak @ 1105 |  | Peak @ 1735 |  | Peak @ 2900
3999 | 98.18401 | 850 | 98.12962 | 1525 | 100.0336 | 2670 | 99.60844 | 1105 | 88.02288 | 1735 | 100.1492 | 2900 | 98.68392
3998 | 98.1841 | 1210 | 99.41038 | 1780 | 100.2288 | 3000 | 98.84859 | 1105 | 99.03683 | 1735 | 100.1944 | 2900 | 99.07885
3997 | 98.18724
3996 | 98.19306
3995 | 98.19992
3994 | 98.20658
3993 | 98.21222
3992 | 98.21547
3991 | 98.21498
3990 | 98.21132
3989 | 98.20735
3988 | 98.20574
3987 | 98.20694
3986 | 98.20952
3985 | 98.21188
3984 | 98.21322
3983 | 98.21356
3982 | 98.21345
3981 | 98.21324
3980 | 98.21242
3979 | 98.21034
3978 | 98.20754
3977 | 98.20599 |  |  | Baseline range |  |  | Transmittance |  |  |  | Equation of base line |  |  | Transmittance at peak value wavelength | Peak Intensity |  | Ratio
3976 | 98.20742 |  | Peak value
3975 | 98.21199 |  | Wavelength
3974 | 98.21841 |  | x1 | x2 | x3 |  | y1 | y2 | y3 |  | m | c
3973 | 98.22521 | [15 empty] | flexural
3972 | 98.23116 |  | 1105 | 850 | 1210 |  | 88.02288 | 98.12962 | 99.41038 |  | 0.003557669 | 95.1056 |  | 99.03683 | 11.01394 | R1 | 0.004102742
3971 | 98.23527 |  | 1735 | 1525 | 1780 |  | 100.1492 | 100.0336 | 100.2288 |  | 0.0007657089 | 98.86587 |  | 100.1944 | 0.04518738 | R2 | 0.1144196
3970 | 98.23691 |  | 2900 | 2670 | 3000 |  | 98.68392 | 99.60844 | 98.84859 |  | -0.002302576 | 105.7563 |  | 99.07885 | 0.3949268
3969 | 98.23619
3968 | 98.23391 |  | From paper
3967 | 98.23132 |  | 1105 | 765 | 1185
3966 | 98.22993 |  | 1735 | 1485 | 1780
3965 | 98.23081 |  | 2900 | 2630 | 3000
3964 | 98.23344
3963 | 98.23592
3962 | 98.23662
3961 | 98.23547
3960 | 98.23314
3959 | 98.23004
3958 | 98.22676
3957 | 98.22516
3956 | 98.22753
3955 | 98.23417
3954 | 98.24285
3953 | 98.25007
3952 | 98.25302
3951 | 98.25083
3950 | 98.24496
3949 | 98.23841
3948 | 98.23371
3947 | 98.232
3946 | 98.2337
3945 | 98.23794
3944 | 98.2418
3943 | 98.24283
3942 | 98.24288
3941 | 98.2462
3940 | 98.25303
3939 | 98.25866
3938 | 98.25871
3937 | 98.25434
3936 | 98.25074
3935 | 98.25098
3934 | 98.25426
3933 | 98.25927
3932 | 98.26666
3931 | 98.27605
3930 | 98.28332
3929 | 98.28508
3928 | 98.28268
3927 | 98.27985
3926 | 98.27743
3925 | 98.27347
3924 | 98.26879
3923 | 98.26636
3922 | 98.26607
3921 | 98.26512
3920 | 98.26294
3919 | 98.26265
3918 | 98.26635
3917 | 98.27197
3916 | 98.2764
3915 | 98.27884
3914 | 98.27929
3913 | 98.27729
3912 | 98.27309
3911 | 98.26972
3910 | 98.26983
3909 | 98.27323
3908 | 98.27813
3907 | 98.28245
3906 | 98.28453
3905 | 98.28305
3904 | 98.28074
3903 | 98.28473
3902 | 98.29761
3901 | 98.31274
3900 | 98.32026
3899 | 98.31721
3898 | 98.30914
3897 | 98.30124
3896 | 98.29347
3895 | 98.28668
3894 | 98.28392
3893 | 98.28605
3892 | 98.28743
3891 | 98.2833
3890 | 98.2782
3889 | 98.28179
3888 | 98.2962
3887 | 98.30893
3886 | 98.30597
3885 | 98.29329
3884 | 98.28862
3883 | 98.29743
3882 | 98.30913
3881 | 98.31117
3880 | 98.30256
3879 | 98.29283
3878 | 98.28928
3877 | 98.29205
3876 | 98.29501
3875 | 98.28997
3874 | 98.27915
3873 | 98.27797
3872 | 98.29574
3871 | 98.31839
3870 | 98.32457
3869 | 98.31699
3868 | 98.31435
3867 | 98.32117
3866 | 98.32386
3865 | 98.31243
3864 | 98.29689
3863 | 98.29256
3862 | 98.29676
3861 | 98.29905
3860 | 98.29652
3859 | 98.29372
3858 | 98.2971
3857 | 98.31125
3856 | 98.33412
3855 | 98.34989
3854 | 98.34619
3853 | 98.34533
3852 | 98.36548
3851 | 98.38376
3850 | 98.37838
3849 | 98.35225
3848 | 98.3199
3847 | 98.29459
3846 | 98.27995
3845 | 98.27285
3844 | 98.2703
3843 | 98.27174
3842 | 98.27825
3841 | 98.29153
3840 | 98.30783
3839 | 98.32064
3838 | 98.32842
3837 | 98.33222
3836 | 98.33091
3835 | 98.32295
3834 | 98.31034
3833 | 98.29652
3832 | 98.28301
3831 | 98.27169
3830 | 98.26484
3829 | 98.26219
3828 | 98.25945
3827 | 98.25106
3826 | 98.23752
3825 | 98.23008
3824 | 98.23986
3823 | 98.26237
3822 | 98.27773
3821 | 98.27552
3820 | 98.27034
3819 | 98.27745
3818 | 98.29283
3817 | 98.29828
3816 | 98.28471
3815 | 98.26828
3814 | 98.26491
3813 | 98.26625
3812 | 98.25719
3811 | 98.23876
3810 | 98.22584
3809 | 98.22733
3808 | 98.23394
3807 | 98.23162
3806 | 98.22276
3805 | 98.22218
3804 | 98.23617
3803 | 98.25257
3802 | 98.251
3801 | 98.23503
3800 | 98.2283
3799 | 98.23563
3798 | 98.24125
3797 | 98.23121
3796 | 98.20877
3795 | 98.18931
3794 | 98.18097
3793 | 98.17803
3792 | 98.17241
3791 | 98.16311
3790 | 98.15326
3789 | 98.145
3788 | 98.13996
3787 | 98.13977
3786 | 98.14346
3785 | 98.14651
3784 | 98.14525
3783 | 98.14133
3782 | 98.13795
3781 | 98.13462
3780 | 98.12867
3779 | 98.12209
3778 | 98.12036
3777 | 98.12406
3776 | 98.12643
3775 | 98.12083
3774 | 98.1092
3773 | 98.10065
3772 | 98.10009
3771 | 98.10213
3770 | 98.10039
3769 | 98.09825
3768 | 98.10147
3767 | 98.107
3766 | 98.10545
3765 | 98.09299
3764 | 98.07772
3763 | 98.06972
3762 | 98.06816
3761 | 98.06437
3760 | 98.05496
3759 | 98.04717
3758 | 98.04568
3757 | 98.04706
3756 | 98.05068
3755 | 98.05965
3754 | 98.07198
3753 | 98.07922
3752 | 98.07853
3751 | 98.07995
3750 | 98.08798
3749 | 98.09206
3748 | 98.09125
3747 | 98.09759
3746 | 98.10627
3745 | 98.09293
3744 | 98.06437
3743 | 98.05289
3742 | 98.0572
3741 | 98.05482
3740 | 98.03783
3739 | 98.01766
3738 | 98.00782
3737 | 98.00524
3736 | 98.00158
3735 | 98.00066
3734 | 98.00978
3733 | 98.02007
3732 | 98.01573
3731 | 97.99647
3730 | 97.97489
3729 | 97.96005
3728 | 97.94918
3727 | 97.93401
3726 | 97.91537
3725 | 97.90228
3724 | 97.89839
3723 | 97.89827
3722 | 97.89648
3721 | 97.89366
3720 | 97.89158
3719 | 97.88995
3718 | 97.88641
3717 | 97.88065
3716 | 97.87775
3715 | 97.88102
3714 | 97.8863
3713 | 97.88662
3712 | 97.88299
3711 | 97.88528
3710 | 97.89565
3709 | 97.90366
3708 | 97.89938
3707 | 97.88268
3706 | 97.86147
3705 | 97.84386
3704 | 97.83211
3703 | 97.82246
3702 | 97.81129
3701 | 97.80063
3700 | 97.79501
3699 | 97.79516
3698 | 97.79591
3697 | 97.78999
3696 | 97.77751
3695 | 97.76708
3694 | 97.76582
3693 | 97.77441
3692 | 97.78969
3691 | 97.80658
3690 | 97.81716
3689 | 97.81633
3688 | 97.80647
3687 | 97.79165
3686 | 97.77361
3685 | 97.75216
3684 | 97.72744
3683 | 97.70507
3682 | 97.69347
3681 | 97.69284
3680 | 97.69659
3679 | 97.70363
3678 | 97.71999
3677 | 97.74074
3676 | 97.74652
3675 | 97.73605
3674 | 97.72671
3673 | 97.72695
3672 | 97.73136
3671 | 97.72423
3670 | 97.6986
3669 | 97.67076
3668 | 97.65278
3667 | 97.63767
3666 | 97.61818
3665 | 97.59624
3664 | 97.57759
3663 | 97.56582
3662 | 97.55906
3661 | 97.55294
3660 | 97.54743
3659 | 97.54519
3658 | 97.5447
3657 | 97.53806
3656 | 97.52252
3655 | 97.50772
3654 | 97.50599
3653 | 97.52131
3652 | 97.5447
3651 | 97.55834
3650 | 97.55354
3649 | 97.54151
3648 | 97.53272
3647 | 97.52121
3646 | 97.50027
3645 | 97.47359
3644 | 97.44618
3643 | 97.41883
3642 | 97.39193
3641 | 97.36993
3640 | 97.35719
3639 | 97.35076
3638 | 97.3444
3637 | 97.33635
3636 | 97.32898
3635 | 97.32163
3634 | 97.31171
3633 | 97.30339
3632 | 97.30556
3631 | 97.31696
3630 | 97.31795
3629 | 97.29584
3628 | 97.26905
3627 | 97.25503
3626 | 97.24793
3625 | 97.23831
3624 | 97.22601
3623 | 97.21749
3622 | 97.2168
3621 | 97.21776
3620 | 97.20907
3619 | 97.18842
3618 | 97.16503
3617 | 97.14797
3616 | 97.1401
3615 | 97.137
3614 | 97.12981
3613 | 97.11491
3612 | 97.09763
3611 | 97.08402
3610 | 97.07305
3609 | 97.05947
3608 | 97.04202
3607 | 97.02549
3606 | 97.01329
3605 | 97.00372
3604 | 96.99388
3603 | 96.98195
3602 | 96.96766
3601 | 96.95179
3600 | 96.93731
3599 | 96.92782
3598 | 96.92376
3597 | 96.92071
3596 | 96.91317
3595 | 96.89752
3594 | 96.87494
3593 | 96.85177
3592 | 96.83477
3591 | 96.82699
3590 | 96.82424
3589 | 96.81518
3588 | 96.79027
3587 | 96.75456
3586 | 96.72253
3585 | 96.70167
3584 | 96.68911
3583 | 96.67812
3582 | 96.66369
3581 | 96.6444
3580 | 96.62228
3579 | 96.60079
3578 | 96.58192
3577 | 96.56489
3576 | 96.54702
3575 | 96.52644
3574 | 96.50354
3573 | 96.4816
3572 | 96.46555
3571 | 96.45897
3570 | 96.45976
3569 | 96.45676
3568 | 96.43532
3567 | 96.39237
3566 | 96.3415
3565 | 96.29786
3564 | 96.26595
3563 | 96.24222
3562 | 96.22115
3561 | 96.19875
3560 | 96.17343
3559 | 96.14602
3558 | 96.11874
3557 | 96.09405
3556 | 96.07345
3555 | 96.05658
3554 | 96.0403
3553 | 96.02006
3552 | 95.99443
3551 | 95.96756
3550 | 95.94532
3549 | 95.92863
3548 | 95.91147
3547 | 95.88658
3546 | 95.85327
3545 | 95.81873
3544 | 95.79122
3543 | 95.77343
3542 | 95.76224
3541 | 95.75297
3540 | 95.74287
3539 | 95.73135
3538 | 95.71878
3537 | 95.70556
3536 | 95.69278
3535 | 95.68187
3534 | 95.67384
3533 | 95.66876
3532 | 95.66622
3531 | 95.66556
3530 | 95.6651
3529 | 95.66201
3528 | 95.65433
3527 | 95.64332
3526 | 95.6323
3525 | 95.62291
3524 | 95.61419
3523 | 95.6061
3522 | 95.602
3521 | 95.60545
3520 | 95.61517
3519 | 95.62497
3518 | 95.62978
3517 | 95.63009
3516 | 95.62996
3515 | 95.63187
3514 | 95.63539
3513 | 95.63966
3512 | 95.64416
3511 | 95.64715
3510 | 95.64585
3509 | 95.63975
3508 | 95.63295
3507 | 95.63146
3506 | 95.63778
3505 | 95.64825
3504 | 95.65581
3503 | 95.65595
3502 | 95.65016
3501 | 95.64369
3500 | 95.64063
3499 | 95.64109
3498 | 95.6423
3497 | 95.64176
3496 | 95.63929
3495 | 95.6366
3494 | 95.63562
3493 | 95.63738
3492 | 95.64157
3491 | 95.64666
3490 | 95.65068
3489 | 95.65231
3488 | 95.65129
3487 | 95.64825
3486 | 95.64451
3485 | 95.6417
3484 | 95.64091
3483 | 95.64158
3482 | 95.64169
3481 | 95.63976
3480 | 95.63668
3479 | 95.63534
3478 | 95.63811
3477 | 95.64438
3476 | 95.65063
3475 | 95.65331
3474 | 95.65175
3473 | 95.64802
3472 | 95.64429
3471 | 95.64074
3470 | 95.63635
3469 | 95.63055
3468 | 95.62373
3467 | 95.61692
3466 | 95.61157
3465 | 95.60849
3464 | 95.60632
3463 | 95.60162
3462 | 95.59196
3461 | 95.5788
3460 | 95.5662
3459 | 95.55688
3458 | 95.54993
3457 | 95.54255
3456 | 95.53334
3455 | 95.52341
3454 | 95.51472
3453 | 95.5076
3452 | 95.50047
3451 | 95.49203
3450 | 95.48221
3449 | 95.47073
3448 | 95.45584
3447 | 95.43619
3446 | 95.4137
3445 | 95.39248
3444 | 95.37504
3443 | 95.36047
3442 | 95.34616
3441 | 95.33031
3440 | 95.31221
3439 | 95.29186
3438 | 95.27011
3437 | 95.24828
3436 | 95.22655
3435 | 95.20332
3434 | 95.17705
3433 | 95.1485
3432 | 95.12032
3431 | 95.0947
3430 | 95.07133
3429 | 95.04789
3428 | 95.02188
3427 | 94.99245
3426 | 94.96114
3425 | 94.9308
3424 | 94.90339
3423 | 94.87807
3422 | 94.85161
3421 | 94.8212
3420 | 94.78687
3419 | 94.75137
3418 | 94.71785
3417 | 94.68818
3416 | 94.66249
3415 | 94.63953
3414 | 94.61721
3413 | 94.59337
3412 | 94.56694
3411 | 94.5388
3410 | 94.51144
3409 | 94.48751
3408 | 94.46827
3407 | 94.45285
3406 | 94.43913
3405 | 94.42534
3404 | 94.41117
3403 | 94.3976
3402 | 94.38633
3401 | 94.3791
3400 | 94.37662
3399 | 94.37782
3398 | 94.38048
3397 | 94.38316
3396 | 94.38612
3395 | 94.39032
3394 | 94.39613
3393 | 94.40365
3392 | 94.41358
3391 | 94.4269
3390 | 94.44368
3389 | 94.46273
3388 | 94.48233
3387 | 94.50087
3386 | 94.51707
3385 | 94.53035
3384 | 94.54145
3383 | 94.55242
3382 | 94.56549
3381 | 94.58167
3380 | 94.60015
3379 | 94.61898
3378 | 94.63627
3377 | 94.651
3376 | 94.66307
3375 | 94.67322
3374 | 94.68308
3373 | 94.69462
3372 | 94.70895
3371 | 94.72533
3370 | 94.7417
3369 | 94.75594
3368 | 94.7669
3367 | 94.77485
3366 | 94.78151
3365 | 94.78906
3364 | 94.798
3363 | 94.80636
3362 | 94.81164
3361 | 94.81372
3360 | 94.81501
3359 | 94.81776
3358 | 94.82192
3357 | 94.8259
3356 | 94.82877
3355 | 94.8311
3354 | 94.83391
3353 | 94.83751
3352 | 94.84118
3351 | 94.84372
3350 | 94.84434
3349 | 94.84362
3348 | 94.84337
3347 | 94.84538
3346 | 94.85003
3345 | 94.85601
3344 | 94.86123
3343 | 94.86381
3342 | 94.86265
3341 | 94.85781
3340 | 94.85095
3339 | 94.84473
3338 | 94.84136
3337 | 94.84137
3336 | 94.84399
3335 | 94.84839
3334 | 94.85395
3333 | 94.85941
3332 | 94.86287
3331 | 94.86343
3330 | 94.86234
3329 | 94.86169
3328 | 94.8622
3327 | 94.86301
3326 | 94.86347
3325 | 94.86435
3324 | 94.86674
3323 | 94.87049
3322 | 94.87422
3321 | 94.87665
3320 | 94.87741
3319 | 94.87685
3318 | 94.87557
3317 | 94.87434
3316 | 94.87391
3315 | 94.87464
3314 | 94.87605
3313 | 94.87673
3312 | 94.87515
3311 | 94.87089
3310 | 94.86521
3309 | 94.86021
3308 | 94.85733
3307 | 94.85648
3306 | 94.85614
3305 | 94.85388
3304 | 94.84781
3303 | 94.83849
3302 | 94.82909
3301 | 94.8226
3300 | 94.81865
3299 | 94.81425
3298 | 94.80766
3297 | 94.80045
3296 | 94.79526
3295 | 94.79268
3294 | 94.79125
3293 | 94.7894
3292 | 94.78614
3291 | 94.78059
3290 | 94.77236
3289 | 94.7626
3288 | 94.75358
3287 | 94.74667
3286 | 94.74103
3285 | 94.73476
3284 | 94.72705
3283 | 94.71891
3282 | 94.71176
3281 | 94.70597
3280 | 94.70103
3279 | 94.69703
3278 | 94.69497
3277 | 94.69495
3276 | 94.69486
3275 | 94.69199
3274 | 94.68612
3273 | 94.67962
3272 | 94.67426
3271 | 94.66919
3270 | 94.66285
3269 | 94.65561
3268 | 94.64963
3267 | 94.64652
3266 | 94.64612
3265 | 94.647
3264 | 94.64737
3263 | 94.64579
3262 | 94.64216
3261 | 94.63797
3260 | 94.63523
3259 | 94.63502
3258 | 94.63734
3257 | 94.64153
3256 | 94.64631
3255 | 94.64999
3254 | 94.65167
3253 | 94.65192
3252 | 94.65187
3251 | 94.65213
3250 | 94.65298
3249 | 94.65508
3248 | 94.65884
3247 | 94.66359
3246 | 94.66839
3245 | 94.67355
3244 | 94.68046
3243 | 94.69004
3242 | 94.70214
3241 | 94.71608
3240 | 94.73058
3239 | 94.74399
3238 | 94.75575
3237 | 94.76795
3236 | 94.78387
3235 | 94.80451
3234 | 94.82719
3233 | 94.84808
3232 | 94.86564
3231 | 94.88126
3230 | 94.89723
3229 | 94.91454
3228 | 94.9325
3227 | 94.94999
3226 | 94.967
3225 | 94.98463
3224 | 95.00375
3223 | 95.02399
3222 | 95.04436
3221 | 95.06454
3220 | 95.08489
3219 | 95.10555
3218 | 95.12627
3217 | 95.14681
3216 | 95.16699
3215 | 95.18642
3214 | 95.20488
3213 | 95.2229
3212 | 95.24149
3211 | 95.26139
3210 | 95.28278
3209 | 95.30539
3208 | 95.32832
3207 | 95.34988
3206 | 95.3685
3205 | 95.38406
3204 | 95.39816
3203 | 95.41312
3202 | 95.43065
3201 | 95.45116
3200 | 95.47369
3199 | 95.49679
3198 | 95.51975
3197 | 95.54276
3196 | 95.56572
3195 | 95.58749
3194 | 95.60738
3193 | 95.62684
3192 | 95.64867
3191 | 95.67399
3190 | 95.7007
3189 | 95.72528
3188 | 95.74592
3187 | 95.76393
3186 | 95.78232
3185 | 95.80332
3184 | 95.8269
3183 | 95.85128
3182 | 95.87483
3181 | 95.89721
3180 | 95.91893
3179 | 95.94057
3178 | 95.96286
3177 | 95.98676
3176 | 96.01253
3175 | 96.0387
3174 | 96.06282
3173 | 96.08381
3172 | 96.10308
3171 | 96.12314
3170 | 96.14529
3169 | 96.16893
3168 | 96.19282
3167 | 96.21666
3166 | 96.24121
3165 | 96.2672
3164 | 96.29424
3163 | 96.32095
3162 | 96.34621
3161 | 96.37013
3160 | 96.394
3159 | 96.41908
3158 | 96.44547
3157 | 96.4721
3156 | 96.49806
3155 | 96.52373
3154 | 96.55005
3153 | 96.57685
3152 | 96.60232
3151 | 96.62506
3150 | 96.64606
3149 | 96.66798
3148 | 96.69243
3147 | 96.71857
3146 | 96.74448
3145 | 96.7695
3144 | 96.7949
3143 | 96.82252
3142 | 96.85309
3141 | 96.88533
3140 | 96.91659
3139 | 96.94452
3138 | 96.9689
3137 | 96.99172
3136 | 97.0154
3135 | 97.04097
3134 | 97.06809
3133 | 97.0963
3132 | 97.1256
3131 | 97.15599
3130 | 97.18672
3129 | 97.21635
3128 | 97.24375
3127 | 97.26946
3126 | 97.29576
3125 | 97.32454
3124 | 97.35509
3123 | 97.38441
3122 | 97.4104
3121 | 97.43402
3120 | 97.45818
3119 | 97.48458
3118 | 97.5123
3117 | 97.53915
3116 | 97.56371
3115 | 97.58603
3114 | 97.60717
3113 | 97.62856
3112 | 97.65144
3111 | 97.67623
3110 | 97.70233
3109 | 97.72863
3108 | 97.75445
3107 | 97.77995
3106 | 97.80554
3105 | 97.83096
3104 | 97.85552
3103 | 97.8791
3102 | 97.90216
3101 | 97.92491
3100 | 97.9469
3099 | 97.96757
3098 | 97.98688
3097 | 98.0051
3096 | 98.02253
3095 | 98.03967
3094 | 98.05753
3093 | 98.07723
3092 | 98.09886
3091 | 98.12099
3090 | 98.14155
3089 | 98.15965
3088 | 98.17663
3087 | 98.19492
3086 | 98.21572
3085 | 98.2377
3084 | 98.25837
3083 | 98.27631
3082 | 98.29177
3081 | 98.30556
3080 | 98.31827
3079 | 98.33051
3078 | 98.34308
3077 | 98.35614
3076 | 98.36903
3075 | 98.38131
3074 | 98.39344
3073 | 98.40575
3072 | 98.41774
3071 | 98.42925
3070 | 98.44174
3069 | 98.45679
3068 | 98.47323
3067 | 98.48718
3066 | 98.49575
3065 | 98.50002
3064 | 98.50384
3063 | 98.5102
3062 | 98.51961
3061 | 98.53122
3060 | 98.54426
3059 | 98.5579
3058 | 98.5708
3057 | 98.5817
3056 | 98.59025
3055 | 98.59719
3054 | 98.60366
3053 | 98.61061
3052 | 98.6184
3051 | 98.62659
3050 | 98.63402
3049 | 98.63966
3048 | 98.64368
3047 | 98.64749
3046 | 98.65247
3045 | 98.65888
3044 | 98.66592
3043 | 98.67295
3042 | 98.6801
3041 | 98.68758
3040 | 98.69471
3039 | 98.70025
3038 | 98.70394
3037 | 98.70689
3036 | 98.71039
3035 | 98.71465
3034 | 98.71918
3033 | 98.72391
3032 | 98.72917
3031 | 98.73494
3030 | 98.74082
3029 | 98.74663
3028 | 98.75228
3027 | 98.75703
3026 | 98.76
3025 | 98.76148
3024 | 98.76323
3023 | 98.76683
3022 | 98.77231
3021 | 98.77865
3020 | 98.78537
3019 | 98.79283
3018 | 98.80132
3017 | 98.81004
3016 | 98.81736
3015 | 98.82176
3014 | 98.82296
3013 | 98.82219
3012 | 98.82132
3011 | 98.82125
3010 | 98.82142
3009 | 98.82109
3008 | 98.82071
3007 | 98.82168
3006 | 98.82499
3005 | 98.83022
3004 | 98.83589
3003 | 98.8405
3002 | 98.84355
3001 | 98.84581
3000 | 98.84859
2999 | 98.85248
2998 | 98.85674
2997 | 98.86011
2996 | 98.86179
2995 | 98.86173
2994 | 98.86042
2993 | 98.8588
2992 | 98.85809
2991 | 98.859
2990 | 98.86095
2989 | 98.86239
2988 | 98.86192
2987 | 98.85898
2986 | 98.85398
2985 | 98.84812
2984 | 98.84287
2983 | 98.83898
2982 | 98.83602
2981 | 98.83292
2980 | 98.829
2979 | 98.82422
2978 | 98.81872
2977 | 98.81278
2976 | 98.80669
2975 | 98.80027
2974 | 98.79219
2973 | 98.78093
2972 | 98.76677
2971 | 98.75237
2970 | 98.7405
2969 | 98.7312
2968 | 98.72171
2967 | 98.70965
2966 | 98.69561
2965 | 98.68232
2964 | 98.67121
2963 | 98.66087
2962 | 98.64902
2961 | 98.63546
2960 | 98.62214
2959 | 98.61089
2958 | 98.60211
2957 | 98.59581
2956 | 98.59241
2955 | 98.59188
2954 | 98.59256
2953 | 98.59209
2952 | 98.58936
2951 | 98.58512
2950 | 98.5808
2949 | 98.57724
2948 | 98.5744
2947 | 98.57143
2946 | 98.56681
2945 | 98.5593
2944 | 98.54899
2943 | 98.53726
2942 | 98.52533
2941 | 98.51324
2940 | 98.5007
2939 | 98.48821
2938 | 98.47679
2937 | 98.46651
2936 | 98.45622
2935 | 98.4451
2934 | 98.43392
2933 | 98.42428
2932 | 98.4166
2931 | 98.40929
2930 | 98.39981
2929 | 98.38649
2928 | 98.36967
2927 | 98.35145
2926 | 98.33446
2925 | 98.32044
2924 | 98.30981
2923 | 98.30261
2922 | 98.29954
2921 | 98.30161
2920 | 98.30901
2919 | 98.32098
2918 | 98.33712
2917 | 98.35839
2916 | 98.3863
2915 | 98.42127
2914 | 98.46143
2913 | 98.50285
2912 | 98.5409
2911 | 98.57228
2910 | 98.59626
2909 | 98.61421
2908 | 98.62809
2907 | 98.63931
2906 | 98.64864
2905 | 98.65649
2904 | 98.66284
2903 | 98.66787
2902 | 98.67252
2901 | 98.67782
2900 | 98.68392
2899 | 98.68952
2898 | 98.6937
2897 | 98.69738
2896 | 98.70229
2895 | 98.70887
2894 | 98.71609
2893 | 98.72309
2892 | 98.72987
2891 | 98.73631
2890 | 98.74159
2889 | 98.74543
2888 | 98.749
2887 | 98.75402
2886 | 98.76115
2885 | 98.76968
2884 | 98.77829
2883 | 98.78566
2882 | 98.79084
2881 | 98.79372
2880 | 98.79521
2879 | 98.79646
2878 | 98.79795
2877 | 98.7996
2876 | 98.80143
2875 | 98.80364
2874 | 98.80613
2873 | 98.80869
2872 | 98.81179
2871 | 98.81671
2870 | 98.8244
2869 | 98.83409
2868 | 98.84318
2867 | 98.84911
2866 | 98.85154
2865 | 98.8526
2864 | 98.85467
2863 | 98.85782
2862 | 98.85978
2861 | 98.85849
2860 | 98.85411
2859 | 98.84853
2858 | 98.8434
2857 | 98.83899
2856 | 98.83437
2855 | 98.82833
2854 | 98.82036
2853 | 98.81173
2852 | 98.80582
2851 | 98.80722
2850 | 98.82005
2849 | 98.84623
2848 | 98.88426
2847 | 98.92923
2846 | 98.97467
2845 | 99.01556
2844 | 99.05
2843 | 99.07841
2842 | 99.10166
2841 | 99.12039
2840 | 99.13557
2839 | 99.14848
2838 | 99.15993
2837 | 99.16995
2836 | 99.17847
2835 | 99.18598
2834 | 99.19316
2833 | 99.20025
2832 | 99.20701
2831 | 99.21331
2830 | 99.21928
2829 | 99.22508
2828 | 99.23056
2827 | 99.23551
2826 | 99.24014
2825 | 99.24503
2824 | 99.25041
2823 | 99.25567
2822 | 99.26008
2821 | 99.26372
2820 | 99.26732
2819 | 99.27117
2818 | 99.27499
2817 | 99.2789
2816 | 99.28366
2815 | 99.28947
2814 | 99.2954
2813 | 99.30059
2812 | 99.30553
2811 | 99.31121
2810 | 99.31741
2809 | 99.32275
2808 | 99.32633
2807 | 99.32866
2806 | 99.33078
2805 | 99.33335
2804 | 99.33661
2803 | 99.34054
2802 | 99.34484
2801 | 99.34917
2800 | 99.3535
2799 | 99.35769
2798 | 99.36097
2797 | 99.36259
2796 | 99.36312
2795 | 99.36418
2794 | 99.36675
2793 | 99.37029
2792 | 99.37404
2791 | 99.37817
2790 | 99.38322
2789 | 99.38872
2788 | 99.39338
2787 | 99.39651
2786 | 99.39855
2785 | 99.40028
2784 | 99.40187
2783 | 99.40298
2782 | 99.40347
2781 | 99.40378
2780 | 99.40476
2779 | 99.40719
2778 | 99.41141
2777 | 99.41708
2776 | 99.42319
2775 | 99.42846
2774 | 99.43205
2773 | 99.43416
2772 | 99.43588
2771 | 99.43827
2770 | 99.44154
2769 | 99.44512
2768 | 99.44827
2767 | 99.45039
2766 | 99.45114
2765 | 99.45078
2764 | 99.45034
2763 | 99.45111
2762 | 99.45359
2761 | 99.45706
2760 | 99.46028
2759 | 99.46265
2758 | 99.46469
2757 | 99.46732
2756 | 99.47061
2755 | 99.47343
2754 | 99.47456
2753 | 99.47429
2752 | 99.47454
2751 | 99.47699
2750 | 99.48127
2749 | 99.48526
2748 | 99.4871
2747 | 99.48668
2746 | 99.48527
2745 | 99.4842
2744 | 99.48394
2743 | 99.48417
2742 | 99.48455
2741 | 99.48552
2740 | 99.48788
2739 | 99.49161
2738 | 99.4954
2737 | 99.49779
2736 | 99.49863
2735 | 99.49897
2734 | 99.49971
2733 | 99.50078
2732 | 99.50157
2731 | 99.50186
2730 | 99.50206
2729 | 99.50286
2728 | 99.50475
2727 | 99.50773
2726 | 99.51156
2725 | 99.516
2724 | 99.52067
2723 | 99.52445
2722 | 99.52576
2721 | 99.52412
2720 | 99.52119
2719 | 99.51978
2718 | 99.5216
2717 | 99.52619
2716 | 99.53169
2715 | 99.53631
2714 | 99.53931
2713 | 99.5414
2712 | 99.54398
2711 | 99.54748
2710 | 99.55047
2709 | 99.55102
2708 | 99.54895
2707 | 99.54622
2706 | 99.54503
2705 | 99.54616
2704 | 99.54908
2703 | 99.55292
2702 | 99.5567
2701 | 99.55947
2700 | 99.56084
2699 | 99.5614
2698 | 99.56217
2697 | 99.56369
2696 | 99.56562
2695 | 99.56734
2694 | 99.56861
2693 | 99.56989
2692 | 99.57188
2691 | 99.57468
2690 | 99.57757
2689 | 99.57986
2688 | 99.58153
2687 | 99.58295
2686 | 99.5842
2685 | 99.58539
2684 | 99.5873
2683 | 99.5906
2682 | 99.59451
2681 | 99.59726
2680 | 99.59824
2679 | 99.59885
2678 | 99.60071
2677 | 99.60371
2676 | 99.6066
2675 | 99.60871
2674 | 99.61026
2673 | 99.61118
2672 | 99.61089
2671 | 99.6095
2670 | 99.60844
2669 | 99.6094
2668 | 99.61255
2667 | 99.61627
2666 | 99.61839
2665 | 99.61771
2664 | 99.61435
2663 | 99.60915
2662 | 99.60297
2661 | 99.59648
2660 | 99.58994
2659 | 99.58303
2658 | 99.57489
2657 | 99.56512
2656 | 99.55445
2655 | 99.54408
2654 | 99.53425
2653 | 99.52384
2652 | 99.51181
2651 | 99.4986
2650 | 99.48569
2649 | 99.47389
2648 | 99.46245
2647 | 99.44999
2646 | 99.43608
2645 | 99.4216
2644 | 99.40771
2643 | 99.39464
2642 | 99.38163
2641 | 99.36794
2640 | 99.35364
2639 | 99.33964
2638 | 99.3268
2637 | 99.31499
2636 | 99.30291
2635 | 99.28913
2634 | 99.27337
2633 | 99.25674
2632 | 99.24048
2631 | 99.22475
2630 | 99.20896
2629 | 99.19312
2628 | 99.17809
2627 | 99.16466
2626 | 99.15282
2625 | 99.142
2624 | 99.13143
2623 | 99.12002
2622 | 99.10688
2621 | 99.09222
2620 | 99.07748
2619 | 99.06378
2618 | 99.05091
2617 | 99.03813
2616 | 99.0256
2615 | 99.01402
2614 | 99.00324
2613 | 98.99188
2612 | 98.97858
2611 | 98.96307
2610 | 98.94626
2609 | 98.92977
2608 | 98.91521
2607 | 98.9034
2606 | 98.8938
2605 | 98.88503
2604 | 98.87589
2603 | 98.86602
2602 | 98.8558
2601 | 98.84605
2600 | 98.83724
2599 | 98.82867
2598 | 98.81864
2597 | 98.80622
2596 | 98.79255
2595 | 98.7798
2594 | 98.769
2593 | 98.75968
2592 | 98.75158
2591 | 98.74522
2590 | 98.74028
2589 | 98.73448
2588 | 98.72534
2587 | 98.71298
2586 | 98.70017
2585 | 98.6896
2584 | 98.68163
2583 | 98.67507
2582 | 98.66917
2581 | 98.66432
2580 | 98.66075
2579 | 98.65749
2578 | 98.65289
2577 | 98.64603
2576 | 98.63754
2575 | 98.62901
2574 | 98.62193
2573 | 98.61686
2572 | 98.61304
2571 | 98.6088
2570 | 98.60284
2569 | 98.59559
2568 | 98.58911
2567 | 98.58505
2566 | 98.58286
2565 | 98.5803
2564 | 98.57573
2563 | 98.5694
2562 | 98.56247
2561 | 98.55545
2560 | 98.54828
2559 | 98.54145
2558 | 98.53627
2557 | 98.53364
2556 | 98.53271
2555 | 98.5311
2554 | 98.52705
2553 | 98.52114
2552 | 98.51588
2551 | 98.51311
2550 | 98.51206
2549 | 98.51042
2548 | 98.50712
2547 | 98.50358
2546 | 98.50177
2545 | 98.50159
2544 | 98.50093
2543 | 98.49813
2542 | 98.49386
2541 | 98.49027
2540 | 98.48893
2539 | 98.48985
2538 | 98.49215
2537 | 98.49513
2536 | 98.4984
2535 | 98.50142
2534 | 98.50332
2533 | 98.50346
2532 | 98.50184
2531 | 98.49911
2530 | 98.49631
2529 | 98.49471
2528 | 98.4952
2527 | 98.49748
2526 | 98.49991
2525 | 98.5007
2524 | 98.49953
2523 | 98.49785
2522 | 98.49766
2521 | 98.49985
2520 | 98.50365
2519 | 98.50704
2518 | 98.50813
2517 | 98.50678
2516 | 98.50513
2515 | 98.50586
2514 | 98.50942
2513 | 98.51318
2512 | 98.51386
2511 | 98.51073
2510 | 98.5063
2509 | 98.50402
2508 | 98.50571
2507 | 98.51067
2506 | 98.51653
2505 | 98.52076
2504 | 98.52219
2503 | 98.52154
2502 | 98.52068
2501 | 98.52114
2500 | 98.52318
2499 | 98.52588
2498 | 98.52793
2497 | 98.52856
2496 | 98.52823
2495 | 98.52862
2494 | 98.5314
2493 | 98.53675
2492 | 98.5429
2491 | 98.54755
2490 | 98.54977
2489 | 98.55068
2488 | 98.5524
2487 | 98.55619
2486 | 98.56147
2485 | 98.56677
2484 | 98.57139
2483 | 98.57588
2482 | 98.58083
2481 | 98.58561
2480 | 98.58887
2479 | 98.5901
2478 | 98.5903
2477 | 98.59119
2476 | 98.59393
2475 | 98.59865
2474 | 98.6045
2473 | 98.6102
2472 | 98.61465
2471 | 98.61775
2470 | 98.62043
2469 | 98.62393
2468 | 98.62889
2467 | 98.63494
2466 | 98.64105
2465 | 98.64613
2464 | 98.64966
2463 | 98.65178
2462 | 98.65289
2461 | 98.65314
2460 | 98.65254
2459 | 98.65137
2458 | 98.65003
2457 | 98.64862
2456 | 98.64692
2455 | 98.64502
2454 | 98.64347
2453 | 98.64235
2452 | 98.64048
2451 | 98.63641
2450 | 98.63045
2449 | 98.62506
2448 | 98.62284
2447 | 98.62422
2446 | 98.6276
2445 | 98.63124
2444 | 98.6344
2443 | 98.637
2442 | 98.63937
2441 | 98.6425
2440 | 98.64728
2439 | 98.6531
2438 | 98.65799
2437 | 98.66106
2436 | 98.66384
2435 | 98.66829
2434 | 98.67411
2433 | 98.67949
2432 | 98.68406
2431 | 98.6894
2430 | 98.6964
2429 | 98.70392
2428 | 98.71067
2427 | 98.71701
2426 | 98.72382
2425 | 98.73073
2424 | 98.73699
2423 | 98.7431
2422 | 98.75052
2421 | 98.75965
2420 | 98.7695
2419 | 98.77911
2418 | 98.78833
2417 | 98.79724
2416 | 98.80555
2415 | 98.81302
2414 | 98.81992
2413 | 98.82685
2412 | 98.83421
2411 | 98.84173
2410 | 98.84866
2409 | 98.85488
2408 | 98.86199
2407 | 98.87234
2406 | 98.88632
2405 | 98.9015
2404 | 98.91527
2403 | 98.92749
2402 | 98.93931
2401 | 98.95055
2400 | 98.96005
2399 | 98.96861
2398 | 98.97931
2397 | 98.99402
2396 | 99.01069
2395 | 99.02542
2394 | 99.03659
2393 | 99.04613
2392 | 99.057
2391 | 99.0702
2390 | 99.08439
2389 | 99.09784
2388 | 99.11029
2387 | 99.1226
2386 | 99.13491
2385 | 99.14599
2384 | 99.15474
2383 | 99.16202
2382 | 99.17001
2381 | 99.17987
2380 | 99.1908
2379 | 99.20156
2378 | 99.21198
2377 | 99.22263
2376 | 99.23314
2375 | 99.24248
2374 | 99.25016
2373 | 99.25587
2372 | 99.25823
2371 | 99.25601
2370 | 99.25113
2369 | 99.249
2368 | 99.25465
2367 | 99.26807
2366 | 99.28421
2365 | 99.29967
2364 | 99.31556
2363 | 99.33221
2362 | 99.34828
2361 | 99.36113
2360 | 99.36881
2359 | 99.37255
2358 | 99.37405
2357 | 99.37853
2356 | 99.39063
2355 | 99.40727
2354 | 99.41814
2353 | 99.41781
2352 | 99.41712
2351 | 99.4292
2350 | 99.45806
2349 | 99.49542
2348 | 99.51948
2347 | 99.51189
2346 | 99.47477
2345 | 99.43489
2344 | 99.41198
2343 | 99.40476
2342 | 99.40822
2341 | 99.41934
2340 | 99.43599
2339 | 99.4535
2338 | 99.47075
2337 | 99.48852
2336 | 99.50771
2335 | 99.52411
2334 | 99.53269
2333 | 99.52776
2332 | 99.513
2331 | 99.49473
2330 | 99.4798
2329 | 99.47062
2328 | 99.46367
2327 | 99.45429
2326 | 99.4341
2325 | 99.39846
2324 | 99.34807
2323 | 99.29023
2322 | 99.23538
2321 | 99.18942
2320 | 99.15507
2319 | 99.13026
2318 | 99.11344
2317 | 99.09959
2316 | 99.08359
2315 | 99.05981
2314 | 99.0276
2313 | 98.98978
2312 | 98.95174
2311 | 98.91675
2310 | 98.88573
2309 | 98.85826
2308 | 98.83524
2307 | 98.81816
2306 | 98.80686
2305 | 98.79761
2304 | 98.78634
2303 | 98.77159
2302 | 98.75552
2301 | 98.73975
2300 | 98.72352
2299 | 98.70475
2298 | 98.68338
2297 | 98.66134
2296 | 98.64019
2295 | 98.61993
2294 | 98.59941
2293 | 98.57773
2292 | 98.55384
2291 | 98.52659
2290 | 98.49487
2289 | 98.4587
2288 | 98.41915
2287 | 98.3778
2286 | 98.33634
2285 | 98.29645
2284 | 98.25931
2283 | 98.22481
2282 | 98.19138
2281 | 98.15694
2280 | 98.12061
2279 | 98.08346
2278 | 98.0477
2277 | 98.01454
2276 | 97.98339
2275 | 97.95292
2274 | 97.92265
2273 | 97.89291
2272 | 97.8638
2271 | 97.83494
2270 | 97.80611
2269 | 97.77766
2268 | 97.75025
2267 | 97.72449
2266 | 97.70053
2265 | 97.67785
2264 | 97.65583
2263 | 97.63462
2262 | 97.61422
2261 | 97.59283
2260 | 97.56745
2259 | 97.53718
2258 | 97.50482
2257 | 97.47401
2256 | 97.44642
2255 | 97.42235
2254 | 97.40302
2253 | 97.38937
2252 | 97.3796
2251 | 97.36984
2250 | 97.35704
2249 | 97.33993
2248 | 97.31864
2247 | 97.2949
2246 | 97.27204
2245 | 97.25231
2244 | 97.2343
2243 | 97.21497
2242 | 97.19356
2241 | 97.1717
2240 | 97.15025
2239 | 97.12871
2238 | 97.10741
2237 | 97.08784
2236 | 97.07034
2235 | 97.05358
2234 | 97.0364
2233 | 97.01818
2232 | 96.99781
2231 | 96.97459
2230 | 96.95034
2229 | 96.92809
2228 | 96.90853
2227 | 96.88962
2226 | 96.86971
2225 | 96.84884
2224 | 96.82732
2223 | 96.80576
2222 | 96.78621
2221 | 96.77062
2220 | 96.75748
2219 | 96.74276
2218 | 96.72451
2217 | 96.70455
2216 | 96.68537
2215 | 96.66775
2214 | 96.65181
2213 | 96.63777
2212 | 96.62508
2211 | 96.61235
2210 | 96.59859
2209 | 96.58317
2208 | 96.56541
2207 | 96.54622
2206 | 96.52908
2205 | 96.5166
2204 | 96.50658
2203 | 96.49435
2202 | 96.47827
2201 | 96.46014
2200 | 96.44116
2199 | 96.42126
2198 | 96.40168
2197 | 96.38407
2196 | 96.36708
2195 | 96.34784
2194 | 96.32671
2193 | 96.30647
2192 | 96.28644
2191 | 96.26232
2190 | 96.23295
2189 | 96.2029
2188 | 96.17653
2187 | 96.15304
2186 | 96.12895
2185 | 96.10211
2184 | 96.07253
2183 | 96.04266
2182 | 96.01829
2181 | 96.00502
2180 | 96.00188
2179 | 96.00169
2178 | 95.99895
2177 | 95.99416
2176 | 95.98992
2175 | 95.98681
2174 | 95.98417
2173 | 95.98108
2172 | 95.97444
2171 | 95.95942
2170 | 95.93359
2169 | 95.89821
2168 | 95.85465
2167 | 95.80229
2166 | 95.74174
2165 | 95.67655
2164 | 95.60888
2163 | 95.53641
2162 | 95.45784
2161 | 95.38185
2160 | 95.32854
2159 | 95.32021
2158 | 95.3674
2157 | 95.46035
2156 | 95.57462
2155 | 95.68774
2154 | 95.78961
2153 | 95.87907
2152 | 95.95709
2151 | 96.02575
2150 | 96.08916
2149 | 96.1507
2148 | 96.21053
2147 | 96.2683
2146 | 96.32607
2145 | 96.38619
2144 | 96.44821
2143 | 96.51033
2142 | 96.57186
2141 | 96.63231
2140 | 96.69011
2139 | 96.74457
2138 | 96.79736
2137 | 96.85111
2136 | 96.9087
2135 | 96.97462
2134 | 97.05277
2133 | 97.14059
2132 | 97.22867
2131 | 97.30869
2130 | 97.37934
2129 | 97.44314
2128 | 97.50103
2127 | 97.55239
2126 | 97.59732
2125 | 97.63624
2124 | 97.6689
2123 | 97.69613
2122 | 97.72084
2121 | 97.74515
2120 | 97.76773
2119 | 97.78574
2118 | 97.79828
2117 | 97.80609
2116 | 97.80959
2115 | 97.80913
2114 | 97.80629
2113 | 97.80258
2112 | 97.79741
2111 | 97.78947
2110 | 97.77997
2109 | 97.77248
2108 | 97.76937
2107 | 97.76964
2106 | 97.77031
2105 | 97.76914
2104 | 97.76586
2103 | 97.76173
2102 | 97.75785
2101 | 97.75384
2100 | 97.74903
2099 | 97.74481
2098 | 97.74423
2097 | 97.74867
2096 | 97.75657
2095 | 97.76657
2094 | 97.77964
2093 | 97.79624
2092 | 97.81328
2091 | 97.82631
2090 | 97.83348
2089 | 97.83563
2088 | 97.83351
2087 | 97.82712
2086 | 97.8173
2085 | 97.80588
2084 | 97.79382
2083 | 97.78062
2082 | 97.76553
2081 | 97.74854
2080 | 97.72962
2079 | 97.708
2078 | 97.68241
2077 | 97.65254
2076 | 97.62053
2075 | 97.59051
2074 | 97.56538
2073 | 97.5442
2072 | 97.52414
2071 | 97.50446
2070 | 97.48608
2069 | 97.46754
2068 | 97.44509
2067 | 97.41826
2066 | 97.39205
2065 | 97.3712
2064 | 97.35487
2063 | 97.33935
2062 | 97.3234
2061 | 97.3076
2060 | 97.2912
2059 | 97.27289
2058 | 97.25273
2057 | 97.23044
2056 | 97.20406
2055 | 97.17256
2054 | 97.13638
2053 | 97.09248
2052 | 97.03328
2051 | 96.95571
2050 | 96.86947
2049 | 96.79055
2048 | 96.72685
2047 | 96.67486
2046 | 96.62981
2045 | 96.59088
2044 | 96.55602
2043 | 96.52022
2042 | 96.48111
2041 | 96.44041
2040 | 96.39821
2039 | 96.35175
2038 | 96.30126
2037 | 96.2512
2036 | 96.2049
2035 | 96.16337
2034 | 96.13032
2033 | 96.11143
2032 | 96.1066
2031 | 96.10882
2030 | 96.11197
2029 | 96.11491
2028 | 96.11801
2027 | 96.12148
2026 | 96.12736
2025 | 96.13746
2024 | 96.14937
2023 | 96.15881
2022 | 96.16588
2021 | 96.17427
2020 | 96.18548
2019 | 96.1988
2018 | 96.21493
2017 | 96.23392
2016 | 96.25142
2015 | 96.26369
2014 | 96.27439
2013 | 96.28942
2012 | 96.3071
2011 | 96.32018
2010 | 96.3266
2009 | 96.33221
2008 | 96.34423
2007 | 96.36802
2006 | 96.40778
2005 | 96.46282
2004 | 96.52422
2003 | 96.58183
2002 | 96.63329
2001 | 96.68072
2000 | 96.72205
1999 | 96.75266
1998 | 96.77277
1997 | 96.78681
1996 | 96.79669
1995 | 96.8013
1994 | 96.80173
1993 | 96.8013
1992 | 96.80044
1991 | 96.79608
1990 | 96.78699
1989 | 96.77506
1988 | 96.76125
1987 | 96.74484
1986 | 96.72619
1985 | 96.70563
1984 | 96.67988
1983 | 96.64364
1982 | 96.59475
1981 | 96.53472
1980 | 96.46674
1979 | 96.39864
1978 | 96.34526
1977 | 96.32072
1976 | 96.32656
1975 | 96.35249
1974 | 96.38771
1973 | 96.42614
1972 | 96.46353
1971 | 96.49737
1970 | 96.52952
1969 | 96.56416
1968 | 96.60303
1967 | 96.64586
1966 | 96.69298
1965 | 96.74257
1964 | 96.78818
1963 | 96.82536
1962 | 96.85928
1961 | 96.90121
1960 | 96.95722
1959 | 97.02378
1958 | 97.09381
1957 | 97.16229
1956 | 97.22615
1955 | 97.28374
1954 | 97.33554
1953 | 97.38351
1952 | 97.42865
1951 | 97.47094
1950 | 97.51204
1949 | 97.5544
1948 | 97.59752
1947 | 97.6379
1946 | 97.67383
1945 | 97.70868
1944 | 97.74808
1943 | 97.79373
1942 | 97.84052
1941 | 97.88079
1940 | 97.91256
1939 | 97.9416
1938 | 97.97428
1937 | 98.01156
1936 | 98.05085
1935 | 98.09077
1934 | 98.13093
1933 | 98.16953
1932 | 98.20438
1931 | 98.23659
1930 | 98.2705
1929 | 98.3074
1928 | 98.34337
1927 | 98.37459
1926 | 98.40254
1925 | 98.43297
1924 | 98.46928
1923 | 98.50864
1922 | 98.54345
1921 | 98.56769
1920 | 98.58417
1919 | 98.60303
1918 | 98.63109
1917 | 98.66324
1916 | 98.68806
1915 | 98.70344
1914 | 98.71732
1913 | 98.7356
1912 | 98.75652
1911 | 98.77642
1910 | 98.79523
1909 | 98.81384
1908 | 98.83161
1907 | 98.8484
1906 | 98.86542
1905 | 98.88253
1904 | 98.89744
1903 | 98.91098
1902 | 98.92792
1901 | 98.94961
1900 | 98.97144
1899 | 98.98918
1898 | 99.00361
1897 | 99.018
1896 | 99.03372
1895 | 99.05046
1894 | 99.06754
1893 | 99.08338
1892 | 99.09787
1891 | 99.11493
1890 | 99.13816
1889 | 99.16384
1888 | 99.18309
1887 | 99.19394
1886 | 99.20357
1885 | 99.21731
1884 | 99.23277
1883 | 99.24619
1882 | 99.25816
1881 | 99.27006
1880 | 99.28129
1879 | 99.29234
1878 | 99.30562
1877 | 99.32212
1876 | 99.33989
1875 | 99.35684
1874 | 99.37203
1873 | 99.38325
1872 | 99.38859
1871 | 99.39224
1870 | 99.40366
1869 | 99.42721
1868 | 99.45444
1867 | 99.47361
1866 | 99.48369
1865 | 99.49026
1864 | 99.496
1863 | 99.50148
1862 | 99.50877
1861 | 99.51907
1860 | 99.53021
1859 | 99.54066
1858 | 99.55241
1857 | 99.56636
1856 | 99.57935
1855 | 99.58931
1854 | 99.59873
1853 | 99.6093
1852 | 99.61908
1851 | 99.62747
1850 | 99.63588
1849 | 99.64368
1848 | 99.64757
1847 | 99.64874
1846 | 99.65637
1845 | 99.6793
1844 | 99.71403
1843 | 99.74447
1842 | 99.75887
1841 | 99.76103
1840 | 99.76219
1839 | 99.76923
1838 | 99.7818
1837 | 99.79589
1836 | 99.80772
1835 | 99.8161
1834 | 99.82081
1833 | 99.82243
1832 | 99.82609
1831 | 99.83947
1830 | 99.86283
1829 | 99.88507
1828 | 99.89489
1827 | 99.89543
1826 | 99.89889
1825 | 99.9114
1824 | 99.9273
1823 | 99.93735
1822 | 99.94073
1821 | 99.94368
1820 | 99.95112
1819 | 99.96402
1818 | 99.98269
1817 | 100.0067
1816 | 100.0306
1815 | 100.048
1814 | 100.0581
1813 | 100.0655
1812 | 100.0753
1811 | 100.0877
1810 | 100.1015
1809 | 100.1147
1808 | 100.1243
1807 | 100.1291
1806 | 100.1322
1805 | 100.1372
1804 | 100.1428
1803 | 100.147
1802 | 100.1509
1801 | 100.1577
1800 | 100.1665
1799 | 100.1722
1798 | 100.1731
1797 | 100.1704
1796 | 100.1648
1795 | 100.1595
1794 | 100.1611
1793 | 100.1749
1792 | 100.1978
1791 | 100.2178
1790 | 100.2264
1789 | 100.225
1788 | 100.2196
1787 | 100.2157
1786 | 100.2174
1785 | 100.224
1784 | 100.2291
1783 | 100.229
1782 | 100.2268
1781 | 100.2265
1780 | 100.2288
1779 | 100.2305
1778 | 100.2306
1777 | 100.23
1776 | 100.2286
1775 | 100.2278
1774 | 100.231
1773 | 100.242
1772 | 100.2603
1771 | 100.2749
1770 | 100.2766
1769 | 100.2709
1768 | 100.2676
1767 | 100.2673
1766 | 100.2632
1765 | 100.2531
1764 | 100.2436
1763 | 100.2414
1762 | 100.2455
1761 | 100.2491
1760 | 100.2467
1759 | 100.2395
1758 | 100.2339
1757 | 100.2322
1756 | 100.2319
1755 | 100.2285
1754 | 100.2194
1753 | 100.2086
1752 | 100.2018
1751 | 100.2017
1750 | 100.2047
1749 | 100.2052
1748 | 100.2031
1747 | 100.2009
1746 | 100.1971
1745 | 100.1899
1744 | 100.183
1743 | 100.1795
1742 | 100.178
1741 | 100.178
1740 | 100.1815
1739 | 100.1849
1738 | 100.1787
1737 | 100.1621
1736 | 100.1477
1735 | 100.1492
1734 | 100.1675
1733 | 100.1836
1732 | 100.1785
1731 | 100.1618
1730 | 100.1506
1729 | 100.1467
1728 | 100.1443
1727 | 100.1412
1726 | 100.1372
1725 | 100.1321
1724 | 100.1264
1723 | 100.1208
1722 | 100.1146
1721 | 100.1072
1720 | 100.1003
1719 | 100.0974
1718 | 100.1001
1717 | 100.1084
1716 | 100.1139
1715 | 100.1105
1714 | 100.1037
1713 | 100.0967
1712 | 100.0865
1711 | 100.0736
1710 | 100.0623
1709 | 100.0532
1708 | 100.0441
1707 | 100.0353
1706 | 100.0281
1705 | 100.0187
1704 | 100.0001
1703 | 99.97347
1702 | 99.94743
1701 | 99.92591
1700 | 99.90956
1699 | 99.89197
1698 | 99.86816
1697 | 99.84134
1696 | 99.80869
1695 | 99.76628
1694 | 99.71453
1693 | 99.65511
1692 | 99.59033
1691 | 99.51889
1690 | 99.43826
1689 | 99.35211
1688 | 99.27406
1687 | 99.21538
1686 | 99.17147
1685 | 99.1218
1684 | 99.06127
1683 | 99.02351
1682 | 99.02111
1681 | 99.03784
1680 | 99.06449
1679 | 99.09724
1678 | 99.13347
1677 | 99.17069
1676 | 99.20577
1675 | 99.23556
1674 | 99.25503
1673 | 99.26242
1672 | 99.26378
1671 | 99.26412
1670 | 99.26269
1669 | 99.25772
1668 | 99.25123
1667 | 99.24603
1666 | 99.24176
1665 | 99.23652
1664 | 99.22768
1663 | 99.21512
1662 | 99.20256
1661 | 99.19032
1660 | 99.17739
1659 | 99.16595
1658 | 99.15696
1657 | 99.15086
1656 | 99.14975
1655 | 99.1538
1654 | 99.14905
1653 | 99.13288
1652 | 99.1252
1651 | 99.12064
1650 | 99.11454
1649 | 99.11419
1648 | 99.11418
1647 | 99.10851
1646 | 99.10304
1645 | 99.1003
1644 | 99.09508
1643 | 99.08869
1642 | 99.08459
1641 | 99.07981
1640 | 99.07182
1639 | 99.06333
1638 | 99.05727
1637 | 99.04708
1636 | 99.02082
1635 | 98.98488
1634 | 98.95117
1633 | 98.91645
1632 | 98.87411
1631 | 98.82211
1630 | 98.75603
1629 | 98.66596
1628 | 98.54736
1627 | 98.41496
1626 | 98.28599
1625 | 98.15495
1624 | 98.00465
1623 | 97.84747
1622 | 97.73273
1621 | 97.68981
1620 | 97.7089
1619 | 97.77541
1618 | 97.88533
1617 | 98.03191
1616 | 98.19217
1615 | 98.34138
1614 | 98.47492
1613 | 98.59884
1612 | 98.71424
1611 | 98.81924
1610 | 98.91356
1609 | 98.99608
1608 | 99.06466
1607 | 99.12091
1606 | 99.16923
1605 | 99.21129
1604 | 99.24674
1603 | 99.27578
1602 | 99.29993
1601 | 99.32059
1600 | 99.33809
1599 | 99.35291
1598 | 99.36563
1597 | 99.37658
1596 | 99.38619
1595 | 99.39626
1594 | 99.40938
1593 | 99.42582
1592 | 99.44372
1591 | 99.46273
1590 | 99.48441
1589 | 99.50856
1588 | 99.5328
1587 | 99.55594
1586 | 99.57893
1585 | 99.60126
1584 | 99.62167
1583 | 99.64133
1582 | 99.66116
1581 | 99.67965
1580 | 99.696
1579 | 99.71245
1578 | 99.73049
1577 | 99.74825
1576 | 99.76367
1575 | 99.77599
1574 | 99.7817
1573 | 99.78126
1572 | 99.78019
1571 | 99.78063
1570 | 99.78137
1569 | 99.7805
1568 | 99.77791
1567 | 99.77529
1566 | 99.77352
1565 | 99.77163
1564 | 99.76983
1563 | 99.77048
1562 | 99.7757
1561 | 99.78037
1560 | 99.77576
1559 | 99.76133
1558 | 99.76345
1557 | 99.77449
1556 | 99.77806
1555 | 99.78121
1554 | 99.78514
1553 | 99.78722
1552 | 99.78883
1551 | 99.79173
1550 | 99.79691
1549 | 99.8051
1548 | 99.81487
1547 | 99.8236
1546 | 99.82842
1545 | 99.8284
1544 | 99.82879
1543 | 99.83544
1542 | 99.84911
1541 | 99.87073
1540 | 99.90149
1539 | 99.93711
1538 | 99.96049
1537 | 99.96611
1536 | 99.96607
1535 | 99.97053
1534 | 99.98099
1533 | 99.99566
1532 | 100.0107
1531 | 100.0206
1530 | 100.0264
1529 | 100.0316
1528 | 100.0353
1527 | 100.0357
1526 | 100.0341
1525 | 100.0336
1524 | 100.0355
1523 | 100.0381
1522 | 100.0368
1521 | 100.0315
1520 | 100.0242
1519 | 100.0127
1518 | 99.99656
1517 | 99.9789
1516 | 99.96496
1515 | 99.95743
1514 | 99.95264
1513 | 99.94642
1512 | 99.93592
1511 | 99.91908
1510 | 99.89805
1509 | 99.87699
1508 | 99.8616
1507 | 99.86224
1506 | 99.88828
1505 | 99.91537
1504 | 99.92271
1503 | 99.91931
1502 | 99.91674
1501 | 99.91962
1500 | 99.92946
1499 | 99.94511
1498 | 99.9628
1497 | 99.98312
1496 | 100.0075
1495 | 100.0296
1494 | 100.0436
1493 | 100.0517
1492 | 100.0574
1491 | 100.0602
1490 | 100.0603
1489 | 100.0638
1488 | 100.0719
1487 | 100.0783
1486 | 100.0814
1485 | 100.0808
1484 | 100.0747
1483 | 100.0639
1482 | 100.0497
1481 | 100.0342
1480 | 100.0198
1479 | 100.0066
1478 | 99.99103
1477 | 99.96938
1476 | 99.94067
1475 | 99.90684
1474 | 99.86841
1473 | 99.82515
1472 | 99.7837
1471 | 99.74837
1470 | 99.71561
1469 | 99.68448
1468 | 99.65673
1467 | 99.63099
1466 | 99.60319
1465 | 99.57171
1464 | 99.5432
1463 | 99.52374
1462 | 99.51271
1461 | 99.5092
1460 | 99.51233
1459 | 99.51656
1458 | 99.50905
1457 | 99.48932
1456 | 99.47777
1455 | 99.47887
1454 | 99.48368
1453 | 99.49159
1452 | 99.50333
1451 | 99.51689
1450 | 99.52973
1449 | 99.54139
1448 | 99.55132
1447 | 99.55881
1446 | 99.56412
1445 | 99.56883
1444 | 99.57547
1443 | 99.58223
1442 | 99.58524
1441 | 99.58533
1440 | 99.5882
1439 | 99.59537
1438 | 99.59808
1437 | 99.5853
1436 | 99.56055
1435 | 99.5358
1434 | 99.51438
1433 | 99.49504
1432 | 99.47599
1431 | 99.45461
1430 | 99.4295
1429 | 99.40385
1428 | 99.38319
1427 | 99.36931
1426 | 99.35795
1425 | 99.34336
1424 | 99.32988
1423 | 99.32846
1422 | 99.34173
1421 | 99.36204
1420 | 99.37883
1419 | 99.38587
1418 | 99.38868
1417 | 99.39935
1416 | 99.42345
1415 | 99.45652
1414 | 99.48883
1413 | 99.51451
1412 | 99.53592
1411 | 99.55678
1410 | 99.57628
1409 | 99.59369
1408 | 99.61044
1407 | 99.6264
1406 | 99.6389
1405 | 99.64696
1404 | 99.65553
1403 | 99.66828
1402 | 99.68293
1401 | 99.69605
1400 | 99.70536
1399 | 99.71049
1398 | 99.71364
1397 | 99.7187
1396 | 99.72826
1395 | 99.74097
1394 | 99.75096
1393 | 99.75386
1392 | 99.75291
1391 | 99.75269
1390 | 99.75258
1389 | 99.74811
1388 | 99.73629
1387 | 99.71985
1386 | 99.70424
1385 | 99.69061
1384 | 99.67612
1383 | 99.65729
1382 | 99.63284
1381 | 99.60528
1380 | 99.57783
1379 | 99.55291
1378 | 99.5325
1377 | 99.51678
1376 | 99.50227
1375 | 99.48444
1374 | 99.46339
1373 | 99.44512
1372 | 99.43435
1371 | 99.43083
1370 | 99.43187
1369 | 99.43453
1368 | 99.43888
1367 | 99.44676
1366 | 99.45773
1365 | 99.46858
1364 | 99.47542
1363 | 99.47795
1362 | 99.48191
1361 | 99.49269
1360 | 99.50901
1359 | 99.52634
1358 | 99.54165
1357 | 99.554
1356 | 99.56383
1355 | 99.57191
1354 | 99.57896
1353 | 99.58603
1352 | 99.59275
1351 | 99.59748
1350 | 99.59964
1349 | 99.59907
1348 | 99.59563
1347 | 99.58855
1346 | 99.57725
1345 | 99.56243
1344 | 99.54547
1343 | 99.52631
1342 | 99.50269
1341 | 99.47253
1340 | 99.43831
1339 | 99.4076
1338 | 99.38601
1337 | 99.37253
1336 | 99.36348
1335 | 99.35679
1334 | 99.35176
1333 | 99.3477
1332 | 99.34365
1331 | 99.33938
1330 | 99.33533
1329 | 99.33161
1328 | 99.32736
1327 | 99.32131
1326 | 99.31231
1325 | 99.29951
1324 | 99.2836
1323 | 99.26643
1322 | 99.24888
1321 | 99.23052
1320 | 99.21195
1319 | 99.19641
1318 | 99.18782
1317 | 99.18774
1316 | 99.19495
1315 | 99.20751
1314 | 99.22445
1313 | 99.24646
1312 | 99.27465
1311 | 99.30841
1310 | 99.34496
1309 | 99.38169
1308 | 99.41818
1307 | 99.45538
1306 | 99.49341
1305 | 99.5309
1304 | 99.56652
1303 | 99.59968
1302 | 99.62991
1301 | 99.65696
1300 | 99.68107
1299 | 99.7026
1298 | 99.72147
1297 | 99.73783
1296 | 99.75223
1295 | 99.76486
1294 | 99.77489
1293 | 99.78164
1292 | 99.7858
1291 | 99.78856
1290 | 99.79023
1289 | 99.79054
1288 | 99.78968
1287 | 99.78787
1286 | 99.78451
1285 | 99.77867
1284 | 99.77061
1283 | 99.76165
1282 | 99.75305
1281 | 99.74569
1280 | 99.74019
1279 | 99.7365
1278 | 99.73326
1277 | 99.72885
1276 | 99.72289
1275 | 99.71626
1274 | 99.70997
1273 | 99.7049
1272 | 99.70221
1271 | 99.70282
1270 | 99.70616
1269 | 99.71054
1268 | 99.71482
1267 | 99.71884
1266 | 99.72214
1265 | 99.72381
1264 | 99.72347
1263 | 99.7215
1262 | 99.71822
1261 | 99.71375
1260 | 99.70857
1259 | 99.70333
1258 | 99.69803
1257 | 99.69243
1256 | 99.68682
1255 | 99.68138
1254 | 99.67521
1253 | 99.66704
1252 | 99.65672
1251 | 99.6451
1250 | 99.63267
1249 | 99.61935
1248 | 99.60548
1247 | 99.59197
1246 | 99.57921
1245 | 99.56726
1244 | 99.55687
1243 | 99.54884
1242 | 99.54242
1241 | 99.53569
1240 | 99.52779
1239 | 99.51959
1238 | 99.51194
1237 | 99.50472
1236 | 99.49764
1235 | 99.4911
1234 | 99.48568
1233 | 99.48185
1232 | 99.48018
1231 | 99.48088
1230 | 99.48306
1229 | 99.48544
1228 | 99.4877
1227 | 99.49021
1226 | 99.493
1225 | 99.49603
1224 | 99.50002
1223 | 99.50551
1222 | 99.51139
1221 | 99.51589
1220 | 99.51876
1219 | 99.52088
1218 | 99.52197
1217 | 99.52037
1216 | 99.51523
1215 | 99.50724
1214 | 99.49671
1213 | 99.48241
1212 | 99.46307
1211 | 99.43874
1210 | 99.41038
1209 | 99.37951
1208 | 99.34875
1207 | 99.32141
1206 | 99.29948
1205 | 99.28262
1204 | 99.26938
1203 | 99.2584
1202 | 99.24832
1201 | 99.23793
1200 | 99.22702
1199 | 99.216
1198 | 99.20409
1197 | 99.18908
1196 | 99.16897
1195 | 99.14262
1194 | 99.10888
1193 | 99.06643
1192 | 99.01493
1191 | 98.9551
1190 | 98.88707
1189 | 98.80995
1188 | 98.72327
1187 | 98.62775
1186 | 98.52393
1185 | 98.41126
1184 | 98.28918
1183 | 98.15765
1182 | 98.01599
1181 | 97.86291
1180 | 97.69875
1179 | 97.52635
1178 | 97.34787
1177 | 97.1623
1176 | 96.96766
1175 | 96.76399
1174 | 96.55254
1173 | 96.33368
1172 | 96.1078
1171 | 95.87671
1170 | 95.64206
1169 | 95.40439
1168 | 95.16568
1167 | 94.93039
1166 | 94.7017
1165 | 94.47941
1164 | 94.26356
1163 | 94.05642
1162 | 93.85863
1161 | 93.66743
1160 | 93.48137
1159 | 93.30245
1158 | 93.13046
1157 | 92.96061
1156 | 92.78972
1155 | 92.61971
1154 | 92.45175
1153 | 92.28244
1152 | 92.10959
1151 | 91.93582
1150 | 91.76284
1149 | 91.58828
1148 | 91.41193
1147 | 91.23872
1146 | 91.07154
1145 | 90.90788
1144 | 90.74731
1143 | 90.5949
1142 | 90.45288
1141 | 90.31666
1140 | 90.18379
1139 | 90.05859
1138 | 89.94326
1137 | 89.8325
1136 | 89.72232
1135 | 89.61569
1134 | 89.51447
1133 | 89.41398
1132 | 89.31094
1131 | 89.20818
1130 | 89.10641
1129 | 88.99999
1128 | 88.88662
1127 | 88.77258
1126 | 88.66301
1125 | 88.55571
1124 | 88.4496
1123 | 88.35001
1122 | 88.25945
1121 | 88.17232
1120 | 88.08433
1119 | 87.99842
1118 | 87.91616
1117 | 87.83328
1116 | 87.74917
1115 | 87.67178
1114 | 87.6079
1113 | 87.55829
1112 | 87.52678
1111 | 87.5231
1110 | 87.55111
1109 | 87.60437
1108 | 87.67816
1107 | 87.77451
1106 | 87.89207
1105 | 88.02288
1104 | 88.1635
1103 | 88.31796
1102 | 88.48538
1101 | 88.65697
1100 | 88.82863
1099 | 89.00529
1098 | 89.18925
1097 | 89.37449
1096 | 89.55706
1095 | 89.74026
1094 | 89.9255
1093 | 90.10788
1092 | 90.28486
1091 | 90.45987
1090 | 90.63369
1089 | 90.80113
1088 | 90.95945
1087 | 91.11173
1086 | 91.259
1085 | 91.39691
1084 | 91.52318
1083 | 91.64037
1082 | 91.74869
1081 | 91.84404
1080 | 91.92617
1079 | 92.00124
1078 | 92.07324
1077 | 92.13983
1076 | 92.19936
1075 | 92.25482
1074 | 92.30735
1073 | 92.35276
1072 | 92.38773
1071 | 92.41326
1070 | 92.42882
1069 | 92.42932
1068 | 92.41113
1067 | 92.37587
1066 | 92.32563
1065 | 92.26035
1064 | 92.18308
1063 | 92.10209
1062 | 92.02445
1061 | 91.95261
1060 | 91.88966
1059 | 91.8413
1058 | 91.80922
1057 | 91.78888
1056 | 91.77712
1055 | 91.77609
1054 | 91.78681
1053 | 91.80522
1052 | 91.82837
1051 | 91.8585
1050 | 91.89748
1049 | 91.94265
1048 | 91.99106
1047 | 92.04198
1046 | 92.09264
1045 | 92.13727
1044 | 92.17205
1043 | 92.19634
1042 | 92.20791
1041 | 92.20281
1040 | 92.18155
1039 | 92.15028
1038 | 92.11426
1037 | 92.07543
1036 | 92.03746
1035 | 92.00697
1034 | 91.98761
1033 | 91.97829
1032 | 91.97901
1031 | 91.99299
1030 | 92.02121
1029 | 92.06029
1028 | 92.10759
1027 | 92.16331
1026 | 92.22631
1025 | 92.29316
1024 | 92.36259
1023 | 92.43593
1022 | 92.51189
1021 | 92.58622
1020 | 92.65797
1019 | 92.73082
1018 | 92.80662
1017 | 92.88236
1016 | 92.95467
1015 | 93.02289
1014 | 93.08632
1013 | 93.14276
1012 | 93.1913
1011 | 93.23246
1010 | 93.26348
1009 | 93.27705
1008 | 93.26727
1007 | 93.23676
1006 | 93.1988
1005 | 93.17411
1004 | 93.1826
1003 | 93.23145
1002 | 93.30944
1001 | 93.3961
1000 | 93.47747
999 | 93.55117
998 | 93.6191
997 | 93.68146
996 | 93.73827
995 | 93.79067
994 | 93.83833
993 | 93.87919
992 | 93.91327
991 | 93.94345
990 | 93.97168
989 | 93.99811
988 | 94.02494
987 | 94.05732
986 | 94.09911
985 | 94.15123
984 | 94.21529
983 | 94.29486
982 | 94.39109
981 | 94.50017
980 | 94.6167
979 | 94.73689
978 | 94.85729
977 | 94.97408
976 | 95.08538
975 | 95.19196
974 | 95.29411
973 | 95.38992
972 | 95.47786
971 | 95.55872
970 | 95.63401
969 | 95.70447
968 | 95.77127
967 | 95.83672
966 | 95.90255
965 | 95.96903
964 | 96.03614
963 | 96.10401
962 | 96.17176
961 | 96.23797
960 | 96.30282
959 | 96.36799
958 | 96.43405
957 | 96.50002
956 | 96.56549
955 | 96.63106
954 | 96.69612
953 | 96.75885
952 | 96.81876
951 | 96.87738
950 | 96.93538
949 | 96.99135
948 | 97.04406
947 | 97.09387
946 | 97.14114
945 | 97.18508
944 | 97.22533
943 | 97.26295
942 | 97.29895
941 | 97.33327
940 | 97.36572
939 | 97.39651
938 | 97.42523
937 | 97.45085
936 | 97.47329
935 | 97.49405
934 | 97.51455
933 | 97.53518
932 | 97.55595
931 | 97.57671
930 | 97.59656
929 | 97.61448
928 | 97.63067
927 | 97.64592
926 | 97.65986
925 | 97.67151
924 | 97.68156
923 | 97.69225
922 | 97.70461
921 | 97.71754
920 | 97.72972
919 | 97.74051
918 | 97.74891
917 | 97.75368
916 | 97.75516
915 | 97.75517
914 | 97.7547
913 | 97.75346
912 | 97.75165
911 | 97.74994
910 | 97.74731
909 | 97.7412
908 | 97.73075
907 | 97.71761
906 | 97.7027
905 | 97.68446
904 | 97.66155
903 | 97.63548
902 | 97.60912
901 | 97.58429
900 | 97.56212
899 | 97.54442
898 | 97.53312
897 | 97.52927
896 | 97.53337
895 | 97.54545
894 | 97.56416
893 | 97.58705
892 | 97.6125
891 | 97.6403
890 | 97.67011
889 | 97.70046
888 | 97.72992
887 | 97.758
886 | 97.78446
885 | 97.8091
884 | 97.832
883 | 97.85286
882 | 97.8701
881 | 97.88226
880 | 97.89048
879 | 97.89779
878 | 97.90552
877 | 97.91241
876 | 97.91765
875 | 97.92351
874 | 97.93397
873 | 97.95152
872 | 97.97535
871 | 98.00169
870 | 98.02598
869 | 98.04599
868 | 98.06264
867 | 98.07753
866 | 98.09066
865 | 98.10153
864 | 98.11086
863 | 98.11907
862 | 98.12463
861 | 98.12614
860 | 98.12538
859 | 98.12565
858 | 98.12765
857 | 98.12908
856 | 98.12794
855 | 98.12442
854 | 98.12018
853 | 98.11784
852 | 98.11994
851 | 98.12566
850 | 98.12962
849 | 98.1269
848 | 98.11846
847 | 98.10886
846 | 98.1
845 | 98.09072
844 | 98.08166
843 | 98.0756
842 | 98.07263
841 | 98.0692
840 | 98.06302
839 | 98.05556
838 | 98.04892
837 | 98.04338
836 | 98.03877
835 | 98.0353
834 | 98.03203
833 | 98.02728
832 | 98.02149
831 | 98.01722
830 | 98.01592
829 | 98.01721
828 | 98.02112
827 | 98.02761
826 | 98.03362
825 | 98.03479
824 | 98.03095
823 | 98.02607
822 | 98.02221
821 | 98.01788
820 | 98.01254
819 | 98.00825
818 | 98.00564
817 | 98.00264
816 | 97.99821
815 | 97.994
814 | 97.99123
813 | 97.98927
812 | 97.98803
811 | 97.98828
810 | 97.98871
809 | 97.98653
808 | 97.9818
807 | 97.9776
806 | 97.97513
805 | 97.97225
804 | 97.96781
803 | 97.96308
802 | 97.95804
801 | 97.95055
800 | 97.94085
799 | 97.93255
798 | 97.9275
797 | 97.92327
796 | 97.91741
795 | 97.91037
794 | 97.90277
793 | 97.89356
792 | 97.8828
791 | 97.87253
790 | 97.8633
789 | 97.85291
788 | 97.84011
787 | 97.82631
786 | 97.81279
785 | 97.79938
784 | 97.78704
783 | 97.77775
782 | 97.77051
781 | 97.76138
780 | 97.7489
779 | 97.73592
778 | 97.72494
777 | 97.71519
776 | 97.70528
775 | 97.69489
774 | 97.68286
773 | 97.66769
772 | 97.65105
771 | 97.63663
770 | 97.62433
769 | 97.61025
768 | 97.59339
767 | 97.57721
766 | 97.56336
765 | 97.54906
764 | 97.53274
763 | 97.51689
762 | 97.50284
761 | 97.48802
760 | 97.47111
759 | 97.45497
758 | 97.44138
757 | 97.42772
756 | 97.41182
755 | 97.39544
754 | 97.37977
753 | 97.36229
752 | 97.34142
751 | 97.32007
750 | 97.30102
749 | 97.28306
748 | 97.26435
747 | 97.2456
746 | 97.22711
745 | 97.20687
744 | 97.18459
743 | 97.16324
742 | 97.14395
741 | 97.12399
740 | 97.1023
739 | 97.08193
738 | 97.064
737 | 97.0447
736 | 97.02143
735 | 96.99703
734 | 96.97422
733 | 96.95076
732 | 96.92368
731 | 96.89389
730 | 96.86315
729 | 96.83084
728 | 96.79728
727 | 96.76484
726 | 96.73347
725 | 96.7006
724 | 96.66658
723 | 96.63344
722 | 96.59743
721 | 96.55205
720 | 96.50136
719 | 96.45939
718 | 96.43149
717 | 96.40733
716 | 96.37642
715 | 96.34007
714 | 96.30397
713 | 96.26885
712 | 96.23483
711 | 96.20569
710 | 96.18146
709 | 96.15494
708 | 96.12294
707 | 96.09223
706 | 96.06747
705 | 96.04372
704 | 96.01699
703 | 95.99167
702 | 95.97
701 | 95.94451
700 | 95.91066
699 | 95.87673
698 | 95.85071
697 | 95.82819
696 | 95.80197
695 | 95.77342
694 | 95.74489
693 | 95.71082
692 | 95.6682
691 | 95.62438
690 | 95.58225
689 | 95.53017
688 | 95.45852
687 | 95.37394
686 | 95.28389
685 | 95.18168
684 | 95.06025
683 | 94.92282
682 | 94.76524
681 | 94.56693
680 | 94.31532
679 | 94.02015
678 | 93.68813
677 | 93.30826
676 | 92.87747
675 | 92.4118
674 | 91.92591
673 | 91.43892
672 | 91.00199
671 | 90.65681
670 | 90.37821
669 | 90.06211
668 | 89.73216
667 | 89.65477
666 | 89.9043
665 | 90.31297
664 | 90.78063
663 | 91.26092
662 | 91.71445
661 | 92.11279
660 | 92.45106
659 | 92.731
658 | 92.95648
657 | 93.13979
656 | 93.29174
655 | 93.41328
654 | 93.50619
653 | 93.58043
652 | 93.64037
651 | 93.67861
650 | 93.69293
649 | 93.69545
648 | 93.69674
647 | 93.6922
646 | 93.67144
645 | 93.63227
644 | 93.57946
643 | 93.51955
642 | 93.46054
641 | 93.40926
640 | 93.36872
639 | 93.33946
638 | 93.32107
637 | 93.31172
636 | 93.30789
635 | 93.30304
634 | 93.28772
633 | 93.25587
632 | 93.21291
631 | 93.17199
630 | 93.13779
629 | 93.1022
628 | 93.0651
627 | 93.0493
626 | 93.07828
625 | 93.14494
624 | 93.21883
623 | 93.28267
622 | 93.35586
621 | 93.47686
620 | 93.65557
619 | 93.84831
618 | 93.99365
617 | 94.06938
616 | 94.09639
615 | 94.10662
614 | 94.12362
613 | 94.14849
612 | 94.15319
611 | 94.11223
610 | 94.04902
609 | 94.01238
608 | 94.00495
607 | 93.9829
606 | 93.93251
605 | 93.8963
604 | 93.90326
603 | 93.93613
602 | 93.99609
601 | 94.13088
600 | 94.35648

## Sample Details
Setting | Value
Filesname | 8.2.35 14
Creation Date
Analyst | mas-storage
X-Axis Units | cm-1
X-Axis start value | 4000
X-Axis end value | 600
Data interval | -1
Number of points | 3401
Y-Axis Units | %T
Description | 6Sample 3325 By mas-storage Date Thursday, June 16 2022

## Instrument Details
Setting | Value
Instrument Model | Frontier FT-IR
Instrument Serial Number | 91175
Software Revision | CPU32 Main 00.09.9908 05-May-2009 15:52:12
Number of Scans | 32
Resolution | 4
Detector
Source | MIR
Beam Splitter | OptKBr
Apodization | Strong
Spectrum Type | Spectrum
Beam Type | Ratio
Phase Correction | Magnitude
Scan Speed | 1
IGram Type | Double
Scan Driection | Combined
Zero Crossing | 0
JStop | 8.94
IR-Laser Wavenumber | 15798.001999451375
Manufacturer | PIKE Technologies Inc.
Part Number | L1200385
Serial Number | 19250
Description | Miracle Accessory
Default Scan Range | 4000 450
Accessory Type | Miracle ATR
Temperature / °C
Slide Holder Option

## Quality Checks
Setting | Value
Water Vapor | Passed
Carbon Dioxide | Passed
Baseline Low | Passed
Baseline High | Passed
Baseline Slope | Passed
Strong Bands | Passed
Weak Bands | Warning
High Noise | Passed
Fringes | Caution
Vignetting | Passed
Blocked Beam | Passed
Negative Bands | Passed
Zero Transmission | Passed
Stray Light | Passed
Window Cuttoff | Passed