## Data
Wavelength / cm-1 | Transmittance / % | Wavelength / cm-1 |  | Wavelength / cm-1 |  | Wavelength / cm-1 |  | Wavelength / cm-1 |  | Wavelength / cm-1 |  | Wavelength / cm-1
4000 | 98.23378 |  | Baseline @ 1105 |  | Baseline @ 1735 |  | Baseline @ 2900 |  | Peak @ 1105 |  | Peak @ 1735 |  | Peak @ 2900
3999 | 98.22815 | 850 | 98.39284 | 1525 | 99.44305 | 2670 | 99.5724 | 1105 | 92.4125 | 1735 | 99.96256 | 2900 | 98.3839
3998 | 98.22496 | 1210 | 98.72647 | 1780 | 100.2248 | 3000 | 98.70874 | 1105 | 98.62916 | 1735 | 100.0869 | 2900 | 98.97046
3997 | 98.22601
3996 | 98.23029
3995 | 98.23512
3994 | 98.23883
3993 | 98.24162
3992 | 98.244
3991 | 98.24559
3990 | 98.24588
3989 | 98.24565
3988 | 98.24649
3987 | 98.24916
3986 | 98.25304
3985 | 98.25687
3984 | 98.25953
3983 | 98.26045
3982 | 98.25961
3981 | 98.25728
3980 | 98.25357
3979 | 98.24874
3978 | 98.24406
3977 | 98.24188 |  |  | Baseline range |  |  | Transmittance |  |  |  | Equation of base line |  |  | Transmittance at peak value wavelength | Peak Intensity |  | Ratio
3976 | 98.24409 |  | Peak value
3975 | 98.25047 |  | Wavelength
3974 | 98.25864 |  | x1 | x2 | x3 |  | y1 | y2 | y3 |  | m | c
3973 | 98.26567 | [15 empty] | flexural
3972 | 98.2696 |  | 1105 | 850 | 1210 |  | 92.4125 | 98.39284 | 98.72647 |  | 0.0009267713 | 97.60508 |  | 98.62916 | 6.216661 | R1 | 0.01999614
3971 | 98.27012 |  | 1735 | 1525 | 1780 |  | 99.96256 | 99.44305 | 100.2248 |  | 0.003065819 | 94.76767 |  | 100.0869 | 0.1243092 | R2 | 0.2119278
3970 | 98.26836 |  | 2900 | 2670 | 3000 |  | 98.3839 | 99.5724 | 98.70874 |  | -0.002617144 | 106.5602 |  | 98.97046 | 0.5865641
3969 | 98.26608
3968 | 98.26454 |  | From paper
3967 | 98.26392 |  | 1105 | 765 | 1185
3966 | 98.26414 |  | 1735 | 1485 | 1780
3965 | 98.26563 |  | 2900 | 2630 | 3000
3964 | 98.26869
3963 | 98.2723
3962 | 98.27448
3961 | 98.27399
3960 | 98.27139
3959 | 98.26838
3958 | 98.26644
3957 | 98.26624
3956 | 98.26777
3955 | 98.27029
3954 | 98.27279
3953 | 98.27447
3952 | 98.27494
3951 | 98.27439
3950 | 98.2734
3949 | 98.27262
3948 | 98.27198
3947 | 98.27135
3946 | 98.27198
3945 | 98.27537
3944 | 98.28026
3943 | 98.28307
3942 | 98.28285
3941 | 98.28329
3940 | 98.28727
3939 | 98.29235
3938 | 98.29331
3937 | 98.28842
3936 | 98.28194
3935 | 98.27928
3934 | 98.28249
3933 | 98.29011
3932 | 98.29951
3931 | 98.30765
3930 | 98.31073
3929 | 98.30758
3928 | 98.30154
3927 | 98.29771
3926 | 98.2979
3925 | 98.2993
3924 | 98.29987
3923 | 98.30075
3922 | 98.30214
3921 | 98.3016
3920 | 98.29795
3919 | 98.29433
3918 | 98.29502
3917 | 98.30005
3916 | 98.30616
3915 | 98.31108
3914 | 98.31449
3913 | 98.31604
3912 | 98.31497
3911 | 98.3122
3910 | 98.30958
3909 | 98.30771
3908 | 98.30674
3907 | 98.30604
3906 | 98.3045
3905 | 98.30003
3904 | 98.29329
3903 | 98.29156
3902 | 98.30165
3901 | 98.32076
3900 | 98.33722
3899 | 98.34129
3898 | 98.33418
3897 | 98.3231
3896 | 98.31219
3895 | 98.30399
3894 | 98.3018
3893 | 98.30673
3892 | 98.31299
3891 | 98.31202
3890 | 98.30451
3889 | 98.30028
3888 | 98.30609
3887 | 98.31532
3886 | 98.31465
3885 | 98.30362
3884 | 98.2964
3883 | 98.30257
3882 | 98.31705
3881 | 98.32711
3880 | 98.32523
3879 | 98.31624
3878 | 98.30995
3877 | 98.311
3876 | 98.31518
3875 | 98.31278
3874 | 98.30132
3873 | 98.29353
3872 | 98.30359
3871 | 98.32535
3870 | 98.3368
3869 | 98.33163
3868 | 98.32617
3867 | 98.33122
3866 | 98.33856
3865 | 98.3351
3864 | 98.32329
3863 | 98.31685
3862 | 98.3185
3861 | 98.32103
3860 | 98.32115
3859 | 98.32036
3858 | 98.32176
3857 | 98.32643
3856 | 98.33294
3855 | 98.33342
3854 | 98.32221
3853 | 98.31653
3852 | 98.33378
3851 | 98.35835
3850 | 98.36797
3849 | 98.35826
3848 | 98.33708
3847 | 98.31584
3846 | 98.30079
3845 | 98.29113
3844 | 98.28457
3843 | 98.28005
3842 | 98.27862
3841 | 98.28445
3840 | 98.29846
3839 | 98.31439
3838 | 98.32637
3837 | 98.33168
3836 | 98.32977
3835 | 98.32136
3834 | 98.30963
3833 | 98.29866
3832 | 98.28966
3831 | 98.28273
3830 | 98.2791
3829 | 98.27877
3828 | 98.27838
3827 | 98.27243
3826 | 98.25884
3825 | 98.24578
3824 | 98.24596
3823 | 98.26164
3822 | 98.27909
3821 | 98.28346
3820 | 98.28007
3819 | 98.2851
3818 | 98.30175
3817 | 98.3159
3816 | 98.31289
3815 | 98.29963
3814 | 98.29277
3813 | 98.29162
3812 | 98.28312
3811 | 98.26381
3810 | 98.2449
3809 | 98.23747
3808 | 98.23836
3807 | 98.23517
3806 | 98.22567
3805 | 98.22195
3804 | 98.23252
3803 | 98.24964
3802 | 98.25364
3801 | 98.2399
3800 | 98.22939
3799 | 98.23561
3798 | 98.24883
3797 | 98.25255
3796 | 98.24187
3795 | 98.22682
3794 | 98.21709
3793 | 98.21135
3792 | 98.20295
3791 | 98.19031
3790 | 98.17701
3789 | 98.16668
3788 | 98.16148
3787 | 98.16208
3786 | 98.16594
3785 | 98.16759
3784 | 98.16345
3783 | 98.15679
3782 | 98.15365
3781 | 98.1551
3780 | 98.1565
3779 | 98.1551
3778 | 98.1546
3777 | 98.15857
3776 | 98.16369
3775 | 98.16223
3774 | 98.15175
3773 | 98.13866
3772 | 98.13048
3771 | 98.12663
3770 | 98.12163
3769 | 98.11632
3768 | 98.11665
3767 | 98.12223
3766 | 98.12477
3765 | 98.11754
3764 | 98.10463
3763 | 98.09558
3762 | 98.09237
3761 | 98.08875
3760 | 98.08055
3759 | 98.07279
3758 | 98.0704
3757 | 98.06954
3756 | 98.06722
3755 | 98.06566
3754 | 98.06631
3753 | 98.06652
3752 | 98.06501
3751 | 98.06675
3750 | 98.07108
3749 | 98.06822
3748 | 98.0606
3747 | 98.06346
3746 | 98.07726
3745 | 98.077
3744 | 98.05469
3743 | 98.03741
3742 | 98.03607
3741 | 98.03413
3740 | 98.01819
3739 | 97.99233
3738 | 97.97178
3737 | 97.96154
3736 | 97.9564
3735 | 97.95451
3734 | 97.95955
3733 | 97.96703
3732 | 97.96446
3731 | 97.94969
3730 | 97.93219
3729 | 97.91981
3728 | 97.91148
3727 | 97.90045
3726 | 97.88588
3725 | 97.87552
3724 | 97.8749
3723 | 97.88037
3722 | 97.88542
3721 | 97.88917
3720 | 97.89108
3719 | 97.88745
3718 | 97.87479
3717 | 97.85544
3716 | 97.84077
3715 | 97.83893
3714 | 97.84553
3713 | 97.84729
3712 | 97.8396
3711 | 97.8325
3710 | 97.83471
3709 | 97.84169
3708 | 97.84263
3707 | 97.83265
3706 | 97.81404
3705 | 97.79464
3704 | 97.78072
3703 | 97.77411
3702 | 97.77127
3701 | 97.76902
3700 | 97.7665
3699 | 97.76463
3698 | 97.76316
3697 | 97.75854
3696 | 97.74984
3695 | 97.74129
3694 | 97.73809
3693 | 97.74072
3692 | 97.74894
3691 | 97.76098
3690 | 97.77145
3689 | 97.77331
3688 | 97.7663
3687 | 97.75647
3686 | 97.74748
3685 | 97.73881
3684 | 97.72648
3683 | 97.71184
3682 | 97.70095
3681 | 97.69569
3680 | 97.69109
3679 | 97.68596
3678 | 97.68805
3677 | 97.70063
3676 | 97.70823
3675 | 97.69934
3674 | 97.68477
3673 | 97.67873
3672 | 97.68286
3671 | 97.68395
3670 | 97.66987
3669 | 97.64947
3668 | 97.63757
3667 | 97.63223
3666 | 97.62408
3665 | 97.60952
3664 | 97.59142
3663 | 97.57491
3662 | 97.56218
3661 | 97.55118
3660 | 97.54105
3659 | 97.53363
3658 | 97.52866
3657 | 97.52029
3656 | 97.50346
3655 | 97.48394
3654 | 97.47315
3653 | 97.47706
3652 | 97.49047
3651 | 97.49971
3650 | 97.4962
3649 | 97.48688
3648 | 97.48027
3647 | 97.47201
3646 | 97.45693
3645 | 97.43925
3644 | 97.42367
3643 | 97.4091
3642 | 97.39242
3641 | 97.37426
3640 | 97.35815
3639 | 97.34404
3638 | 97.32914
3637 | 97.31378
3636 | 97.30155
3635 | 97.29291
3634 | 97.28386
3633 | 97.2751
3632 | 97.27377
3631 | 97.28121
3630 | 97.28193
3629 | 97.26043
3628 | 97.22906
3627 | 97.21001
3626 | 97.20463
3625 | 97.20188
3624 | 97.19641
3623 | 97.19156
3622 | 97.19213
3621 | 97.19478
3620 | 97.18949
3619 | 97.1721
3618 | 97.14932
3617 | 97.12926
3616 | 97.11569
3615 | 97.10835
3614 | 97.10337
3613 | 97.09705
3612 | 97.0898
3611 | 97.0829
3610 | 97.07485
3609 | 97.06357
3608 | 97.04956
3607 | 97.03715
3606 | 97.0293
3605 | 97.02506
3604 | 97.02128
3603 | 97.01533
3602 | 97.00632
3601 | 96.99487
3600 | 96.98374
3599 | 96.97654
3598 | 96.97443
3597 | 96.97333
3596 | 96.96826
3595 | 96.95611
3594 | 96.9379
3593 | 96.91838
3592 | 96.90315
3591 | 96.89529
3590 | 96.89368
3589 | 96.89176
3588 | 96.88116
3587 | 96.86191
3586 | 96.84272
3585 | 96.83095
3584 | 96.82563
3583 | 96.82131
3582 | 96.81311
3581 | 96.8
3580 | 96.78522
3579 | 96.77319
3578 | 96.76614
3577 | 96.76145
3576 | 96.75417
3575 | 96.74072
3574 | 96.72221
3573 | 96.70326
3572 | 96.68958
3571 | 96.68386
3570 | 96.6845
3569 | 96.68443
3568 | 96.67475
3567 | 96.65319
3566 | 96.62817
3565 | 96.60933
3564 | 96.59853
3563 | 96.59152
3562 | 96.58313
3561 | 96.57065
3560 | 96.55486
3559 | 96.53858
3558 | 96.52441
3557 | 96.51334
3556 | 96.50519
3555 | 96.49898
3554 | 96.49201
3553 | 96.47973
3552 | 96.45973
3551 | 96.43566
3550 | 96.41496
3549 | 96.40193
3548 | 96.39405
3547 | 96.38547
3546 | 96.37342
3545 | 96.36014
3544 | 96.34884
3543 | 96.33963
3542 | 96.33008
3541 | 96.3185
3540 | 96.30572
3539 | 96.29388
3538 | 96.28421
3537 | 96.27591
3536 | 96.26769
3535 | 96.25915
3534 | 96.25059
3533 | 96.24214
3532 | 96.23367
3531 | 96.22543
3530 | 96.21719
3529 | 96.20705
3528 | 96.19271
3527 | 96.17508
3526 | 96.15893
3525 | 96.14846
3524 | 96.14282
3523 | 96.13793
3522 | 96.13179
3521 | 96.12622
3520 | 96.12301
3519 | 96.12041
3518 | 96.11514
3517 | 96.10638
3516 | 96.09635
3515 | 96.08745
3514 | 96.08036
3513 | 96.07508
3512 | 96.07116
3511 | 96.06682
3510 | 96.05939
3509 | 96.04817
3508 | 96.0361
3507 | 96.02742
3506 | 96.02349
3505 | 96.02139
3504 | 96.01648
3503 | 96.00661
3502 | 95.9936
3501 | 95.98086
3500 | 95.97026
3499 | 95.96161
3498 | 95.95427
3497 | 95.94812
3496 | 95.94314
3495 | 95.93838
3494 | 95.93247
3493 | 95.92512
3492 | 95.91741
3491 | 95.91031
3490 | 95.90348
3489 | 95.89596
3488 | 95.88719
3487 | 95.87731
3486 | 95.86685
3485 | 95.85638
3484 | 95.8464
3483 | 95.83687
3482 | 95.82693
3481 | 95.8156
3480 | 95.80321
3479 | 95.79201
3478 | 95.78472
3477 | 95.78196
3476 | 95.78106
3475 | 95.77795
3474 | 95.7706
3473 | 95.76013
3472 | 95.7489
3471 | 95.73819
3470 | 95.72797
3469 | 95.71778
3468 | 95.70685
3467 | 95.69449
3466 | 95.68126
3465 | 95.66912
3464 | 95.65912
3463 | 95.64946
3462 | 95.6372
3461 | 95.62186
3460 | 95.60586
3459 | 95.59142
3458 | 95.57833
3457 | 95.56508
3456 | 95.55142
3455 | 95.53867
3454 | 95.52819
3453 | 95.51997
3452 | 95.51271
3451 | 95.50516
3450 | 95.49649
3449 | 95.48555
3448 | 95.47071
3447 | 95.45128
3446 | 95.42921
3445 | 95.40797
3444 | 95.38985
3443 | 95.37479
3442 | 95.36172
3441 | 95.34996
3440 | 95.33899
3439 | 95.32773
3438 | 95.31497
3437 | 95.30017
3436 | 95.28332
3435 | 95.26452
3434 | 95.24431
3433 | 95.22431
3432 | 95.20641
3431 | 95.19139
3430 | 95.17808
3429 | 95.16452
3428 | 95.1496
3427 | 95.13352
3426 | 95.11701
3425 | 95.10052
3424 | 95.08422
3423 | 95.06795
3422 | 95.05111
3421 | 95.03304
3420 | 95.01415
3419 | 94.99599
3418 | 94.97986
3417 | 94.96565
3416 | 94.95241
3415 | 94.93968
3414 | 94.92743
3413 | 94.91483
3412 | 94.9002
3411 | 94.88281
3410 | 94.86439
3409 | 94.84812
3408 | 94.83619
3407 | 94.82847
3406 | 94.82287
3405 | 94.81681
3404 | 94.8087
3403 | 94.79876
3402 | 94.78879
3401 | 94.78072
3400 | 94.77477
3399 | 94.76918
3398 | 94.76179
3397 | 94.75227
3396 | 94.7425
3395 | 94.73464
3394 | 94.72911
3393 | 94.72452
3392 | 94.71957
3391 | 94.7149
3390 | 94.71285
3389 | 94.71483
3388 | 94.71909
3387 | 94.72141
3386 | 94.71881
3385 | 94.71244
3384 | 94.70668
3383 | 94.70511
3382 | 94.70739
3381 | 94.70986
3380 | 94.70882
3379 | 94.70361
3378 | 94.69683
3377 | 94.69186
3376 | 94.68989
3375 | 94.68933
3374 | 94.68828
3373 | 94.68688
3372 | 94.68683
3371 | 94.68908
3370 | 94.69276
3369 | 94.69593
3368 | 94.69664
3367 | 94.69352
3366 | 94.68672
3365 | 94.67848
3364 | 94.67184
3363 | 94.66809
3362 | 94.66561
3361 | 94.66168
3360 | 94.6552
3359 | 94.64757
3358 | 94.6411
3357 | 94.63682
3356 | 94.63372
3355 | 94.63026
3354 | 94.62622
3353 | 94.62266
3352 | 94.62015
3351 | 94.61756
3350 | 94.61349
3349 | 94.60814
3348 | 94.60315
3347 | 94.59974
3346 | 94.5977
3345 | 94.59623
3344 | 94.59456
3343 | 94.59168
3342 | 94.58645
3341 | 94.57888
3340 | 94.57101
3339 | 94.56561
3338 | 94.56381
3337 | 94.56413
3336 | 94.56391
3335 | 94.5617
3334 | 94.55841
3333 | 94.55603
3332 | 94.55565
3331 | 94.55694
3330 | 94.55925
3329 | 94.56237
3328 | 94.56564
3327 | 94.56718
3326 | 94.56505
3325 | 94.55958
3324 | 94.55346
3323 | 94.54939
3322 | 94.54784
3321 | 94.54752
3320 | 94.54698
3319 | 94.54544
3318 | 94.54278
3317 | 94.53952
3316 | 94.53682
3315 | 94.53542
3314 | 94.53457
3313 | 94.5323
3312 | 94.52735
3311 | 94.52026
3310 | 94.51251
3309 | 94.50503
3308 | 94.49801
3307 | 94.49187
3306 | 94.48721
3305 | 94.48342
3304 | 94.47842
3303 | 94.47063
3302 | 94.46085
3301 | 94.4515
3300 | 94.44398
3299 | 94.43756
3298 | 94.43091
3297 | 94.42364
3296 | 94.41593
3295 | 94.4077
3294 | 94.39875
3293 | 94.38955
3292 | 94.38103
3291 | 94.37364
3290 | 94.36708
3289 | 94.3608
3288 | 94.35423
3287 | 94.34682
3286 | 94.33829
3285 | 94.32921
3284 | 94.32097
3283 | 94.31478
3282 | 94.31047
3281 | 94.30642
3280 | 94.30113
3279 | 94.29491
3278 | 94.28992
3277 | 94.28805
3276 | 94.28876
3275 | 94.28956
3274 | 94.28857
3273 | 94.28594
3272 | 94.28269
3271 | 94.27903
3270 | 94.27452
3269 | 94.2694
3268 | 94.26523
3267 | 94.26375
3266 | 94.26527
3265 | 94.26815
3264 | 94.27006
3263 | 94.27013
3262 | 94.26981
3261 | 94.27116
3260 | 94.27454
3259 | 94.27865
3258 | 94.28258
3257 | 94.28671
3256 | 94.29127
3255 | 94.29557
3254 | 94.29917
3253 | 94.30287
3252 | 94.30768
3251 | 94.31377
3250 | 94.32115
3249 | 94.33027
3248 | 94.34098
3247 | 94.35169
3246 | 94.36104
3245 | 94.36987
3244 | 94.38038
3243 | 94.39351
3242 | 94.40817
3241 | 94.4228
3240 | 94.43636
3239 | 94.44821
3238 | 94.45881
3237 | 94.47048
3236 | 94.48607
3235 | 94.50609
3234 | 94.52794
3233 | 94.54825
3232 | 94.56533
3231 | 94.5796
3230 | 94.59241
3229 | 94.60532
3228 | 94.61975
3227 | 94.63659
3226 | 94.65608
3225 | 94.67784
3224 | 94.70057
3223 | 94.72233
3222 | 94.74183
3221 | 94.75974
3220 | 94.77803
3219 | 94.798
3218 | 94.8196
3217 | 94.84212
3216 | 94.86467
3215 | 94.88582
3214 | 94.90427
3213 | 94.92051
3212 | 94.93705
3211 | 94.95641
3210 | 94.97908
3209 | 95.00339
3208 | 95.02696
3207 | 95.04799
3206 | 95.0661
3205 | 95.08271
3204 | 95.10021
3203 | 95.12004
3202 | 95.14151
3201 | 95.16273
3200 | 95.18257
3199 | 95.2016
3198 | 95.22133
3197 | 95.24281
3196 | 95.26581
3195 | 95.28932
3194 | 95.31296
3193 | 95.33773
3192 | 95.36488
3191 | 95.39373
3190 | 95.42116
3189 | 95.44398
3188 | 95.46195
3187 | 95.478
3186 | 95.49545
3185 | 95.5152
3184 | 95.53586
3183 | 95.5563
3182 | 95.57729
3181 | 95.60048
3180 | 95.62611
3179 | 95.65276
3178 | 95.67896
3177 | 95.70434
3176 | 95.72899
3175 | 95.7527
3174 | 95.77568
3173 | 95.79948
3172 | 95.82587
3171 | 95.85479
3170 | 95.88401
3169 | 95.91116
3168 | 95.93561
3167 | 95.9584
3166 | 95.98098
3165 | 96.00455
3164 | 96.02979
3163 | 96.0565
3162 | 96.08338
3161 | 96.10886
3160 | 96.1325
3159 | 96.15548
3158 | 96.17939
3157 | 96.20475
3156 | 96.23103
3155 | 96.258
3154 | 96.28621
3153 | 96.31577
3152 | 96.34522
3151 | 96.37283
3150 | 96.3988
3149 | 96.42524
3148 | 96.45343
3147 | 96.48179
3146 | 96.50768
3145 | 96.53077
3144 | 96.55384
3143 | 96.58016
3142 | 96.61052
3141 | 96.64305
3140 | 96.67498
3139 | 96.70438
3138 | 96.73101
3137 | 96.7564
3136 | 96.78295
3135 | 96.81208
3134 | 96.84298
3133 | 96.87341
3132 | 96.90193
3131 | 96.92916
3130 | 96.95677
3129 | 96.98543
3128 | 97.0142
3127 | 97.04208
3126 | 97.06952
3125 | 97.09785
3124 | 97.1274
3123 | 97.15682
3122 | 97.18464
3121 | 97.21087
3120 | 97.2369
3119 | 97.26391
3118 | 97.29167
3117 | 97.31881
3116 | 97.34373
3115 | 97.3656
3114 | 97.38521
3113 | 97.40522
3112 | 97.42875
3111 | 97.45693
3110 | 97.48775
3109 | 97.51755
3108 | 97.54413
3107 | 97.56832
3106 | 97.59246
3105 | 97.61781
3104 | 97.64364
3103 | 97.66871
3102 | 97.69263
3101 | 97.71576
3100 | 97.73819
3099 | 97.7595
3098 | 97.77927
3097 | 97.7977
3096 | 97.81569
3095 | 97.83437
3094 | 97.85454
3093 | 97.87626
3092 | 97.89885
3091 | 97.92117
3090 | 97.94234
3089 | 97.96248
3088 | 97.98254
3087 | 98.0033
3086 | 98.02444
3085 | 98.04497
3084 | 98.0645
3083 | 98.08337
3082 | 98.10158
3081 | 98.11829
3080 | 98.13286
3079 | 98.1457
3078 | 98.15759
3077 | 98.16846
3076 | 98.17783
3075 | 98.18625
3074 | 98.19538
3073 | 98.20641
3072 | 98.21926
3071 | 98.23363
3070 | 98.25001
3069 | 98.26854
3068 | 98.28733
3067 | 98.30283
3066 | 98.3129
3065 | 98.31921
3064 | 98.32601
3063 | 98.3363
3062 | 98.34945
3061 | 98.36264
3060 | 98.37414
3059 | 98.38439
3058 | 98.39428
3057 | 98.40362
3056 | 98.41195
3055 | 98.42004
3054 | 98.42953
3053 | 98.44098
3052 | 98.45296
3051 | 98.46318
3050 | 98.47021
3049 | 98.4743
3048 | 98.47706
3047 | 98.48048
3046 | 98.48591
3045 | 98.49349
3044 | 98.50269
3043 | 98.5129
3042 | 98.52348
3041 | 98.53339
3040 | 98.5415
3039 | 98.54772
3038 | 98.55307
3037 | 98.55851
3036 | 98.56382
3035 | 98.56832
3034 | 98.57212
3033 | 98.57609
3032 | 98.58049
3031 | 98.58451
3030 | 98.5878
3029 | 98.59143
3028 | 98.59671
3027 | 98.60339
3026 | 98.60999
3025 | 98.61586
3024 | 98.62209
3023 | 98.62998
3022 | 98.63925
3021 | 98.64813
3020 | 98.6552
3019 | 98.66054
3018 | 98.6652
3017 | 98.67
3016 | 98.67487
3015 | 98.67922
3014 | 98.68269
3013 | 98.68537
3012 | 98.68741
3011 | 98.68832
3010 | 98.68731
3009 | 98.68434
3008 | 98.68088
3007 | 98.67905
3006 | 98.68012
3005 | 98.68385
3004 | 98.68908
3003 | 98.69465
3002 | 98.69984
3001 | 98.7045
3000 | 98.70874
2999 | 98.71245
2998 | 98.71498
2997 | 98.71567
2996 | 98.71464
2995 | 98.7128
2994 | 98.71099
2993 | 98.7095
2992 | 98.70828
2991 | 98.70738
2990 | 98.70688
2989 | 98.70639
2988 | 98.70491
2987 | 98.70129
2986 | 98.69529
2985 | 98.68819
2984 | 98.68225
2983 | 98.67895
2982 | 98.67758
2981 | 98.67571
2980 | 98.6709
2979 | 98.66197
2978 | 98.64928
2977 | 98.63453
2976 | 98.62031
2975 | 98.60856
2974 | 98.5987
2973 | 98.58777
2972 | 98.57346
2971 | 98.5571
2970 | 98.54258
2969 | 98.53204
2968 | 98.52327
2967 | 98.51209
2966 | 98.49687
2965 | 98.4798
2964 | 98.46393
2963 | 98.45019
2962 | 98.43755
2961 | 98.42512
2960 | 98.41303
2959 | 98.40181
2958 | 98.3921
2957 | 98.38481
2956 | 98.38043
2955 | 98.3778
2954 | 98.3744
2953 | 98.36851
2952 | 98.36082
2951 | 98.35358
2950 | 98.34829
2949 | 98.34464
2948 | 98.34103
2947 | 98.3359
2946 | 98.32847
2945 | 98.31885
2944 | 98.30733
2943 | 98.29379
2942 | 98.27788
2941 | 98.26002
2940 | 98.24196
2939 | 98.22604
2938 | 98.21366
2937 | 98.20426
2936 | 98.19582
2935 | 98.18641
2934 | 98.1759
2933 | 98.16589
2932 | 98.15759
2931 | 98.14965
2930 | 98.13879
2929 | 98.12304
2928 | 98.104
2927 | 98.0853
2926 | 98.06915
2925 | 98.05508
2924 | 98.04211
2923 | 98.03119
2922 | 98.0248
2921 | 98.02459
2920 | 98.03001
2919 | 98.03975
2918 | 98.05388
2917 | 98.07413
2916 | 98.10196
2915 | 98.1365
2914 | 98.17447
2913 | 98.21171
2912 | 98.24502
2911 | 98.27296
2910 | 98.29565
2909 | 98.31399
2908 | 98.32904
2907 | 98.3417
2906 | 98.3526
2905 | 98.36195
2904 | 98.36937
2903 | 98.37426
2902 | 98.37717
2901 | 98.37981
2900 | 98.3839
2899 | 98.38983
2898 | 98.39654
2897 | 98.40293
2896 | 98.40881
2895 | 98.41475
2894 | 98.42146
2893 | 98.42938
2892 | 98.43806
2891 | 98.44602
2890 | 98.45192
2889 | 98.45628
2888 | 98.46135
2887 | 98.46874
2886 | 98.47781
2885 | 98.48687
2884 | 98.49496
2883 | 98.50176
2882 | 98.50664
2881 | 98.50903
2880 | 98.5098
2879 | 98.51114
2878 | 98.51478
2877 | 98.52099
2876 | 98.52903
2875 | 98.53763
2874 | 98.54511
2873 | 98.5503
2872 | 98.55399
2871 | 98.55873
2870 | 98.5665
2869 | 98.57692
2868 | 98.58802
2867 | 98.59826
2866 | 98.6074
2865 | 98.61592
2864 | 98.62416
2863 | 98.63175
2862 | 98.63759
2861 | 98.64076
2860 | 98.64149
2859 | 98.64097
2858 | 98.64
2857 | 98.63832
2856 | 98.63538
2855 | 98.63105
2854 | 98.6252
2853 | 98.61798
2852 | 98.61157
2851 | 98.61157
2850 | 98.62484
2849 | 98.65498
2848 | 98.69935
2847 | 98.75039
2846 | 98.79971
2845 | 98.84198
2844 | 98.87626
2843 | 98.90453
2842 | 98.92888
2841 | 98.94992
2840 | 98.9677
2839 | 98.983
2838 | 98.9972
2837 | 99.0108
2836 | 99.02315
2835 | 99.03352
2834 | 99.04197
2833 | 99.0492
2832 | 99.05617
2831 | 99.06394
2830 | 99.07301
2829 | 99.08247
2828 | 99.09067
2827 | 99.09719
2826 | 99.10353
2825 | 99.11127
2824 | 99.12006
2823 | 99.12833
2822 | 99.13541
2821 | 99.14199
2820 | 99.14857
2819 | 99.15448
2818 | 99.15918
2817 | 99.16343
2816 | 99.16848
2815 | 99.17455
2814 | 99.18086
2813 | 99.18706
2812 | 99.19362
2811 | 99.20073
2810 | 99.20749
2809 | 99.21264
2808 | 99.21575
2807 | 99.21753
2806 | 99.21922
2805 | 99.22196
2804 | 99.22641
2803 | 99.23246
2802 | 99.23952
2801 | 99.24704
2800 | 99.25475
2799 | 99.26218
2798 | 99.26847
2797 | 99.27295
2796 | 99.27587
2795 | 99.27821
2794 | 99.28077
2793 | 99.28366
2792 | 99.28666
2791 | 99.28981
2790 | 99.29354
2789 | 99.2981
2788 | 99.303
2787 | 99.30727
2786 | 99.3104
2785 | 99.31281
2784 | 99.31517
2783 | 99.31741
2782 | 99.31908
2781 | 99.32039
2780 | 99.32247
2779 | 99.32618
2778 | 99.33134
2777 | 99.33719
2776 | 99.34325
2775 | 99.34932
2774 | 99.35519
2773 | 99.36057
2772 | 99.36507
2771 | 99.36804
2770 | 99.36901
2769 | 99.36862
2768 | 99.36842
2767 | 99.36934
2766 | 99.37083
2765 | 99.37208
2764 | 99.37336
2763 | 99.37544
2762 | 99.37806
2761 | 99.38033
2760 | 99.38221
2759 | 99.38476
2758 | 99.38846
2757 | 99.39247
2756 | 99.39579
2755 | 99.39848
2754 | 99.40113
2753 | 99.40374
2752 | 99.4057
2751 | 99.40667
2750 | 99.40699
2749 | 99.40735
2748 | 99.40845
2747 | 99.41061
2746 | 99.41357
2745 | 99.41648
2744 | 99.4184
2743 | 99.41899
2742 | 99.41876
2741 | 99.41876
2740 | 99.41981
2739 | 99.42188
2738 | 99.42418
2737 | 99.42604
2736 | 99.4276
2735 | 99.4295
2734 | 99.43196
2733 | 99.43442
2732 | 99.43594
2731 | 99.43609
2730 | 99.43563
2729 | 99.43619
2728 | 99.43895
2727 | 99.44353
2726 | 99.44861
2725 | 99.45364
2724 | 99.45917
2723 | 99.46524
2722 | 99.47022
2721 | 99.47233
2720 | 99.4718
2719 | 99.47079
2718 | 99.47136
2717 | 99.47407
2716 | 99.47826
2715 | 99.48276
2714 | 99.48637
2713 | 99.48871
2712 | 99.49067
2711 | 99.4935
2710 | 99.49723
2709 | 99.50056
2708 | 99.50254
2707 | 99.50335
2706 | 99.50356
2705 | 99.50345
2704 | 99.50342
2703 | 99.50443
2702 | 99.50709
2701 | 99.51077
2700 | 99.51421
2699 | 99.51677
2698 | 99.51879
2697 | 99.52086
2696 | 99.52313
2695 | 99.52546
2694 | 99.528
2693 | 99.53126
2692 | 99.53534
2691 | 99.53938
2690 | 99.54209
2689 | 99.54328
2688 | 99.54398
2687 | 99.54502
2686 | 99.54609
2685 | 99.54681
2684 | 99.548
2683 | 99.55068
2682 | 99.55425
2681 | 99.55713
2680 | 99.55893
2679 | 99.56076
2678 | 99.56315
2677 | 99.56526
2676 | 99.56657
2675 | 99.56814
2674 | 99.57096
2673 | 99.57406
2672 | 99.57544
2671 | 99.57442
2670 | 99.5724
2669 | 99.57137
2668 | 99.57233
2667 | 99.57483
2666 | 99.57729
2665 | 99.57793
2664 | 99.57611
2663 | 99.57276
2662 | 99.56918
2661 | 99.56558
2660 | 99.56123
2659 | 99.55546
2658 | 99.54799
2657 | 99.5387
2656 | 99.52787
2655 | 99.51654
2654 | 99.50584
2653 | 99.49568
2652 | 99.48492
2651 | 99.47294
2650 | 99.46058
2649 | 99.44895
2648 | 99.438
2647 | 99.42655
2646 | 99.41363
2645 | 99.39925
2644 | 99.3841
2643 | 99.36887
2642 | 99.35419
2641 | 99.34075
2640 | 99.32926
2639 | 99.31981
2638 | 99.3113
2637 | 99.30173
2636 | 99.2896
2635 | 99.2752
2634 | 99.26045
2633 | 99.24695
2632 | 99.23443
2631 | 99.22131
2630 | 99.20668
2629 | 99.191
2628 | 99.17508
2627 | 99.15903
2626 | 99.143
2625 | 99.12802
2624 | 99.11532
2623 | 99.10469
2622 | 99.09452
2621 | 99.08351
2620 | 99.07182
2619 | 99.06014
2618 | 99.04837
2617 | 99.03573
2616 | 99.02202
2615 | 99.00808
2614 | 98.99504
2613 | 98.98322
2612 | 98.97177
2611 | 98.95944
2610 | 98.94578
2609 | 98.93178
2608 | 98.9189
2607 | 98.90773
2606 | 98.89774
2605 | 98.88825
2604 | 98.87896
2603 | 98.86957
2602 | 98.85975
2601 | 98.84972
2600 | 98.84022
2599 | 98.83129
2598 | 98.8219
2597 | 98.81138
2596 | 98.80069
2595 | 98.79134
2594 | 98.78343
2593 | 98.77581
2592 | 98.76795
2591 | 98.76043
2590 | 98.75335
2589 | 98.74545
2588 | 98.73559
2587 | 98.72455
2586 | 98.71465
2585 | 98.70748
2584 | 98.70274
2583 | 98.69896
2582 | 98.69486
2581 | 98.68999
2580 | 98.68433
2579 | 98.67774
2578 | 98.66999
2577 | 98.66113
2576 | 98.65181
2575 | 98.64302
2574 | 98.63562
2573 | 98.62995
2572 | 98.62566
2571 | 98.62191
2570 | 98.6177
2569 | 98.61252
2568 | 98.60669
2567 | 98.60096
2566 | 98.5958
2565 | 98.59114
2564 | 98.58679
2563 | 98.58285
2562 | 98.57952
2561 | 98.57654
2560 | 98.57306
2559 | 98.56829
2558 | 98.56241
2557 | 98.5568
2556 | 98.55307
2555 | 98.55167
2554 | 98.55147
2553 | 98.55091
2552 | 98.54911
2551 | 98.54604
2550 | 98.54214
2549 | 98.53832
2548 | 98.53601
2547 | 98.5361
2546 | 98.53773
2545 | 98.53851
2544 | 98.53662
2543 | 98.5325
2542 | 98.5281
2541 | 98.52494
2540 | 98.52316
2539 | 98.52263
2538 | 98.52393
2537 | 98.52759
2536 | 98.53243
2535 | 98.53575
2534 | 98.53569
2533 | 98.53318
2532 | 98.53066
2531 | 98.52925473
2530 | 98.52809
2529 | 98.52638
2528 | 98.52488
2527 | 98.52456
2526 | 98.52484
2525 | 98.52441
2524 | 98.52342
2523 | 98.5236
2522 | 98.5262
2521 | 98.53059
2520 | 98.53504
2519 | 98.538
2518 | 98.53867
2517 | 98.53737
2516 | 98.53578
2515 | 98.536
2514 | 98.53871
2513 | 98.54239
2512 | 98.54478
2511 | 98.54493
2510 | 98.54371
2509 | 98.54276
2508 | 98.54335
2507 | 98.54585
2506 | 98.54976
2505 | 98.55409
2504 | 98.55775
2503 | 98.55989
2502 | 98.56024
2501 | 98.55956
2500 | 98.55953
2499 | 98.56143
2498 | 98.56498
2497 | 98.56894
2496 | 98.57254
2495 | 98.57568
2494 | 98.57809
2493 | 98.57956
2492 | 98.58103
2491 | 98.58422
2490 | 98.5895
2489 | 98.59505
2488 | 98.59897
2487 | 98.60121
2486 | 98.60281
2485 | 98.60434
2484 | 98.60599
2483 | 98.60846
2482 | 98.61242
2481 | 98.6173
2480 | 98.62175
2479 | 98.62507
2478 | 98.6275
2477 | 98.62943
2476 | 98.63149
2475 | 98.63499
2474 | 98.64109
2473 | 98.64915
2472 | 98.65699
2471 | 98.663
2470 | 98.66741
2469 | 98.6713
2468 | 98.67528
2467 | 98.67938
2466 | 98.68351
2465 | 98.68744
2464 | 98.69068
2463 | 98.69274
2462 | 98.69349
2461 | 98.69333
2460 | 98.69311
2459 | 98.69356
2458 | 98.69412
2457 | 98.69276
2456 | 98.68808
2455 | 98.68176
2454 | 98.67758
2453 | 98.67745
2452 | 98.67915
2451 | 98.67898
2450 | 98.676
2449 | 98.67267
2448 | 98.67155
2447 | 98.67285
2446 | 98.67509
2445 | 98.67718
2444 | 98.67907
2443 | 98.68127
2442 | 98.68437
2441 | 98.68885
2440 | 98.6944
2439 | 98.69978
2438 | 98.70411
2437 | 98.70823
2436 | 98.71388
2435 | 98.72131
2434 | 98.72844
2433 | 98.73318
2432 | 98.73599
2431 | 98.73925
2430 | 98.74459
2429 | 98.7515
2428 | 98.75874
2427 | 98.76581
2426 | 98.77269
2425 | 98.7793
2424 | 98.78576
2423 | 98.79288
2422 | 98.80149
2421 | 98.81122
2420 | 98.82054
2419 | 98.82799
2418 | 98.83342
2417 | 98.83818
2416 | 98.84416
2415 | 98.85224
2414 | 98.86153
2413 | 98.87057
2412 | 98.87912
2411 | 98.88831
2410 | 98.89874
2409 | 98.90955
2408 | 98.91967
2407 | 98.9293
2406 | 98.93944
2405 | 98.95058
2404 | 98.9626
2403 | 98.97541
2402 | 98.98867
2401 | 99.00126
2400 | 99.01244
2399 | 99.02321
2398 | 99.03554
2397 | 99.0498
2396 | 99.06392
2395 | 99.07573
2394 | 99.08537
2393 | 99.0951
2392 | 99.10699
2391 | 99.1211
2390 | 99.13582
2389 | 99.14973
2388 | 99.16272
2387 | 99.17525
2386 | 99.18686
2385 | 99.19633
2384 | 99.20413
2383 | 99.21389
2382 | 99.23043
2381 | 99.25608
2380 | 99.28886
2379 | 99.32571
2378 | 99.36529
2377 | 99.40581
2376 | 99.44432
2375 | 99.47596
2374 | 99.49838
2373 | 99.51096
2372 | 99.51063
2371 | 99.49858
2370 | 99.46951
2369 | 99.46739
2368 | 99.40658
2367 | 99.44442
2366 | 99.2975
2365 | 99.50888
2364 | 98.61735
2363 | 97.89794
2362 | 98.13362
2361 | 98.0277
2360 | 98.12345
2359 | 98.12578
2358 | 98.19027
2357 | 98.23737
2356 | 98.30987
2355 | 98.39666
2354 | 98.4949
2353 | 98.59627
2352 | 98.68883
2351 | 98.75595
2350 | 98.7827
2349 | 98.76445
2348 | 98.70919
2347 | 98.63495
2346 | 98.56515
2345 | 98.51964
2344 | 98.5039
2343 | 98.50826
2342 | 98.53126
2341 | 98.54284
2340 | 98.59432
2339 | 98.57787
2338 | 98.68584
2337 | 98.55524
2336 | 99.14124
2335 | 99.65087
2334 | 99.53936
2333 | 99.68045
2332 | 99.67611
2331 | 99.72289
2330 | 99.71049
2329 | 99.69555
2328 | 99.68094
2327 | 99.66986
2326 | 99.68384
2325 | 99.68638
2324 | 99.66748
2323 | 99.62869
2322 | 99.58239
2321 | 99.54991
2320 | 99.51462
2319 | 99.48172
2318 | 99.44159
2317 | 99.4112
2316 | 99.38555
2315 | 99.36378
2314 | 99.33425
2313 | 99.29612
2312 | 99.25356
2311 | 99.21114
2310 | 99.17458
2309 | 99.14135
2308 | 99.11386
2307 | 99.08913
2306 | 99.06796
2305 | 99.04582
2304 | 99.0203
2303 | 98.99262
2302 | 98.96429
2301 | 98.93613
2300 | 98.90711
2299 | 98.87676
2298 | 98.8473
2297 | 98.81821
2296 | 98.79122
2295 | 98.76288
2294 | 98.73551
2293 | 98.70635
2292 | 98.67676
2291 | 98.6442
2290 | 98.6107
2289 | 98.57562
2288 | 98.53882
2287 | 98.49859
2286 | 98.45581
2285 | 98.41303
2284 | 98.37261
2283 | 98.3349
2282 | 98.2976
2281 | 98.2591
2280 | 98.21865
2279 | 98.17865
2278 | 98.1413
2277 | 98.10912
2276 | 98.08057
2275 | 98.05239
2274 | 98.02253
2273 | 97.99176
2272 | 97.96243
2271 | 97.93495
2270 | 97.90868
2269 | 97.8832
2268 | 97.85879
2267 | 97.83608
2266 | 97.81508
2265 | 97.79479
2264 | 97.77426
2263 | 97.75202
2262 | 97.72885
2261 | 97.70576
2260 | 97.68321
2259 | 97.66031
2258 | 97.63525
2257 | 97.60858
2256 | 97.58216
2255 | 97.55963
2254 | 97.54296
2253 | 97.53196
2252 | 97.52392
2251 | 97.51528
2250 | 97.5033
2249 | 97.48569
2248 | 97.46229
2247 | 97.43588
2246 | 97.41169
2245 | 97.39288
2244 | 97.37815
2243 | 97.36335
2242 | 97.34567
2241 | 97.32461
2240 | 97.30104
2239 | 97.27684
2238 | 97.25466
2237 | 97.23556
2236 | 97.21705
2235 | 97.19597
2234 | 97.17271
2233 | 97.15087
2232 | 97.13247
2231 | 97.11582
2230 | 97.09814
2229 | 97.07861
2228 | 97.0582
2227 | 97.03844
2226 | 97.02043
2225 | 97.00367
2224 | 96.98571
2223 | 96.96457
2222 | 96.94141
2221 | 96.91935
2220 | 96.90009
2219 | 96.88313
2218 | 96.86774
2217 | 96.85336
2216 | 96.83862
2215 | 96.82224
2214 | 96.80513
2213 | 96.78951
2212 | 96.77601
2211 | 96.76319
2210 | 96.74943
2209 | 96.73348
2208 | 96.71449
2207 | 96.69373
2206 | 96.67542
2205 | 96.66265
2204 | 96.65283
2203 | 96.64012
2202 | 96.62198
2201 | 96.60067
2200 | 96.57927
2199 | 96.55961
2198 | 96.5436
2197 | 96.53209
2196 | 96.52183
2195 | 96.50722
2194 | 96.48598
2193 | 96.4602
2192 | 96.43168
2191 | 96.40021
2190 | 96.36716
2189 | 96.33656
2188 | 96.31054
2187 | 96.28661
2186 | 96.2612
2185 | 96.23334
2184 | 96.20432
2183 | 96.17669
2182 | 96.1548
2181 | 96.14255
2180 | 96.13885
2179 | 96.13781
2178 | 96.13443
2177 | 96.12762
2176 | 96.11805
2175 | 96.1067
2174 | 96.09624
2173 | 96.08961
2172 | 96.08503
2171 | 96.07529
2170 | 96.05383
2169 | 96.01957
2168 | 95.9752
2167 | 95.92346
2166 | 95.86643
2165 | 95.80571
2164 | 95.74068
2163 | 95.66887
2162 | 95.59101
2161 | 95.51676
2160 | 95.46462
2159 | 95.45489
2158 | 95.49832
2157 | 95.58702
2156 | 95.69797
2155 | 95.80947
2154 | 95.91263
2153 | 96.00707
2152 | 96.09156
2151 | 96.16309
2150 | 96.22182
2149 | 96.27232
2148 | 96.32042
2147 | 96.37138
2146 | 96.42905
2145 | 96.4935
2144 | 96.5602
2143 | 96.62424
2142 | 96.68455
2141 | 96.74232
2140 | 96.79753
2139 | 96.84945
2138 | 96.89971
2137 | 96.95232
2136 | 97.01113
2135 | 97.07835
2134 | 97.15424
2133 | 97.23638
2132 | 97.3202
2131 | 97.40107
2130 | 97.47559
2129 | 97.5413
2128 | 97.5976
2127 | 97.6469
2126 | 97.69241
2125 | 97.73424
2124 | 97.76959
2123 | 97.79718
2122 | 97.81932
2121 | 97.8391
2120 | 97.85769
2119 | 97.87511
2118 | 97.89128
2117 | 97.90478
2116 | 97.9125
2115 | 97.91256
2114 | 97.90669
2113 | 97.89878
2112 | 97.89178
2111 | 97.88673
2110 | 97.88326
2109 | 97.87971
2108 | 97.87412
2107 | 97.86659
2106 | 97.86006
2105 | 97.8573
2104 | 97.85757
2103 | 97.85739
2102 | 97.85386
2101 | 97.84681
2100 | 97.83842
2099 | 97.83176
2098 | 97.82888
2097 | 97.82978
2096 | 97.83368
2095 | 97.84155
2094 | 97.85523
2093 | 97.87336
2092 | 97.89043
2091 | 97.90146
2090 | 97.90605
2089 | 97.90672
2088 | 97.90494
2087 | 97.90037
2086 | 97.89261
2085 | 97.88185
2084 | 97.86839
2083 | 97.85306
2082 | 97.83769
2081 | 97.82327
2080 | 97.80769
2079 | 97.78685
2078 | 97.75866
2077 | 97.72536
2076 | 97.69175
2075 | 97.6616
2074 | 97.63544
2073 | 97.61166
2072 | 97.58961
2071 | 97.57072
2070 | 97.55542
2069 | 97.53989
2068 | 97.51893
2067 | 97.49267
2066 | 97.46761
2065 | 97.4496
2064 | 97.43793
2063 | 97.42785
2062 | 97.41636
2061 | 97.40237
2060 | 97.38433
2059 | 97.36129
2058 | 97.3347
2057 | 97.30646
2056 | 97.27649
2055 | 97.24418
2054 | 97.20915
2053 | 97.16753
2052 | 97.11122
2051 | 97.03597
2050 | 96.94969
2049 | 96.86798
2048 | 96.80061
2047 | 96.74645
2046 | 96.70168
2045 | 96.66547
2044 | 96.6356
2043 | 96.60565
2042 | 96.57042
2041 | 96.53006
2040 | 96.48692
2039 | 96.44184
2038 | 96.39544
2037 | 96.3494
2036 | 96.30518
2035 | 96.26488
2034 | 96.23363
2033 | 96.21625
2032 | 96.2106
2031 | 96.20881
2030 | 96.20592
2029 | 96.20339
2028 | 96.2044
2027 | 96.21006
2026 | 96.21993
2025 | 96.2322
2024 | 96.2436
2023 | 96.25237
2022 | 96.26047
2021 | 96.27
2020 | 96.27979
2019 | 96.28919
2018 | 96.30172
2017 | 96.31982
2016 | 96.33862
2015 | 96.35177
2014 | 96.36104
2013 | 96.37319
2012 | 96.38944
2011 | 96.40453
2010 | 96.41484
2009 | 96.42207
2008 | 96.4311
2007 | 96.44949
2006 | 96.48622
2005 | 96.54321
2004 | 96.6097
2003 | 96.67103
2002 | 96.72171
2001 | 96.76462
2000 | 96.80151
1999 | 96.83092
1998 | 96.85259
1997 | 96.86811
1996 | 96.87767
1995 | 96.88078
1994 | 96.87947
1993 | 96.87708
1992 | 96.87443
1991 | 96.87025
1990 | 96.86444
1989 | 96.85728
1988 | 96.84655
1987 | 96.8298
1986 | 96.80876
1985 | 96.7871
1984 | 96.76369
1983 | 96.73145
1982 | 96.68317
1981 | 96.61677
1980 | 96.53801
1979 | 96.46176
1978 | 96.40744
1977 | 96.38725
1976 | 96.39777
1975 | 96.42643
1974 | 96.46334
1973 | 96.50329
1972 | 96.54194
1971 | 96.57738
1970 | 96.61276
1969 | 96.65176
1968 | 96.69305
1967 | 96.73358
1966 | 96.77483
1965 | 96.81903
1964 | 96.86229
1963 | 96.8989
1962 | 96.93119
1961 | 96.96991
1960 | 97.02365
1959 | 97.09069
1958 | 97.16207
1957 | 97.22952
1956 | 97.2901
1955 | 97.34561
1954 | 97.39876
1953 | 97.44992
1952 | 97.49739
1951 | 97.5407
1950 | 97.58208
1949 | 97.62291
1948 | 97.66122
1947 | 97.69495
1946 | 97.72614
1945 | 97.76007
1944 | 97.80078
1943 | 97.84769
1942 | 97.89575
1941 | 97.9381
1940 | 97.9714
1939 | 97.99945
1938 | 98.02919
1937 | 98.06422
1936 | 98.10345
1935 | 98.14407
1934 | 98.18355
1933 | 98.21985
1932 | 98.25229
1931 | 98.28305
1930 | 98.31617
1929 | 98.35221
1928 | 98.38759
1927 | 98.41944
1926 | 98.44927
1925 | 98.48129
1924 | 98.51698
1923 | 98.55354
1922 | 98.58572
1921 | 98.60932
1920 | 98.62604
1919 | 98.64331
1918 | 98.66693
1917 | 98.6943
1916 | 98.71745
1915 | 98.73453
1914 | 98.75097
1913 | 98.77011
1912 | 98.78981
1911 | 98.80823
1910 | 98.82739
1909 | 98.84857
1908 | 98.86976
1907 | 98.8891
1906 | 98.90719
1905 | 98.92443
1904 | 98.93914
1903 | 98.95223
1902 | 98.96807
1901 | 98.98766
1900 | 99.00688
1899 | 99.02238
1898 | 99.0353
1897 | 99.04857
1896 | 99.0631
1895 | 99.07928
1894 | 99.09782
1893 | 99.1172
1892 | 99.13523
1891 | 99.1531
1890 | 99.17321
1889 | 99.19366
1888 | 99.20919
1887 | 99.21924
1886 | 99.22977
1885 | 99.24465
1884 | 99.26125
1883 | 99.27624
1882 | 99.29008
1881 | 99.30326
1880 | 99.31498
1879 | 99.3267
1878 | 99.34161
1877 | 99.35972
1876 | 99.37701
1875 | 99.39052
1874 | 99.40066
1873 | 99.4072
1872 | 99.40924
1871 | 99.41123
1870 | 99.42288
1869 | 99.44854
1868 | 99.47917
1867 | 99.50178
1866 | 99.51355
1865 | 99.51936
1864 | 99.52283
1863 | 99.52618
1862 | 99.53268
1861 | 99.54377
1860 | 99.55652
1859 | 99.56801
1858 | 99.57922
1857 | 99.59131
1856 | 99.60281
1855 | 99.61334
1854 | 99.62553
1853 | 99.63928
1852 | 99.65083
1851 | 99.65932
1850 | 99.66717
1849 | 99.67424
1848 | 99.67653
1847 | 99.67466
1846 | 99.6784
1845 | 99.69818
1844 | 99.73216
1843 | 99.76487
1842 | 99.78304
1841 | 99.78838
1840 | 99.79131
1839 | 99.79845
1838 | 99.80963
1837 | 99.82139
1836 | 99.83077
1835 | 99.83695
1834 | 99.83939
1833 | 99.8383
1832 | 99.83936
1831 | 99.85118
1830 | 99.87442
1829 | 99.89856
1828 | 99.91189
1827 | 99.91506
1826 | 99.91834
1825 | 99.92785
1824 | 99.94026
1823 | 99.94877
1822 | 99.95291
1821 | 99.95779
1820 | 99.96694
1819 | 99.98029
1818 | 99.99797
1817 | 100.0205
1816 | 100.0436
1815 | 100.0614
1814 | 100.0727
1813 | 100.0821
1812 | 100.094
1811 | 100.1078
1810 | 100.1212
1809 | 100.1325
1808 | 100.1397
1807 | 100.1428
1806 | 100.1456
1805 | 100.1514
1804 | 100.1577
1803 | 100.1614
1802 | 100.1638
1801 | 100.1688
1800 | 100.1772
1799 | 100.1841
1798 | 100.1865
1797 | 100.1838
1796 | 100.1764
1795 | 100.1684
1794 | 100.1679
1793 | 100.1805
1792 | 100.2021
1791 | 100.2208
1790 | 100.2289
1789 | 100.2275
1788 | 100.2215
1787 | 100.2157
1786 | 100.2144
1785 | 100.2183
1784 | 100.2223
1783 | 100.2232
1782 | 100.2226
1781 | 100.2231
1780 | 100.2248
1779 | 100.2257
1778 | 100.2251
1777 | 100.223
1776 | 100.2191
1775 | 100.2156
1774 | 100.2168
1773 | 100.226
1772 | 100.2411
1771 | 100.2525
1770 | 100.2519
1769 | 100.2438
1768 | 100.2367
1767 | 100.2316
1766 | 100.223
1765 | 100.2089
1764 | 100.1957
1763 | 100.1898
1762 | 100.1902
1761 | 100.1904
1760 | 100.185
1759 | 100.1746
1758 | 100.1651
1757 | 100.1579
1756 | 100.1509
1755 | 100.1407
1754 | 100.1265
1753 | 100.112
1752 | 100.1026
1751 | 100.0994
1750 | 100.0975
1749 | 100.0909
1748 | 100.0803
1747 | 100.0708
1746 | 100.0619
1745 | 100.0503
1744 | 100.0373
1743 | 100.0251
1742 | 100.0143
1741 | 100.0065
1740 | 100.0039
1739 | 100.0018
1738 | 99.99048
1737 | 99.97083
1736 | 99.95716
1735 | 99.96256
1734 | 99.98477
1733 | 100.002
1732 | 99.99458
1731 | 99.97241
1730 | 99.95617
1729 | 99.94941
1728 | 99.94726
1727 | 99.94639
1726 | 99.94567
1725 | 99.94385
1724 | 99.94099
1723 | 99.93685
1722 | 99.93071
1721 | 99.92313
1720 | 99.92015
1719 | 99.92762
1718 | 99.94259
1717 | 99.95739
1716 | 99.96231
1715 | 99.95506
1714 | 99.94663
1713 | 99.94211
1712 | 99.93568
1711 | 99.92502
1710 | 99.9139
1709 | 99.90336
1708 | 99.89213
1707 | 99.88193
1706 | 99.87388
1705 | 99.86339
1704 | 99.84174
1703 | 99.80954
1702 | 99.77723
1701 | 99.7572
1700 | 99.75465
1699 | 99.7544
1698 | 99.74302
1697 | 99.72427
1696 | 99.69811
1695 | 99.66278
1694 | 99.6186
1693 | 99.56749
1692 | 99.51788
1691 | 99.47122
1690 | 99.42307
1689 | 99.37109
1688 | 99.32242
1687 | 99.285
1686 | 99.25648
1685 | 99.21929
1684 | 99.16025
1683 | 99.10451
1682 | 99.06634
1681 | 99.03226
1680 | 98.99861
1679 | 98.9671
1678 | 98.9409
1677 | 98.91644
1676 | 98.88734
1675 | 98.85329
1674 | 98.81852
1673 | 98.78293
1672 | 98.74648
1671 | 98.70882
1670 | 98.66566
1669 | 98.61701
1668 | 98.57215
1667 | 98.53725
1666 | 98.50927
1665 | 98.48225
1664 | 98.44995
1663 | 98.41032
1662 | 98.36973
1661 | 98.33357
1660 | 98.30231
1659 | 98.27595
1658 | 98.25352
1657 | 98.23625
1656 | 98.22946
1655 | 98.23549
1654 | 98.22757
1653 | 98.18422
1652 | 98.14449
1651 | 98.12144
1650 | 98.10457
1649 | 98.10291
1648 | 98.10136
1647 | 98.0842
1646 | 98.06281
1645 | 98.05583
1644 | 98.05561
1643 | 98.0576
1642 | 98.06318
1641 | 98.06885
1640 | 98.07229
1639 | 98.07743
1638 | 98.08945
1637 | 98.10217
1636 | 98.10144
1635 | 98.09491
1634 | 98.09789
1633 | 98.1056
1632 | 98.11223
1631 | 98.11887
1630 | 98.12642
1629 | 98.13137
1628 | 98.12815
1627 | 98.11906
1626 | 98.11101
1625 | 98.10498
1624 | 98.09594
1623 | 98.08435
1622 | 98.081
1621 | 98.09165
1620 | 98.11626
1619 | 98.15705
1618 | 98.21343
1617 | 98.27556
1616 | 98.33053
1615 | 98.37432
1614 | 98.41138
1613 | 98.44776
1612 | 98.48415
1611 | 98.51917
1610 | 98.55223
1609 | 98.58066
1608 | 98.60157
1607 | 98.61711
1606 | 98.63155
1605 | 98.64461
1604 | 98.65404
1603 | 98.65908
1602 | 98.66076
1601 | 98.66022
1600 | 98.65822
1599 | 98.65592
1598 | 98.65378
1597 | 98.65151
1596 | 98.64961
1595 | 98.65094
1594 | 98.65907
1593 | 98.67445
1592 | 98.6951
1591 | 98.72041
1590 | 98.75098
1589 | 98.78544
1588 | 98.8213
1587 | 98.85774
1586 | 98.89513
1585 | 98.93138
1584 | 98.96461
1583 | 98.99691
1582 | 99.02922
1581 | 99.05879
1580 | 99.08492
1579 | 99.11266
1578 | 99.1453
1577 | 99.17716
1576 | 99.1995
1575 | 99.21053
1574 | 99.21072
1573 | 99.20498
1572 | 99.20246
1571 | 99.20497
1570 | 99.20767
1569 | 99.20581
1568 | 99.20218
1567 | 99.19998
1566 | 99.19891
1565 | 99.19668
1564 | 99.19293
1563 | 99.19227
1562 | 99.19614
1561 | 99.20034
1560 | 99.19645
1559 | 99.16876
1558 | 99.14892
1557 | 99.15507
1556 | 99.1572
1555 | 99.15857
1554 | 99.15747
1553 | 99.15505
1552 | 99.15294
1551 | 99.15282
1550 | 99.15334
1549 | 99.15573
1548 | 99.16162
1547 | 99.16985
1546 | 99.17682
1545 | 99.17901
1544 | 99.18007
1543 | 99.1887
1542 | 99.21106
1541 | 99.2456
1540 | 99.28249
1539 | 99.31856
1538 | 99.34256
1537 | 99.3459
1536 | 99.34455
1535 | 99.35156
1534 | 99.366
1533 | 99.38164
1532 | 99.39731
1531 | 99.41013
1530 | 99.41973
1529 | 99.42888
1528 | 99.43707
1527 | 99.44183
1526 | 99.44272
1525 | 99.44305
1524 | 99.44686
1523 | 99.45323
1522 | 99.4514
1521 | 99.43589
1520 | 99.41589
1519 | 99.39647
1518 | 99.37578
1517 | 99.35103
1516 | 99.32604
1515 | 99.30981
1514 | 99.30102
1513 | 99.29339
1512 | 99.28201
1511 | 99.26538
1510 | 99.24694
1509 | 99.23224
1508 | 99.22087
1507 | 99.21026
1506 | 99.2218
1505 | 99.25092
1504 | 99.26538
1503 | 99.2698
1502 | 99.27645
1501 | 99.29057
1500 | 99.31397
1499 | 99.34728
1498 | 99.38601
1497 | 99.42647
1496 | 99.46741
1495 | 99.50253
1494 | 99.52646
1493 | 99.54302
1492 | 99.55927
1491 | 99.57603
1490 | 99.58906
1489 | 99.59942
1488 | 99.60932
1487 | 99.61557
1486 | 99.61795
1485 | 99.61564
1484 | 99.60761
1483 | 99.59484
1482 | 99.57602
1481 | 99.55129
1480 | 99.52442
1479 | 99.49829
1478 | 99.46905
1477 | 99.43064
1476 | 99.3825
1475 | 99.32914
1474 | 99.26832
1473 | 99.1914
1472 | 99.1075
1471 | 99.03589
1470 | 98.97782
1469 | 98.9263
1468 | 98.87931
1467 | 98.8352
1466 | 98.78915
1465 | 98.73724
1464 | 98.68909
1463 | 98.65657
1462 | 98.63885
1461 | 98.632
1460 | 98.63452
1459 | 98.64126
1458 | 98.63185
1457 | 98.59823
1456 | 98.57245
1455 | 98.57047
1454 | 98.57947
1453 | 98.59577
1452 | 98.61718
1451 | 98.64039
1450 | 98.66224
1449 | 98.6817
1448 | 98.69792
1447 | 98.71218
1446 | 98.727
1445 | 98.74245
1444 | 98.75815
1443 | 98.77076
1442 | 98.77648
1441 | 98.77615
1440 | 98.77555
1439 | 98.77664
1438 | 98.76982
1437 | 98.74166
1436 | 98.69768
1435 | 98.65703
1434 | 98.62417
1433 | 98.59387
1432 | 98.56124
1431 | 98.52334
1430 | 98.48031
1429 | 98.4377
1428 | 98.40394
1427 | 98.38234
1426 | 98.36688
1425 | 98.34747
1424 | 98.32614
1423 | 98.31728
1422 | 98.32793
1421 | 98.35002
1420 | 98.36929
1419 | 98.37594
1418 | 98.37727
1417 | 98.39002
1416 | 98.41989
1415 | 98.46091
1414 | 98.50189
1413 | 98.53618
1412 | 98.56558
1411 | 98.59323
1410 | 98.61795
1409 | 98.63949
1408 | 98.66045
1407 | 98.68121
1406 | 98.69749
1405 | 98.70599
1404 | 98.71285
1403 | 98.72575
1402 | 98.74401
1401 | 98.76232
1400 | 98.77566
1399 | 98.78274
1398 | 98.78765
1397 | 98.79532
1396 | 98.80623
1395 | 98.81731
1394 | 98.82508
1393 | 98.82877
1392 | 98.83132
1391 | 98.83475
1390 | 98.83657
1389 | 98.83094
1388 | 98.8137
1387 | 98.78822
1386 | 98.76336
1385 | 98.7427
1384 | 98.72271
1383 | 98.69828
1382 | 98.66739
1381 | 98.63263
1380 | 98.59753
1379 | 98.56524
1378 | 98.53899
1377 | 98.5196
1376 | 98.5022
1375 | 98.47906
1374 | 98.44893
1373 | 98.42157
1372 | 98.4064
1371 | 98.40333
1370 | 98.40653
1369 | 98.41017
1368 | 98.4146
1367 | 98.42428
1366 | 98.44058
1365 | 98.45959
1364 | 98.47507
1363 | 98.48423
1362 | 98.49319
1361 | 98.51064
1360 | 98.53721
1359 | 98.5674
1358 | 98.59578
1357 | 98.61939
1356 | 98.63788
1355 | 98.65215
1354 | 98.66321
1353 | 98.67219
1352 | 98.67862
1351 | 98.68063
1350 | 98.67718
1349 | 98.6679
1348 | 98.65339
1347 | 98.63371
1346 | 98.60851
1345 | 98.57835
1344 | 98.54549
1343 | 98.51138
1342 | 98.47404
1341 | 98.42955
1340 | 98.37806
1339 | 98.32749
1338 | 98.2866
1337 | 98.2568
1336 | 98.23476
1335 | 98.21808
1334 | 98.20589
1333 | 98.19709
1332 | 98.19
1331 | 98.18348
1330 | 98.17699
1329 | 98.16965
1328 | 98.15998
1327 | 98.14651
1326 | 98.12788
1325 | 98.10285
1324 | 98.07243
1323 | 98.03992
1322 | 98.00788
1321 | 97.97672
1320 | 97.94703
1319 | 97.92218
1318 | 97.9072
1317 | 97.90557
1316 | 97.91786
1315 | 97.94248
1314 | 97.97697
1313 | 98.0198
1312 | 98.07111
1311 | 98.13063
1310 | 98.19564
1309 | 98.2624
1308 | 98.32908
1307 | 98.39582
1306 | 98.46257
1305 | 98.52794
1304 | 98.59073
1303 | 98.65008
1302 | 98.70473
1301 | 98.75348
1300 | 98.79652
1299 | 98.83467
1298 | 98.86784
1297 | 98.89546
1296 | 98.918
1295 | 98.93679
1294 | 98.95226
1293 | 98.964
1292 | 98.97228
1291 | 98.97814
1290 | 98.98182
1289 | 98.98258
1288 | 98.98003
1287 | 98.9748
1286 | 98.96738
1285 | 98.95755
1284 | 98.94533
1283 | 98.93154
1282 | 98.91711
1281 | 98.9026
1280 | 98.88828
1279 | 98.87425
1278 | 98.85982
1277 | 98.84407
1276 | 98.82695
1275 | 98.8097
1274 | 98.79368
1273 | 98.77967
1272 | 98.76813
1271 | 98.75936
1270 | 98.75308
1269 | 98.74852
1268 | 98.7453
1267 | 98.74313
1266 | 98.74082
1265 | 98.7368
1264 | 98.73078
1263 | 98.72371
1262 | 98.71618
1261 | 98.70803
1260 | 98.69953
1259 | 98.69157
1258 | 98.68429
1257 | 98.6769
1256 | 98.66861
1255 | 98.65892
1254 | 98.64692
1253 | 98.63182
1252 | 98.61405
1251 | 98.59488
1250 | 98.57472
1249 | 98.55317
1248 | 98.53081
1247 | 98.50969
1246 | 98.49152
1245 | 98.47676
1244 | 98.46558
1243 | 98.45799
1242 | 98.45277
1241 | 98.44783
1240 | 98.44228
1239 | 98.43707
1238 | 98.43312
1237 | 98.43019
1236 | 98.42789
1235 | 98.42678
1234 | 98.42787
1233 | 98.43185
1232 | 98.43915
1231 | 98.44981
1230 | 98.46304
1229 | 98.47795
1228 | 98.49439
1227 | 98.5125
1226 | 98.53194
1225 | 98.55266
1224 | 98.5756
1223 | 98.60123
1222 | 98.62786
1221 | 98.653
1220 | 98.676
1219 | 98.69786
1218 | 98.71874
1217 | 98.73736
1216 | 98.75254
1215 | 98.76377
1214 | 98.7701
1213 | 98.76995
1212 | 98.76233
1211 | 98.74742
1210 | 98.72647
1209 | 98.70232
1208 | 98.67982
1207 | 98.66404
1206 | 98.65773
1205 | 98.66112
1204 | 98.67372
1203 | 98.6948
1202 | 98.72275
1201 | 98.75595
1200 | 98.79416
1199 | 98.83737
1198 | 98.8835
1197 | 98.92885
1196 | 98.97053
1195 | 99.00699
1194 | 99.03697
1193 | 99.05952
1192 | 99.07467
1191 | 99.08239
1190 | 99.08124
1189 | 99.06957
1188 | 99.04783
1187 | 99.01838
1186 | 98.98288
1185 | 98.9411
1184 | 98.89205
1183 | 98.835
1182 | 98.76903
1181 | 98.69299
1180 | 98.60659
1179 | 98.51038
1178 | 98.40405
1177 | 98.28545
1176 | 98.15232
1175 | 98.00448
1174 | 97.84394
1173 | 97.6735
1172 | 97.49617
1171 | 97.31508
1170 | 97.13301
1169 | 96.95294
1168 | 96.77981
1167 | 96.62024
1166 | 96.47947
1165 | 96.35995
1164 | 96.26308
1163 | 96.18955
1162 | 96.1369
1161 | 96.09982
1160 | 96.07431
1159 | 96.05871
1158 | 96.0505
1157 | 96.04545
1156 | 96.04093
1155 | 96.03651
1154 | 96.03068
1153 | 96.02054
1152 | 96.0055
1151 | 95.9875
1150 | 95.9669
1149 | 95.94192
1148 | 95.91302
1147 | 95.88357
1146 | 95.85503
1145 | 95.82539
1144 | 95.79338
1143 | 95.75972
1142 | 95.72282
1141 | 95.67778
1140 | 95.62155
1139 | 95.55467
1138 | 95.47675
1137 | 95.38503
1136 | 95.27947
1135 | 95.16479
1134 | 95.04474
1133 | 94.91888
1132 | 94.78723
1131 | 94.65323
1130 | 94.519
1129 | 94.38282
1128 | 94.24483
1127 | 94.11073
1126 | 93.98624
1125 | 93.8725
1124 | 93.76983
1123 | 93.68042
1122 | 93.60266
1121 | 93.52795
1120 | 93.44728
1119 | 93.3571
1118 | 93.25608
1117 | 93.14221
1116 | 93.01742
1115 | 92.8905
1114 | 92.77109
1113 | 92.66443
1112 | 92.57418
1111 | 92.50457
1110 | 92.45581
1109 | 92.42281
1108 | 92.40203
1107 | 92.39409
1106 | 92.39853
1105 | 92.4125
1104 | 92.4368
1103 | 92.47591
1102 | 92.529
1101 | 92.58823
1100 | 92.64833
1099 | 92.71025
1098 | 92.77433
1097 | 92.83581
1096 | 92.89118
1095 | 92.94193
1094 | 92.98904
1093 | 93.02979
1092 | 93.06306
1091 | 93.0919
1090 | 93.118
1089 | 93.13886
1088 | 93.15303
1087 | 93.16273
1086 | 93.16856
1085 | 93.16685
1084 | 93.15472
1083 | 93.13286
1082 | 93.1013
1081 | 93.0579
1080 | 93.00402
1079 | 92.94652
1078 | 92.89085
1077 | 92.83658
1076 | 92.78191
1075 | 92.72754
1074 | 92.67269
1073 | 92.61231
1072 | 92.54126
1071 | 92.4572
1070 | 92.35732
1069 | 92.23669
1068 | 92.09281
1067 | 91.92777
1066 | 91.7445
1065 | 91.54596
1064 | 91.34072
1063 | 91.14352
1062 | 90.96685
1061 | 90.81585
1060 | 90.69282
1059 | 90.59972
1058 | 90.53356
1057 | 90.48672
1056 | 90.4556
1055 | 90.44257
1054 | 90.44692
1053 | 90.461
1052 | 90.47862
1051 | 90.50041
1050 | 90.52729
1049 | 90.5554
1048 | 90.58076
1047 | 90.60205
1046 | 90.61594
1045 | 90.61611
1044 | 90.59942
1043 | 90.56741
1042 | 90.52029
1041 | 90.45568
1040 | 90.37548
1039 | 90.28801
1038 | 90.20124
1037 | 90.11964
1036 | 90.04916
1035 | 89.99828
1034 | 89.9712
1033 | 89.96588
1032 | 89.98098
1031 | 90.01852
1030 | 90.0777
1029 | 90.15279
1028 | 90.23962
1027 | 90.33805
1026 | 90.44647
1025 | 90.56013
1024 | 90.67679
1023 | 90.79826
1022 | 90.92449
1021 | 91.05175
1020 | 91.17827
1019 | 91.30608
1018 | 91.43569
1017 | 91.5637
1016 | 91.68707
1015 | 91.80474
1014 | 91.91383
1013 | 92.00879
1012 | 92.08594
1011 | 92.14496
1010 | 92.18571
1009 | 92.20799
1008 | 92.2157
1007 | 92.21752
1006 | 92.22225
1005 | 92.2367
1004 | 92.26781
1003 | 92.32179
1002 | 92.39939
1001 | 92.49537
1000 | 92.60373
999 | 92.71996
998 | 92.83805
997 | 92.95027
996 | 93.05142
995 | 93.14018
994 | 93.21565
993 | 93.2759
992 | 93.3209
991 | 93.35334
990 | 93.37566
989 | 93.39004
988 | 93.40247
987 | 93.42365
986 | 93.46413
985 | 93.53078
984 | 93.6282
983 | 93.75879
982 | 93.91908
981 | 94.0991
980 | 94.28749
979 | 94.47602
978 | 94.65915
977 | 94.83301
976 | 94.99627
975 | 95.14985
974 | 95.29426
973 | 95.42869
972 | 95.55309
971 | 95.66898
970 | 95.77796
969 | 95.88112
968 | 95.98047
967 | 96.07873
966 | 96.17707
965 | 96.27484
964 | 96.37186
963 | 96.4691
962 | 96.56671
961 | 96.66337
960 | 96.75824
959 | 96.85188
958 | 96.94488
957 | 97.03709
956 | 97.12841
955 | 97.21866
954 | 97.30644
953 | 97.38986
952 | 97.46864
951 | 97.54408
950 | 97.61656
949 | 97.68496
948 | 97.74863
947 | 97.80818
946 | 97.86367
945 | 97.91376
944 | 97.95755
943 | 97.99608
942 | 98.03127
941 | 98.06418
940 | 98.09485
939 | 98.12277
938 | 98.14719
937 | 98.16758
936 | 98.18442
935 | 98.19892
934 | 98.21208
933 | 98.22466
932 | 98.23768
931 | 98.25153
930 | 98.26479
929 | 98.27526
928 | 98.2823
927 | 98.2869
926 | 98.28948
925 | 98.28933
924 | 98.28666
923 | 98.28327
922 | 98.2806
921 | 98.27804
920 | 98.2739
919 | 98.26696
918 | 98.25667
917 | 98.243
916 | 98.22678
915 | 98.20934
914 | 98.19134
913 | 98.17275
912 | 98.15406
911 | 98.13601
910 | 98.11797
909 | 98.09788
908 | 98.07445
907 | 98.04799
906 | 98.01848
905 | 97.98442
904 | 97.94491
903 | 97.90198
902 | 97.85991
901 | 97.82278
900 | 97.79336
899 | 97.77349
898 | 97.76444
897 | 97.76706
896 | 97.78187
895 | 97.80854
894 | 97.84505
893 | 97.8883
892 | 97.93563
891 | 97.98513
890 | 98.03483
889 | 98.08256
888 | 98.12675
887 | 98.16664
886 | 98.20199
885 | 98.23335
884 | 98.26171
883 | 98.28691
882 | 98.30691
881 | 98.31996
880 | 98.32737
879 | 98.33259
878 | 98.33787
877 | 98.34308
876 | 98.34778
875 | 98.35318
874 | 98.36167
873 | 98.37532
872 | 98.39435
871 | 98.4165
870 | 98.43824
869 | 98.45735
868 | 98.47379
867 | 98.48759
866 | 98.49738
865 | 98.50214
864 | 98.50293
863 | 98.50106
862 | 98.49593
861 | 98.48652
860 | 98.47404
859 | 98.46078
858 | 98.44691
857 | 98.43064
856 | 98.41161
855 | 98.39272
854 | 98.3787
853 | 98.37363
852 | 98.37824
851 | 98.38758
850 | 98.39284
849 | 98.38806
848 | 98.37464
847 | 98.35766
846 | 98.33961
845 | 98.32038
844 | 98.30153
843 | 98.28612
842 | 98.27419
841 | 98.26206
840 | 98.24677
839 | 98.22873
838 | 98.21013
837 | 98.19315
836 | 98.17976
835 | 98.17006
834 | 98.16091
833 | 98.14895
832 | 98.13515
831 | 98.12381
830 | 98.11706
829 | 98.11337
828 | 98.11125
827 | 98.11039
826 | 98.10897
825 | 98.10396
824 | 98.09539
823 | 98.08678
822 | 98.08011
821 | 98.07391
820 | 98.06675
819 | 98.05881
818 | 98.04949
817 | 98.03729
816 | 98.0232
815 | 98.01076
814 | 98.00173
813 | 97.99441
812 | 97.98715
811 | 97.98009
810 | 97.97277
809 | 97.96334
808 | 97.95168
807 | 97.94017
806 | 97.93008
805 | 97.92
804 | 97.9085
803 | 97.89558
802 | 97.88078
801 | 97.86326
800 | 97.84466
799 | 97.8285
798 | 97.81573
797 | 97.8037
796 | 97.79046
795 | 97.77659
794 | 97.7623
793 | 97.74649
792 | 97.72954
791 | 97.7134
790 | 97.69776
789 | 97.67963
788 | 97.65807
787 | 97.63579
786 | 97.61488
785 | 97.59456
784 | 97.57404
783 | 97.55418
782 | 97.53448
781 | 97.51254
780 | 97.48815
779 | 97.4648
778 | 97.44504
777 | 97.42743
776 | 97.40932
775 | 97.38968
774 | 97.36802
773 | 97.34387
772 | 97.31856
771 | 97.29437
770 | 97.27055
769 | 97.24393
768 | 97.21426
767 | 97.18506
766 | 97.15797
765 | 97.13059
764 | 97.10132
763 | 97.07182
762 | 97.04289
761 | 97.01272
760 | 96.98121
759 | 96.95148
758 | 96.92449
757 | 96.89654
756 | 96.8651
755 | 96.83273
754 | 96.80238
753 | 96.77284
752 | 96.74205
751 | 96.7109
750 | 96.6805
749 | 96.64936
748 | 96.61632
747 | 96.58301
746 | 96.55079
745 | 96.51874
744 | 96.48667
743 | 96.45652
742 | 96.42834
741 | 96.3989
740 | 96.3669
739 | 96.33539
738 | 96.3063
737 | 96.27691
736 | 96.24427
735 | 96.20914
734 | 96.17259
733 | 96.13271
732 | 96.08803
731 | 96.04086
730 | 95.99413
729 | 95.94713
728 | 95.89852
727 | 95.8489
726 | 95.79687
725 | 95.73995
724 | 95.68092
723 | 95.62599
722 | 95.57407
721 | 95.51626
720 | 95.4508
719 | 95.38911
718 | 95.34028
717 | 95.29879
716 | 95.2531
715 | 95.19982
714 | 95.14384
713 | 95.08993
712 | 95.04086
711 | 94.9983
710 | 94.96025
709 | 94.92075
708 | 94.87777
707 | 94.83723
706 | 94.80204
705 | 94.76663
704 | 94.72719
703 | 94.68734
702 | 94.65016
701 | 94.6126
700 | 94.57297
699 | 94.53841
698 | 94.51372
697 | 94.49256
696 | 94.46785
695 | 94.44015
694 | 94.41309
693 | 94.38511
692 | 94.3536
691 | 94.32213
690 | 94.2912
689 | 94.25255
688 | 94.20045
687 | 94.13925
686 | 94.07472
685 | 94.00517
684 | 93.92911
683 | 93.85085
682 | 93.76862
681 | 93.66914
680 | 93.54473
679 | 93.40134
678 | 93.24783
677 | 93.0807
676 | 92.88698
675 | 92.69085
674 | 92.5017
673 | 92.29865
672 | 92.10698
671 | 92.01922
670 | 92.06589
669 | 92.10888
668 | 91.99222
667 | 91.76554
666 | 91.57467
665 | 91.51457
664 | 91.5802
663 | 91.68284
662 | 91.76078
661 | 91.82344
660 | 91.89101
659 | 91.95481
658 | 92.00873
657 | 92.0626
656 | 92.10982
655 | 92.15263
654 | 92.19417
653 | 92.2297
652 | 92.25641
651 | 92.27961
650 | 92.30298
649 | 92.31891
648 | 92.31997
647 | 92.30974
646 | 92.29301
645 | 92.26893
644 | 92.24113
643 | 92.22239
642 | 92.21738
641 | 92.21146
640 | 92.19332
639 | 92.17536
638 | 92.1747
637 | 92.18984
636 | 92.21317
635 | 92.24441
634 | 92.27679
633 | 92.29115
632 | 92.28109
631 | 92.26496
630 | 92.25762
629 | 92.25018
628 | 92.2381
627 | 92.24783
626 | 92.3099
625 | 92.42314
624 | 92.56112
623 | 92.69893
622 | 92.83215
621 | 92.9859
620 | 93.18963
619 | 93.42826
618 | 93.63686
617 | 93.76142
616 | 93.80891
615 | 93.83448
614 | 93.89033
613 | 93.97978
612 | 94.06058
611 | 94.09893
610 | 94.11403
609 | 94.14837
608 | 94.20557
607 | 94.25122
606 | 94.26655
605 | 94.27033
604 | 94.28352
603 | 94.31193
602 | 94.36762
601 | 94.46999
600 | 94.61261

## Sample Details
Setting | Value
Filesname | 8.2.35 15
Creation Date
Analyst | mas-storage
X-Axis Units | cm-1
X-Axis start value | 4000
X-Axis end value | 600
Data interval | -1
Number of points | 3401
Y-Axis Units | %T
Description | 6Sample 3326 By mas-storage Date Thursday, June 16 2022

## Instrument Details
Setting | Value
Instrument Model | Frontier FT-IR
Instrument Serial Number | 91175
Software Revision | CPU32 Main 00.09.9908 05-May-2009 15:52:12
Number of Scans | 32
Resolution | 4
Detector
Source | MIR
Beam Splitter | OptKBr
Apodization | Strong
Spectrum Type | Spectrum
Beam Type | Ratio
Phase Correction | Magnitude
Scan Speed | 1
IGram Type | Double
Scan Driection | Combined
Zero Crossing | 0
JStop | 8.94
IR-Laser Wavenumber | 15798.001999451375
Manufacturer | PIKE Technologies Inc.
Part Number | L1200385
Serial Number | 19250
Description | Miracle Accessory
Default Scan Range | 4000 450
Accessory Type | Miracle ATR
Temperature / °C
Slide Holder Option

## Quality Checks
Setting | Value
Water Vapor | Passed
Carbon Dioxide | Passed
Baseline Low | Passed
Baseline High | Passed
Baseline Slope | Passed
Strong Bands | Passed
Weak Bands | Warning
High Noise | Passed
Fringes | Warning
Vignetting | Passed
Blocked Beam | Passed
Negative Bands | Passed
Zero Transmission | Passed
Stray Light | Passed
Window Cuttoff | Passed