## Data
Wavelength / cm-1 | Transmittance / % | Wavelength / cm-1 |  | Wavelength / cm-1 |  | Wavelength / cm-1 |  | Wavelength / cm-1 |  | Wavelength / cm-1 |  | Wavelength / cm-1
4000 | 98.24986 |  | Baseline @ 1105 |  | Baseline @ 1735 |  | Baseline @ 2900 |  | Peak @ 1105 |  | Peak @ 1735 |  | Peak @ 2900
3999 | 98.24775 | 850 | 96.84202 | 1525 | 99.82908 | 2670 | 99.73484 | 1105 | 82.44568 | 1735 | 100.3456 | 2900 | 98.34959
3998 | 98.24945 | 1210 | 98.22718 | 1780 | 100.7777 | 3000 | 98.72461 | 1105 | 97.82318 | 1735 | 100.6103 | 2900 | 99.03074
3997 | 98.2558
3996 | 98.26494
3995 | 98.27333
3994 | 98.27846
3993 | 98.28013
3992 | 98.27926
3991 | 98.27667
3990 | 98.27331
3989 | 98.27071
3988 | 98.27022
3987 | 98.27192
3986 | 98.27485
3985 | 98.27783
3984 | 98.2799
3983 | 98.28062
3982 | 98.28052
3981 | 98.28076
3980 | 98.28168
3979 | 98.28216
3978 | 98.28105
3977 | 98.2789 |  |  | Baseline range |  |  | Transmittance |  |  |  | Equation of base line |  |  | Transmittance at peak value wavelength | Peak Intensity |  | Ratio
3976 | 98.27787 |  | Peak value
3975 | 98.27996 |  | Wavelength
3974 | 98.28528 |  | x1 | x2 | x3 |  | y1 | y2 | y3 |  | m | c
3973 | 98.29195 | [15 empty] | flexural
3972 | 98.29725 |  | 1105 | 850 | 1210 |  | 82.44568 | 96.84202 | 98.22718 |  | 0.003847668 | 93.5715 |  | 97.82318 | 15.37749 | R1 | 0.01721167
3971 | 98.29927 |  | 1735 | 1525 | 1780 |  | 100.3456 | 99.82908 | 100.7777 |  | 0.003720064 | 94.15598 |  | 100.6103 | 0.2646723 | R2 | 0.3885653
3970 | 98.29788 |  | 2900 | 2670 | 3000 |  | 98.34959 | 99.73484 | 98.72461 |  | -0.003061304 | 107.9085 |  | 99.03074 | 0.6811527
3969 | 98.29435
3968 | 98.29021 |  | From paper
3967 | 98.28669 |  | 1105 | 765 | 1185
3966 | 98.28521 |  | 1735 | 1485 | 1780
3965 | 98.28726 |  | 2900 | 2630 | 3000
3964 | 98.29294
3963 | 98.29989
3962 | 98.30463
3961 | 98.305
3960 | 98.30128
3959 | 98.29563
3958 | 98.29081
3957 | 98.28942
3956 | 98.29295
3955 | 98.30042
3954 | 98.3087
3953 | 98.31393
3952 | 98.31369
3951 | 98.30863
3950 | 98.30231
3949 | 98.29885
3948 | 98.29961
3947 | 98.30296
3946 | 98.30748
3945 | 98.31308
3944 | 98.31866
3943 | 98.32169
3942 | 98.32175
3941 | 98.322
3940 | 98.32482
3939 | 98.32843
3938 | 98.32894
3937 | 98.32508
3936 | 98.31971
3935 | 98.31586
3934 | 98.31442
3933 | 98.31542
3932 | 98.31968
3931 | 98.32693
3930 | 98.33357
3929 | 98.3365
3928 | 98.33669
3927 | 98.33737
3926 | 98.33931
3925 | 98.33991
3924 | 98.33867
3923 | 98.33866
3922 | 98.34147
3921 | 98.3448
3920 | 98.34616
3919 | 98.34645
3918 | 98.34821
3917 | 98.35158
3916 | 98.35492
3915 | 98.35754
3914 | 98.35975
3913 | 98.36109
3912 | 98.36032
3911 | 98.3579
3910 | 98.35549
3909 | 98.35417
3908 | 98.35465
3907 | 98.35629
3906 | 98.35708
3905 | 98.35406
3904 | 98.34828
3903 | 98.34807
3902 | 98.3605
3901 | 98.38185
3900 | 98.39935
3899 | 98.40301
3898 | 98.39444
3897 | 98.38135
3896 | 98.36848
3895 | 98.35905
3894 | 98.3565
3893 | 98.36173
3892 | 98.36881
3891 | 98.36964
3890 | 98.36513
3889 | 98.36494
3888 | 98.3752
3887 | 98.38795
3886 | 98.38879
3885 | 98.37762
3884 | 98.36941
3883 | 98.37392
3882 | 98.38605
3881 | 98.39338
3880 | 98.38948
3879 | 98.37983
3878 | 98.37358
3877 | 98.37415
3876 | 98.3764
3875 | 98.37079
3874 | 98.35646
3873 | 98.34723
3872 | 98.35593
3871 | 98.37486
3870 | 98.38367
3869 | 98.37957
3868 | 98.37922
3867 | 98.39038
3866 | 98.40147
3865 | 98.39814
3864 | 98.38401
3863 | 98.37503
3862 | 98.37542
3861 | 98.37803
3860 | 98.37826
3859 | 98.3771
3858 | 98.37933
3857 | 98.38892
3856 | 98.40539
3855 | 98.41766
3854 | 98.41552
3853 | 98.41448
3852 | 98.43053
3851 | 98.44775
3850 | 98.44743
3849 | 98.42914
3848 | 98.40272
3847 | 98.37953
3846 | 98.36454
3845 | 98.35565
3844 | 98.34973
3843 | 98.34603
3842 | 98.34675
3841 | 98.3565
3840 | 98.37485
3839 | 98.39352
3838 | 98.40564
3837 | 98.40958
3836 | 98.4071
3835 | 98.40037
3834 | 98.39181
3833 | 98.38312
3832 | 98.37369
3831 | 98.36385
3830 | 98.35649
3829 | 98.35312
3828 | 98.35075
3827 | 98.34361
3826 | 98.33012
3825 | 98.31932
3824 | 98.32323
3823 | 98.34145
3822 | 98.35819
3821 | 98.36096
3820 | 98.35888
3819 | 98.36738
3818 | 98.38565
3817 | 98.39648
3816 | 98.38667
3815 | 98.36824
3814 | 98.36081
3813 | 98.36252
3812 | 98.35769
3811 | 98.34098
3810 | 98.32311
3809 | 98.31551
3808 | 98.3156
3807 | 98.31201
3806 | 98.30332
3805 | 98.30145
3804 | 98.3143
3803 | 98.33307
3802 | 98.33711
3801 | 98.32239
3800 | 98.3103
3799 | 98.31432
3798 | 98.32578
3797 | 98.32899
3796 | 98.31912
3795 | 98.30581
3794 | 98.2983
3793 | 98.295
3792 | 98.28902
3791 | 98.27845
3790 | 98.26683
3789 | 98.2582
3788 | 98.2548
3787 | 98.2567
3786 | 98.26079
3785 | 98.26194
3784 | 98.25748
3783 | 98.25101
3782 | 98.24811
3781 | 98.24944
3780 | 98.25039
3779 | 98.24813
3778 | 98.24528
3777 | 98.24466
3776 | 98.24413
3775 | 98.23875
3774 | 98.22821
3773 | 98.2186
3772 | 98.21482
3771 | 98.21367
3770 | 98.20945
3769 | 98.20499
3768 | 98.20795
3767 | 98.21782
3766 | 98.22437
3765 | 98.21865
3764 | 98.20398
3763 | 98.19128
3762 | 98.1852
3761 | 98.18159
3760 | 98.17614
3759 | 98.17152
3758 | 98.16986
3757 | 98.16705
3756 | 98.16237
3755 | 98.15986
3754 | 98.16078
3753 | 98.16108
3752 | 98.15936
3751 | 98.16264
3750 | 98.17131
3749 | 98.17357
3748 | 98.16995
3747 | 98.17598
3746 | 98.19304
3745 | 98.19695
3744 | 98.18001
3743 | 98.16576
3742 | 98.16127
3741 | 98.15233
3740 | 98.13094
3739 | 98.10442
3738 | 98.0865
3737 | 98.07868
3736 | 98.07545
3735 | 98.0792
3734 | 98.09603
3733 | 98.11755
3732 | 98.12448
3731 | 98.11115
3730 | 98.08914
3729 | 98.07134
3728 | 98.05959
3727 | 98.04642
3726 | 98.02881
3725 | 98.013
3724 | 98.00426
3723 | 97.99989
3722 | 97.9949
3721 | 97.98991
3720 | 97.98739
3719 | 97.98691
3718 | 97.98512
3717 | 97.97974
3716 | 97.97467
3715 | 97.97401
3714 | 97.97496
3713 | 97.97113
3712 | 97.96304
3711 | 97.96027
3710 | 97.96639
3709 | 97.97238
3708 | 97.96892
3707 | 97.95531
3706 | 97.9383
3705 | 97.92518
3704 | 97.91827
3703 | 97.91393
3702 | 97.90678
3701 | 97.89538
3700 | 97.88278
3699 | 97.8726
3698 | 97.86539
3697 | 97.85755
3696 | 97.84707
3695 | 97.83767
3694 | 97.8335
3693 | 97.83559
3692 | 97.84324
3691 | 97.85465
3690 | 97.86417
3689 | 97.86497
3688 | 97.85656
3687 | 97.84327
3686 | 97.82865
3685 | 97.81254
3684 | 97.79283
3683 | 97.77201
3682 | 97.75744
3681 | 97.75126
3680 | 97.74845
3679 | 97.7466
3678 | 97.75075
3677 | 97.76105
3676 | 97.76254
3675 | 97.74885
3674 | 97.73305
3673 | 97.72788
3672 | 97.73326
3671 | 97.73463
3670 | 97.71854
3669 | 97.69328
3668 | 97.6731
3667 | 97.65796
3666 | 97.64222
3665 | 97.6249
3664 | 97.60867
3663 | 97.59604
3662 | 97.58606
3661 | 97.5755
3660 | 97.56493
3659 | 97.55797
3658 | 97.55436
3657 | 97.5465
3656 | 97.52821
3655 | 97.50551
3654 | 97.49098
3653 | 97.49167
3652 | 97.50258
3651 | 97.50935
3650 | 97.50331
3649 | 97.49166
3648 | 97.48179
3647 | 97.46871
3646 | 97.44877
3645 | 97.42782
3644 | 97.41019
3643 | 97.39277
3642 | 97.37067
3641 | 97.34492
3640 | 97.32155
3639 | 97.30303
3638 | 97.28737
3637 | 97.27341
3636 | 97.26205
3635 | 97.25159
3634 | 97.23844
3633 | 97.22566
3632 | 97.22177
3631 | 97.22672
3630 | 97.22239
3629 | 97.19345
3628 | 97.15555
3627 | 97.13199
3626 | 97.1225
3625 | 97.11463
3624 | 97.10274
3623 | 97.09104
3622 | 97.08543
3621 | 97.0822
3620 | 97.06923
3619 | 97.04036
3618 | 97.0042
3617 | 96.97444
3616 | 96.95856
3615 | 96.95348
3614 | 96.94846
3613 | 96.93623
3612 | 96.91974
3611 | 96.90575
3610 | 96.89508
3609 | 96.88256
3608 | 96.86474
3607 | 96.84504
3606 | 96.82876
3605 | 96.81688
3604 | 96.80713
3603 | 96.79623
3602 | 96.78201
3601 | 96.76421
3600 | 96.74528
3599 | 96.72913
3598 | 96.71732
3597 | 96.70654
3596 | 96.69151
3595 | 96.66883
3594 | 96.63926
3593 | 96.60899
3592 | 96.58516
3591 | 96.57168
3590 | 96.5656
3589 | 96.55649
3588 | 96.53324
3587 | 96.49655
3586 | 96.4588
3585 | 96.42987
3584 | 96.41
3583 | 96.39356
3582 | 96.3752
3581 | 96.35292
3580 | 96.3277
3579 | 96.30179
3578 | 96.2766
3577 | 96.252
3576 | 96.22632
3575 | 96.1981
3574 | 96.16749
3573 | 96.13747
3572 | 96.11274
3571 | 96.09642
3570 | 96.08651
3569 | 96.07325
3568 | 96.04316
3567 | 95.99146
3566 | 95.92954
3565 | 95.87437
3564 | 95.83446
3563 | 95.80739
3562 | 95.785
3561 | 95.75983
3560 | 95.7291
3559 | 95.69499
3558 | 95.66182
3557 | 95.63277
3556 | 95.60833
3555 | 95.58612
3554 | 95.56154
3553 | 95.5301
3552 | 95.49189
3551 | 95.45302
3550 | 95.42063
3549 | 95.39608
3548 | 95.37333
3547 | 95.34488
3546 | 95.30943
3545 | 95.2734
3544 | 95.2442
3543 | 95.22352
3542 | 95.2075
3541 | 95.19198
3540 | 95.17613
3539 | 95.16144
3538 | 95.14879
3537 | 95.137
3536 | 95.12498
3535 | 95.11303
3534 | 95.10192
3533 | 95.09139
3532 | 95.08056
3531 | 95.06987
3530 | 95.06098
3529 | 95.05471
3528 | 95.04955
3527 | 95.04323
3526 | 95.03487
3525 | 95.02522
3524 | 95.01564
3523 | 95.00811
3522 | 95.00516
3521 | 95.00809
3520 | 95.015
3519 | 95.02155
3518 | 95.02498
3517 | 95.02654
3516 | 95.02935
3515 | 95.03433
3514 | 95.03939
3513 | 95.04241
3512 | 95.043
3511 | 95.04154
3510 | 95.03802
3509 | 95.0328
3508 | 95.0276
3507 | 95.02484
3506 | 95.02566
3505 | 95.02872
3504 | 95.03088
3503 | 95.02957
3502 | 95.02453
3501 | 95.01756
3500 | 95.01106
3499 | 95.00666
3498 | 95.00487
3497 | 95.00517
3496 | 95.00625
3495 | 95.00627
3494 | 95.00388
3493 | 94.99932
3492 | 94.99406
3491 | 94.98938
3490 | 94.9857
3489 | 94.98308
3488 | 94.98137
3487 | 94.97981
3486 | 94.97729
3485 | 94.9734
3484 | 94.96877
3483 | 94.96384
3482 | 94.95788
3481 | 94.95021
3480 | 94.94228
3479 | 94.93764
3478 | 94.93898
3477 | 94.94512
3476 | 94.95109
3475 | 94.95169
3474 | 94.94527
3473 | 94.93421
3472 | 94.9226
3471 | 94.91377
3470 | 94.90908
3469 | 94.90721
3468 | 94.90423
3467 | 94.89626
3466 | 94.88336
3465 | 94.8697
3464 | 94.85875
3463 | 94.8493
3462 | 94.83753
3461 | 94.82232
3460 | 94.8064
3459 | 94.79248
3458 | 94.78002
3457 | 94.76659
3456 | 94.75115
3455 | 94.73496
3454 | 94.71965
3453 | 94.70528
3452 | 94.69071
3451 | 94.67573
3450 | 94.66129
3449 | 94.64719
3448 | 94.6304
3447 | 94.60751
3446 | 94.57908
3445 | 94.54966
3444 | 94.5232
3443 | 94.49968
3442 | 94.47669
3441 | 94.45272
3440 | 94.42787
3439 | 94.40255
3438 | 94.37693
3437 | 94.35118
3436 | 94.32486
3435 | 94.29629
3434 | 94.26393
3433 | 94.22842
3432 | 94.19253
3431 | 94.15883
3430 | 94.1275
3429 | 94.09638
3428 | 94.06271
3427 | 94.02489
3426 | 93.98359
3425 | 93.94166
3424 | 93.90211
3423 | 93.86558
3422 | 93.82991
3421 | 93.79255
3420 | 93.75317
3419 | 93.7134
3418 | 93.67456
3417 | 93.63677
3416 | 93.59986
3415 | 93.56408
3414 | 93.5293
3413 | 93.49424
3412 | 93.45759
3411 | 93.4199
3410 | 93.38385
3409 | 93.35221
3408 | 93.32558
3407 | 93.30239
3406 | 93.28089
3405 | 93.26089
3404 | 93.24371
3403 | 93.23067
3402 | 93.22217
3401 | 93.21756
3400 | 93.2154
3399 | 93.21377
3398 | 93.21136
3397 | 93.20895
3396 | 93.20921
3395 | 93.21437
3394 | 93.22408
3393 | 93.23595
3392 | 93.24801
3391 | 93.26035
3390 | 93.27439
3389 | 93.29085
3388 | 93.30869
3387 | 93.32593
3386 | 93.34147
3385 | 93.35608
3384 | 93.37169
3383 | 93.38983
3382 | 93.41066
3381 | 93.43281
3380 | 93.45395
3379 | 93.47186
3378 | 93.48574
3377 | 93.49667
3376 | 93.50681
3375 | 93.51814
3374 | 93.53179
3373 | 93.54786
3372 | 93.56511
3371 | 93.58138
3370 | 93.59526
3369 | 93.60692
3368 | 93.61685
3367 | 93.62447
3366 | 93.62913
3365 | 93.63227
3364 | 93.63698
3363 | 93.64504
3362 | 93.65509
3361 | 93.66408
3360 | 93.67
3359 | 93.67294
3358 | 93.6742
3357 | 93.67492
3356 | 93.67537
3355 | 93.67538
3354 | 93.67552
3353 | 93.67731
3352 | 93.68149
3351 | 93.68646
3350 | 93.6893
3349 | 93.68869
3348 | 93.68614
3347 | 93.68398
3346 | 93.68301
3345 | 93.68219
3344 | 93.68036
3343 | 93.67754
3342 | 93.67493
3341 | 93.67394
3340 | 93.67499
3339 | 93.67718
3338 | 93.67913
3337 | 93.6802
3336 | 93.68071
3335 | 93.68143
3334 | 93.68316
3333 | 93.68675
3332 | 93.69269
3331 | 93.7006
3330 | 93.70945
3329 | 93.71811
3328 | 93.7253
3327 | 93.7294
3326 | 93.72953
3325 | 93.72705
3324 | 93.72521
3323 | 93.7265
3322 | 93.73083
3321 | 93.73648
3320 | 93.74221
3319 | 93.74771
3318 | 93.75266
3317 | 93.75625
3316 | 93.75788
3315 | 93.75796
3314 | 93.75752
3313 | 93.75727
3312 | 93.75696
3311 | 93.75571
3310 | 93.75296
3309 | 93.74919
3308 | 93.74561
3307 | 93.74326
3306 | 93.74218
3305 | 93.74134
3304 | 93.7395
3303 | 93.73624
3302 | 93.73246
3301 | 93.72955
3300 | 93.72791
3299 | 93.72661
3298 | 93.72444
3297 | 93.72106
3296 | 93.71694
3295 | 93.71261
3294 | 93.70849
3293 | 93.70478
3292 | 93.70108
3291 | 93.6965
3290 | 93.69071
3289 | 93.68466
3288 | 93.67952
3287 | 93.67523
3286 | 93.67074
3285 | 93.6657
3284 | 93.66121
3283 | 93.6586
3282 | 93.65805
3281 | 93.65858
3280 | 93.65904
3279 | 93.659
3278 | 93.65878
3277 | 93.65877
3276 | 93.65864
3275 | 93.65765
3274 | 93.65584
3273 | 93.65448
3272 | 93.65463
3271 | 93.65581
3270 | 93.65669
3269 | 93.657
3268 | 93.65774
3267 | 93.65978
3266 | 93.66283
3265 | 93.66622
3264 | 93.66991
3263 | 93.67423
3262 | 93.67913
3261 | 93.68413
3260 | 93.68875
3259 | 93.69301
3258 | 93.69746
3257 | 93.70275
3256 | 93.70891
3255 | 93.71527
3254 | 93.72146
3253 | 93.72781
3252 | 93.73463
3251 | 93.74146
3250 | 93.74761
3249 | 93.75329
3248 | 93.75932
3247 | 93.76617
3246 | 93.77402
3245 | 93.78375
3244 | 93.79664
3243 | 93.81286
3242 | 93.83079
3241 | 93.84847
3240 | 93.86512
3239 | 93.88145
3238 | 93.89907
3237 | 93.91951
3236 | 93.94332
3235 | 93.9696
3234 | 93.99663
3233 | 94.02282
3232 | 94.04702
3231 | 94.06858
3230 | 94.0878
3229 | 94.10633
3228 | 94.1262
3227 | 94.14839
3226 | 94.17249
3225 | 94.19747
3224 | 94.22237
3223 | 94.24648
3222 | 94.26973
3221 | 94.29286
3220 | 94.3168
3219 | 94.34191
3218 | 94.3683
3217 | 94.39612
3216 | 94.42472
3215 | 94.45194
3214 | 94.47587
3213 | 94.49715
3212 | 94.51865
3211 | 94.54242
3210 | 94.56813
3209 | 94.59431
3208 | 94.61993
3207 | 94.64432
3206 | 94.66666
3205 | 94.68685
3204 | 94.70633
3203 | 94.7274
3202 | 94.75168
3201 | 94.77925
3200 | 94.80869
3199 | 94.83784
3198 | 94.8651
3197 | 94.89064
3196 | 94.91586
3195 | 94.94167
3194 | 94.96789
3193 | 94.99437
3192 | 95.0217
3191 | 95.04995
3190 | 95.0776
3189 | 95.10289
3188 | 95.12605
3187 | 95.14953
3186 | 95.17548
3185 | 95.20376
3184 | 95.23238
3183 | 95.25953
3182 | 95.28507
3181 | 95.31008
3180 | 95.33554
3179 | 95.36162
3178 | 95.38804
3177 | 95.41462
3176 | 95.4411
3175 | 95.46718
3174 | 95.49305
3173 | 95.51976
3172 | 95.5481
3171 | 95.5774
3170 | 95.60602
3169 | 95.63328
3168 | 95.65991
3167 | 95.68676
3166 | 95.71408
3165 | 95.74246
3164 | 95.77321
3163 | 95.80677
3162 | 95.84133
3161 | 95.87412
3160 | 95.90382
3159 | 95.93127
3158 | 95.95787
3157 | 95.98441
3156 | 96.01152
3155 | 96.04011
3154 | 96.07087
3153 | 96.10323
3152 | 96.13538
3151 | 96.16521
3150 | 96.19172
3149 | 96.2161
3148 | 96.24126
3147 | 96.2697
3146 | 96.30145
3145 | 96.33431
3144 | 96.36644
3143 | 96.39813
3142 | 96.43072
3141 | 96.46431
3140 | 96.49705
3139 | 96.52676
3138 | 96.55317
3137 | 96.57849
3136 | 96.60578
3135 | 96.6367
3134 | 96.6705
3133 | 96.70492
3132 | 96.73798
3131 | 96.76898
3130 | 96.79837
3129 | 96.82678
3128 | 96.85461
3127 | 96.88238
3126 | 96.9113
3125 | 96.94273
3124 | 96.97688
3123 | 97.01194
3122 | 97.0451
3121 | 97.07461
3120 | 97.10116
3119 | 97.12718
3118 | 97.15472
3117 | 97.18394
3116 | 97.21313
3115 | 97.24027
3114 | 97.26496
3113 | 97.28906
3112 | 97.31506
3111 | 97.34377
3110 | 97.37376
3109 | 97.40297
3108 | 97.4308
3107 | 97.45809
3106 | 97.4857
3105 | 97.51364
3104 | 97.54149
3103 | 97.56893
3102 | 97.59537
3101 | 97.61996
3100 | 97.64253
3099 | 97.66403
3098 | 97.68542
3097 | 97.70658
3096 | 97.72701
3095 | 97.74721
3094 | 97.76869
3093 | 97.79243
3092 | 97.81773
3091 | 97.84266
3090 | 97.86555
3089 | 97.88617
3088 | 97.9058
3087 | 97.92626
3086 | 97.94849
3085 | 97.97204
3084 | 97.99549
3083 | 98.01737
3082 | 98.03663
3081 | 98.05302
3080 | 98.06732
3079 | 98.08107
3078 | 98.09546
3077 | 98.11054
3076 | 98.12559
3075 | 98.14019
3074 | 98.15474
3073 | 98.16996
3072 | 98.18623
3071 | 98.20354
3070 | 98.22163
3069 | 98.23981
3068 | 98.25677
3067 | 98.27088
3066 | 98.28123
3065 | 98.28876
3064 | 98.29598
3063 | 98.30522
3062 | 98.31713
3061 | 98.33079
3060 | 98.34508
3059 | 98.35908
3058 | 98.37163
3057 | 98.3817
3056 | 98.38962
3055 | 98.39732
3054 | 98.40659
3053 | 98.41744
3052 | 98.42871
3051 | 98.4398
3050 | 98.4511
3049 | 98.46279
3048 | 98.47429
3047 | 98.48504
3046 | 98.49539
3045 | 98.50613
3044 | 98.51725
3043 | 98.52753
3042 | 98.53566
3041 | 98.54153
3040 | 98.54617
3039 | 98.55073
3038 | 98.55556
3037 | 98.56048
3036 | 98.56537
3035 | 98.5703
3034 | 98.57533
3033 | 98.58025
3032 | 98.5847
3031 | 98.58859
3030 | 98.59251
3029 | 98.59758
3028 | 98.60449
3027 | 98.6126
3026 | 98.62059
3025 | 98.62776
3024 | 98.63442
3023 | 98.64093
3022 | 98.64712
3021 | 98.6527
3020 | 98.65806
3019 | 98.66398
3018 | 98.67098
3017 | 98.67913
3016 | 98.68789
3015 | 98.69587
3014 | 98.70127
3013 | 98.70327
3012 | 98.70279
3011 | 98.70155
3010 | 98.70069
3009 | 98.70066
3008 | 98.70184
3007 | 98.70423
3006 | 98.70705
3005 | 98.7092
3004 | 98.71037
3003 | 98.71131
3002 | 98.71329
3001 | 98.71757
3000 | 98.72461
2999 | 98.73311
2998 | 98.74023
2997 | 98.74378
2996 | 98.744
2995 | 98.74261
2994 | 98.7406
2993 | 98.73821
2992 | 98.73639
2991 | 98.73677
2990 | 98.73962
2989 | 98.74289
2988 | 98.74366
2987 | 98.74012
2986 | 98.73221
2985 | 98.72153
2984 | 98.71088
2983 | 98.70288
2982 | 98.69804
2981 | 98.69456
2980 | 98.69005
2979 | 98.68329
2978 | 98.67431
2977 | 98.66381
2976 | 98.65283
2975 | 98.64218
2974 | 98.63135
2973 | 98.61866
2972 | 98.60322
2971 | 98.58654
2970 | 98.57141
2969 | 98.55915
2968 | 98.5484
2967 | 98.53668
2966 | 98.5227
2965 | 98.50714
2964 | 98.4915
2963 | 98.47678
2962 | 98.46326
2961 | 98.45111
2960 | 98.44036
2959 | 98.43054
2958 | 98.42104
2957 | 98.41219
2956 | 98.40513
2955 | 98.40015
2954 | 98.39562
2953 | 98.38939
2952 | 98.38114
2951 | 98.37275
2950 | 98.36619
2949 | 98.3615
2948 | 98.35645
2947 | 98.34797
2946 | 98.33441
2945 | 98.31725
2944 | 98.30028
2943 | 98.28636
2942 | 98.27495
2941 | 98.26351
2940 | 98.25118
2939 | 98.23994
2938 | 98.23157
2937 | 98.22488
2936 | 98.21676
2935 | 98.20582
2934 | 98.19411
2933 | 98.18489
2932 | 98.1792
2931 | 98.17451
2930 | 98.16704
2929 | 98.15529
2928 | 98.14122
2927 | 98.12777
2926 | 98.11569
2925 | 98.10362
2924 | 98.09109
2923 | 98.08033
2922 | 98.0744
2921 | 98.07413
2920 | 98.07798
2919 | 98.08452
2918 | 98.0944
2917 | 98.1099
2916 | 98.13292
2915 | 98.16317
2914 | 98.19755
2913 | 98.23115
2912 | 98.25961
2911 | 98.28131
2910 | 98.29749
2909 | 98.31008
2908 | 98.31977
2907 | 98.32631
2906 | 98.33021
2905 | 98.33312
2904 | 98.33642
2903 | 98.33993
2902 | 98.34309
2901 | 98.34604
2900 | 98.34959
2899 | 98.35415
2898 | 98.35938
2897 | 98.36498
2896 | 98.37091
2895 | 98.37694
2894 | 98.38278
2893 | 98.38875
2892 | 98.39548
2891 | 98.40257
2890 | 98.40865
2889 | 98.41324
2888 | 98.41788
2887 | 98.42437
2886 | 98.43273
2885 | 98.44158
2884 | 98.45005
2883 | 98.45794
2882 | 98.46458
2881 | 98.46894
2880 | 98.47107
2879 | 98.47271
2878 | 98.47601
2877 | 98.48229
2876 | 98.49174
2875 | 98.50344
2874 | 98.51534
2873 | 98.52543
2872 | 98.5334
2871 | 98.54087
2870 | 98.5495
2869 | 98.55932
2868 | 98.56905
2867 | 98.57772
2866 | 98.58581
2865 | 98.59508
2864 | 98.60713
2863 | 98.62157
2862 | 98.63565
2861 | 98.64621
2860 | 98.65219
2859 | 98.65494
2858 | 98.65635
2857 | 98.65737
2856 | 98.65807
2855 | 98.65807
2854 | 98.65671
2853 | 98.65394
2852 | 98.65212
2851 | 98.65653
2850 | 98.67287
2849 | 98.70345
2848 | 98.74525
2847 | 98.79144
2846 | 98.83499
2845 | 98.87215
2844 | 98.90329
2843 | 98.93076
2842 | 98.95597
2841 | 98.97837
2840 | 98.99696
2839 | 99.0118
2838 | 99.02409
2837 | 99.03523
2836 | 99.04616
2835 | 99.05716
2834 | 99.06793
2833 | 99.07815
2832 | 99.08819
2831 | 99.09895
2830 | 99.11095
2829 | 99.12371
2828 | 99.1362
2827 | 99.14768
2826 | 99.15812
2825 | 99.16796
2824 | 99.1775
2823 | 99.18642
2822 | 99.19394
2821 | 99.1999
2820 | 99.20522
2819 | 99.21081
2818 | 99.21651
2817 | 99.22157
2816 | 99.22623
2815 | 99.23183
2814 | 99.23927
2813 | 99.24807
2812 | 99.25719
2811 | 99.26618
2810 | 99.27507
2809 | 99.2836
2808 | 99.29118
2807 | 99.29725
2806 | 99.30163
2805 | 99.30472
2804 | 99.30744
2803 | 99.31088
2802 | 99.31588
2801 | 99.32281
2800 | 99.33147
2799 | 99.34075
2798 | 99.34889
2797 | 99.35475
2796 | 99.359
2795 | 99.36339
2794 | 99.36871
2793 | 99.37417
2792 | 99.37884
2791 | 99.38302
2790 | 99.38762
2789 | 99.39271
2788 | 99.3973
2787 | 99.40052
2786 | 99.40263
2785 | 99.40459
2784 | 99.4069
2783 | 99.40913
2782 | 99.41082
2781 | 99.41261
2780 | 99.4158
2779 | 99.42088
2778 | 99.42692
2777 | 99.43296
2776 | 99.439
2775 | 99.44519
2774 | 99.45078
2773 | 99.45481
2772 | 99.45756
2771 | 99.46042
2770 | 99.46421
2769 | 99.46852
2768 | 99.47255
2767 | 99.47588
2766 | 99.47839
2765 | 99.48019
2764 | 99.48173
2763 | 99.48349
2762 | 99.48546
2761 | 99.48742
2760 | 99.48965
2759 | 99.49266
2758 | 99.49641
2757 | 99.50028
2756 | 99.50378
2755 | 99.50669
2754 | 99.5088
2753 | 99.51039
2752 | 99.51259
2751 | 99.51645
2750 | 99.52139
2749 | 99.52564
2748 | 99.52811
2747 | 99.52916
2746 | 99.52949
2745 | 99.52952
2744 | 99.52982
2743 | 99.53122
2742 | 99.53378
2741 | 99.53667
2740 | 99.53926
2739 | 99.54176
2738 | 99.54439
2737 | 99.54676
2736 | 99.54851
2735 | 99.55014
2734 | 99.55232
2733 | 99.55492
2732 | 99.55705
2731 | 99.55808
2730 | 99.55834
2729 | 99.55906
2728 | 99.56158
2727 | 99.5662
2726 | 99.57192
2725 | 99.57756
2724 | 99.58297
2723 | 99.58835
2722 | 99.59295
2721 | 99.59547
2720 | 99.59587
2719 | 99.5959
2718 | 99.59736
2717 | 99.60075
2716 | 99.60565
2715 | 99.61142
2714 | 99.61721
2713 | 99.62199
2712 | 99.62542
2711 | 99.62805
2710 | 99.63043
2709 | 99.63243
2708 | 99.6339
2707 | 99.6354
2706 | 99.63755
2705 | 99.64038
2704 | 99.64349
2703 | 99.64662
2702 | 99.64958
2701 | 99.65219
2700 | 99.65446
2699 | 99.65673
2698 | 99.65924
2697 | 99.66186
2696 | 99.66441
2695 | 99.66697
2694 | 99.66973
2693 | 99.67281
2692 | 99.67622
2691 | 99.67961
2690 | 99.68233
2689 | 99.68421
2688 | 99.68618
2687 | 99.6893
2686 | 99.6934
2685 | 99.69739
2684 | 99.70086
2683 | 99.70432
2682 | 99.70778
2681 | 99.71053
2680 | 99.7126
2679 | 99.7153
2678 | 99.71945
2677 | 99.7241
2676 | 99.7278
2675 | 99.73044
2674 | 99.73277
2673 | 99.73489
2672 | 99.73599
2671 | 99.73574
2670 | 99.73484
2669 | 99.73443
2668 | 99.73517
2667 | 99.73688
2666 | 99.73854
2665 | 99.73889
2664 | 99.73735
2663 | 99.73439
2662 | 99.73069
2661 | 99.72635
2660 | 99.72122
2659 | 99.71527
2658 | 99.70845
2657 | 99.70054
2656 | 99.6917
2655 | 99.68295
2654 | 99.67524
2653 | 99.6682
2652 | 99.6603
2651 | 99.65027
2650 | 99.63803
2649 | 99.62438
2648 | 99.61024
2647 | 99.59632
2646 | 99.58303
2645 | 99.57057
2644 | 99.55887
2643 | 99.54766
2642 | 99.53664
2641 | 99.52562
2640 | 99.51464
2639 | 99.50371
2638 | 99.49251
2637 | 99.48066
2636 | 99.4681
2635 | 99.45515
2634 | 99.44201
2633 | 99.4285
2632 | 99.41443
2631 | 99.39993
2630 | 99.38538
2629 | 99.37114
2628 | 99.3573
2627 | 99.34397
2626 | 99.33162
2625 | 99.32083
2624 | 99.31146
2623 | 99.30212
2622 | 99.29126
2621 | 99.27891
2620 | 99.26674
2619 | 99.25589
2618 | 99.24542
2617 | 99.2336
2616 | 99.22011
2615 | 99.20613
2614 | 99.19265
2613 | 99.17966
2612 | 99.16687
2611 | 99.15424
2610 | 99.14173
2609 | 99.12929
2608 | 99.1173
2607 | 99.10625
2606 | 99.09607
2605 | 99.08622
2604 | 99.0765
2603 | 99.06722
2602 | 99.05849
2601 | 99.04996
2600 | 99.04146
2599 | 99.03315
2598 | 99.02504
2597 | 99.01682
2596 | 99.00829
2595 | 98.9994
2594 | 98.98998
2593 | 98.98014
2592 | 98.97079
2591 | 98.96297
2590 | 98.95652
2589 | 98.95001
2588 | 98.94235
2587 | 98.9338
2586 | 98.92557
2585 | 98.91872
2584 | 98.91359
2583 | 98.90959
2582 | 98.90548
2581 | 98.90037
2580 | 98.8943
2579 | 98.8875
2578 | 98.87945
2577 | 98.86973
2576 | 98.85967
2575 | 98.85178
2574 | 98.84743
2573 | 98.84577
2572 | 98.8448
2571 | 98.84273
2570 | 98.83831
2569 | 98.83154
2568 | 98.82433
2567 | 98.81912
2566 | 98.81628
2565 | 98.81392
2564 | 98.81041
2563 | 98.80595
2562 | 98.80117
2561 | 98.79581
2560 | 98.78987
2559 | 98.78479
2558 | 98.78199
2557 | 98.78094
2556 | 98.77979
2555 | 98.7776
2554 | 98.77482
2553 | 98.77206
2552 | 98.7693
2551 | 98.76624
2550 | 98.7628
2549 | 98.75939
2548 | 98.75715
2547 | 98.75722
2546 | 98.75925
2545 | 98.76116
2544 | 98.76137
2543 | 98.76041
2542 | 98.75972
2541 | 98.75937
2540 | 98.75828
2539 | 98.75642
2538 | 98.75532
2537 | 98.75624
2536 | 98.75857
2535 | 98.76064
2534 | 98.76136
2533 | 98.76098
2532 | 98.7605
2531 | 98.76072
2530 | 98.76176
2529 | 98.76316
2528 | 98.76453
2527 | 98.76578
2526 | 98.76685
2525 | 98.7676
2524 | 98.76807
2523 | 98.76858
2522 | 98.76934
2521 | 98.77048
2520 | 98.77232
2519 | 98.7751
2518 | 98.77816
2517 | 98.78034
2516 | 98.78158
2515 | 98.78334
2514 | 98.78663
2513 | 98.79029
2512 | 98.79217
2511 | 98.79169
2510 | 98.79037
2509 | 98.79009
2508 | 98.7915
2507 | 98.79427
2506 | 98.79787
2505 | 98.80182
2504 | 98.80563
2503 | 98.80892
2502 | 98.81152
2501 | 98.81345
2500 | 98.81473
2499 | 98.81524
2498 | 98.81496
2497 | 98.81461
2496 | 98.81574
2495 | 98.81968
2494 | 98.82613
2493 | 98.83331
2492 | 98.8396
2491 | 98.84466
2490 | 98.84901
2489 | 98.85332
2488 | 98.85813
2487 | 98.86355
2486 | 98.86877
2485 | 98.87281
2484 | 98.87611
2483 | 98.88058
2482 | 98.8875
2481 | 98.89577
2480 | 98.90285
2479 | 98.90699
2478 | 98.9082
2477 | 98.9078
2476 | 98.90781
2475 | 98.91016
2474 | 98.91541
2473 | 98.92238
2472 | 98.92918
2471 | 98.93486
2470 | 98.93974
2469 | 98.94488
2468 | 98.95125
2467 | 98.95899
2466 | 98.96688
2465 | 98.97313
2464 | 98.97692
2463 | 98.97879
2462 | 98.97921
2461 | 98.97807
2460 | 98.97596
2459 | 98.97478
2458 | 98.97585
2457 | 98.97791
2456 | 98.97845
2455 | 98.97674
2454 | 98.97444
2453 | 98.97317
2452 | 98.97256
2451 | 98.97105
2450 | 98.96791
2449 | 98.96429
2448 | 98.96247
2447 | 98.96409
2446 | 98.96872
2445 | 98.97398
2444 | 98.97746
2443 | 98.97875
2442 | 98.97963
2441 | 98.98257
2440 | 98.98882
2439 | 98.99743
2438 | 99.00584
2437 | 99.01212
2436 | 99.01672
2435 | 99.02174
2434 | 99.0281
2433 | 99.03425
2432 | 99.03827
2431 | 99.04053
2430 | 99.04354
2429 | 99.04936
2428 | 99.05796
2427 | 99.06769
2426 | 99.07676
2425 | 99.08444
2424 | 99.09152
2423 | 99.09975
2422 | 99.11023
2421 | 99.12222
2420 | 99.13382
2419 | 99.14343
2418 | 99.15059
2417 | 99.15599
2416 | 99.16128
2415 | 99.16845
2414 | 99.17857
2413 | 99.19087
2412 | 99.20321
2411 | 99.21376
2410 | 99.22212
2409 | 99.22936
2408 | 99.23732
2407 | 99.24749
2406 | 99.25998
2405 | 99.27371
2404 | 99.28763
2403 | 99.3015
2402 | 99.31525
2401 | 99.32841
2400 | 99.34068
2399 | 99.3528
2398 | 99.3661
2397 | 99.38092
2396 | 99.39576
2395 | 99.40828
2394 | 99.41732
2393 | 99.4243
2392 | 99.43253
2391 | 99.44462
2390 | 99.46047
2389 | 99.47805
2388 | 99.49562
2387 | 99.51281
2386 | 99.52957
2385 | 99.54567
2384 | 99.56146
2383 | 99.57826
2382 | 99.59711
2381 | 99.61755
2380 | 99.63843
2379 | 99.65938
2378 | 99.68051
2377 | 99.70089
2376 | 99.7182
2375 | 99.73068
2374 | 99.73907
2373 | 99.74525
2372 | 99.74992
2371 | 99.75289
2370 | 99.75542
2369 | 99.76052
2368 | 99.77
2367 | 99.78255
2366 | 99.79498
2365 | 99.80613
2364 | 99.81845
2363 | 99.83174
2362 | 99.84297
2361 | 99.85167
2360 | 99.85943
2359 | 99.86849
2358 | 99.87752
2357 | 99.88678
2356 | 99.90181
2355 | 99.92344
2354 | 99.94158
2353 | 99.94309
2352 | 99.93112
2351 | 99.922
2350 | 99.92847
2349 | 99.9538
2348 | 99.98343
2347 | 99.99397
2346 | 99.97384
2345 | 99.94035
2344 | 99.92045
2343 | 99.91917
2342 | 99.9285
2341 | 99.94004
2340 | 99.95176
2339 | 99.96429
2338 | 99.97886
2337 | 99.99488
2336 | 100.0122
2335 | 100.029
2334 | 100.0427
2333 | 100.0471
2332 | 100.0413
2331 | 100.0304
2330 | 100.0183
2329 | 100.0074
2328 | 99.99546
2327 | 99.98142
2326 | 99.95982
2325 | 99.9242
2324 | 99.87478
2323 | 99.81896
2322 | 99.76796
2321 | 99.72539
2320 | 99.69045
2319 | 99.66075
2318 | 99.63648
2317 | 99.61672
2316 | 99.59865
2315 | 99.57785
2314 | 99.55042
2313 | 99.51561
2312 | 99.47656
2311 | 99.43861
2310 | 99.40438
2309 | 99.37334
2308 | 99.34451
2307 | 99.3193
2306 | 99.29923
2305 | 99.28319
2304 | 99.26815
2303 | 99.25171
2302 | 99.2329
2301 | 99.21167
2300 | 99.18871
2299 | 99.16569
2298 | 99.14347
2297 | 99.12149
2296 | 99.09856
2295 | 99.07505
2294 | 99.05178
2293 | 99.02847
2292 | 99.00352
2291 | 98.97569
2290 | 98.94429
2289 | 98.90865
2288 | 98.86885
2287 | 98.8269
2286 | 98.78582
2285 | 98.74708
2284 | 98.70988
2283 | 98.67274
2282 | 98.63514
2281 | 98.59745
2280 | 98.56049
2279 | 98.52557
2278 | 98.49405
2277 | 98.46576
2276 | 98.43845
2275 | 98.40957
2274 | 98.37841
2273 | 98.34625
2272 | 98.31483
2271 | 98.28503
2270 | 98.25681
2269 | 98.22964
2268 | 98.20292
2267 | 98.17633
2266 | 98.14984
2265 | 98.12383
2264 | 98.09919
2263 | 98.07683
2262 | 98.05621
2261 | 98.03473
2260 | 98.0098
2259 | 97.98128
2258 | 97.95142
2257 | 97.92231
2256 | 97.89513
2255 | 97.87148
2254 | 97.85361
2253 | 97.84187
2252 | 97.83321
2251 | 97.82335
2250 | 97.80995
2249 | 97.79295
2248 | 97.77324
2247 | 97.75212
2246 | 97.73113
2245 | 97.71124
2244 | 97.69178
2243 | 97.67112
2242 | 97.6483
2241 | 97.62394
2240 | 97.59991
2239 | 97.57829
2238 | 97.5599
2237 | 97.5434
2236 | 97.52634
2235 | 97.50744
2234 | 97.48711
2233 | 97.46579
2232 | 97.4434
2231 | 97.42081
2230 | 97.40032
2229 | 97.38337
2228 | 97.3689
2227 | 97.35467
2226 | 97.33916
2225 | 97.32154
2224 | 97.30148
2223 | 97.28025
2222 | 97.26044
2221 | 97.24305
2220 | 97.22595
2219 | 97.20683
2218 | 97.18644
2217 | 97.16736
2216 | 97.15083
2215 | 97.13627
2214 | 97.1227
2213 | 97.10902
2212 | 97.09395
2211 | 97.07734
2210 | 97.06048
2209 | 97.04391
2208 | 97.02661
2207 | 97.00856
2206 | 96.99214
2205 | 96.97871
2204 | 96.96584
2203 | 96.95061
2202 | 96.93377
2201 | 96.91772
2200 | 96.90215
2199 | 96.88505
2198 | 96.86652
2197 | 96.84817
2196 | 96.82947
2195 | 96.80873
2194 | 96.78662
2193 | 96.76491
2192 | 96.7422
2191 | 96.71543
2190 | 96.68579
2189 | 96.6589
2188 | 96.63758
2187 | 96.61815
2186 | 96.59544
2185 | 96.56827
2184 | 96.5391
2183 | 96.5115
2182 | 96.48943
2181 | 96.47604
2180 | 96.47099
2179 | 96.47056
2178 | 96.47125
2177 | 96.47126
2176 | 96.46863
2175 | 96.46141
2174 | 96.45021
2173 | 96.43793
2172 | 96.42532
2171 | 96.40918
2170 | 96.38604
2169 | 96.3554
2168 | 96.31798
2167 | 96.27288
2166 | 96.21838
2165 | 96.15441
2164 | 96.08252
2163 | 96.00452
2162 | 95.92414
2161 | 95.85124
2160 | 95.80291
2159 | 95.79783
2158 | 95.84521
2157 | 95.93651
2156 | 96.04945
2155 | 96.16263
2154 | 96.26523
2153 | 96.35499
2152 | 96.43319
2151 | 96.50292
2150 | 96.56782
2149 | 96.62948
2148 | 96.68768
2147 | 96.74391
2146 | 96.80197
2145 | 96.86369
2144 | 96.92681
2143 | 96.98832
2142 | 97.04739
2141 | 97.10397
2140 | 97.15759
2139 | 97.2091
2138 | 97.26142
2137 | 97.31752
2136 | 97.3797
2135 | 97.45045
2134 | 97.53083
2133 | 97.61726
2132 | 97.70288
2131 | 97.78312
2130 | 97.85719
2129 | 97.92449
2128 | 97.98337
2127 | 98.03388
2126 | 98.0783
2125 | 98.1178
2124 | 98.15146
2123 | 98.17937
2122 | 98.20379
2121 | 98.22614
2120 | 98.24525
2119 | 98.26016
2118 | 98.27218
2117 | 98.28284
2116 | 98.29137
2115 | 98.29592
2114 | 98.29587
2113 | 98.29189
2112 | 98.28518
2111 | 98.2779
2110 | 98.27277
2109 | 98.27058
2108 | 98.26888
2107 | 98.26474
2106 | 98.25832
2105 | 98.2525
2104 | 98.24961
2103 | 98.24949
2102 | 98.25028
2101 | 98.25
2100 | 98.24765
2099 | 98.24387
2098 | 98.24072
2097 | 98.24054
2096 | 98.24485
2095 | 98.2541
2094 | 98.26747
2093 | 98.28293
2092 | 98.29821
2091 | 98.31226
2090 | 98.32512
2089 | 98.3361
2088 | 98.34292
2087 | 98.34296
2086 | 98.33513
2085 | 98.32089
2084 | 98.30391
2083 | 98.28785
2082 | 98.27364
2081 | 98.25889
2080 | 98.24052
2079 | 98.21733
2078 | 98.1901
2077 | 98.16039
2076 | 98.13043
2075 | 98.10292
2074 | 98.0794
2073 | 98.05928
2072 | 98.0417
2071 | 98.02692
2070 | 98.01375
2069 | 97.9975
2068 | 97.97395
2067 | 97.94536
2066 | 97.9192
2065 | 97.90043
2064 | 97.88759
2063 | 97.87704
2062 | 97.86719
2061 | 97.8568
2060 | 97.84244
2059 | 97.82099
2058 | 97.793
2057 | 97.76193
2056 | 97.7308
2055 | 97.70039
2054 | 97.66776
2053 | 97.62573
2052 | 97.56675
2051 | 97.49044
2050 | 97.40636
2049 | 97.32787
2048 | 97.26294
2047 | 97.21143
2046 | 97.16947
2045 | 97.13272
2044 | 97.09677
2043 | 97.05877
2042 | 97.01931
2041 | 96.97991
2040 | 96.93928
2039 | 96.89467
2038 | 96.84615
2037 | 96.79688
2036 | 96.75058
2035 | 96.71134
2034 | 96.68408
2033 | 96.67073
2032 | 96.66705
2031 | 96.66702
2030 | 96.6688
2029 | 96.67299
2028 | 96.67809
2027 | 96.68229
2026 | 96.68728
2025 | 96.69551
2024 | 96.7055
2023 | 96.7143
2022 | 96.72274
2021 | 96.7343
2020 | 96.75031
2019 | 96.7701
2018 | 96.79316
2017 | 96.81679
2016 | 96.83483
2015 | 96.84428
2014 | 96.85058
2013 | 96.86118
2012 | 96.87619
2011 | 96.89005
2010 | 96.90001
2009 | 96.90873
2008 | 96.92105
2007 | 96.94312
2006 | 96.98156
2005 | 97.03675
2004 | 97.09899
2003 | 97.15689
2002 | 97.20775
2001 | 97.25472
2000 | 97.29719
1999 | 97.3303
1998 | 97.35214
1997 | 97.36629
1996 | 97.37748
1995 | 97.38783
1994 | 97.39734
1993 | 97.40458
1992 | 97.40703
1991 | 97.40343
1990 | 97.39554
1989 | 97.38563
1988 | 97.3733
1987 | 97.35657
1986 | 97.33479
1985 | 97.30823
1984 | 97.27544
1983 | 97.2329
1982 | 97.17773
1981 | 97.11035
1980 | 97.03664
1979 | 96.96892
1978 | 96.92191
1977 | 96.90399
1976 | 96.9123
1975 | 96.93758
1974 | 96.97166
1973 | 97.00923
1972 | 97.04695
1971 | 97.08451
1970 | 97.12442
1969 | 97.16832
1968 | 97.21468
1967 | 97.26091
1966 | 97.30565
1965 | 97.3474
1964 | 97.38395
1963 | 97.4164
1962 | 97.45141
1961 | 97.49713
1960 | 97.55677
1959 | 97.62616
1958 | 97.69703
1957 | 97.7627
1956 | 97.82176
1955 | 97.87625
1954 | 97.92647
1953 | 97.97006
1952 | 98.00737
1951 | 98.04443
1950 | 98.08789
1949 | 98.13743
1948 | 98.18609
1947 | 98.22795
1946 | 98.26305
1945 | 98.2965
1944 | 98.33492
1943 | 98.38141
1942 | 98.43099
1941 | 98.47372
1940 | 98.50542
1939 | 98.53239
1938 | 98.56332
1937 | 98.60036
1936 | 98.64035
1935 | 98.68117
1934 | 98.7221
1933 | 98.76072
1932 | 98.79459
1931 | 98.82571
1930 | 98.85972
1929 | 98.89853
1928 | 98.93784
1927 | 98.97305
1926 | 99.0047
1925 | 99.03796
1924 | 99.07639
1923 | 99.11645
1922 | 99.14881
1921 | 99.16744
1920 | 99.17789
1919 | 99.19341
1918 | 99.22059
1917 | 99.25124
1916 | 99.2739
1915 | 99.28915
1914 | 99.30533
1913 | 99.3258
1912 | 99.34761
1911 | 99.36889
1910 | 99.39071
1909 | 99.41149
1908 | 99.42825
1907 | 99.443
1906 | 99.46067
1905 | 99.48126
1904 | 99.49941
1903 | 99.51354
1902 | 99.5286
1901 | 99.54719
1900 | 99.56601
1899 | 99.582
1898 | 99.59611
1897 | 99.6106
1896 | 99.6261
1895 | 99.64246
1894 | 99.65889
1893 | 99.67293
1892 | 99.6847
1891 | 99.70066
1890 | 99.7262
1889 | 99.75537
1888 | 99.77655
1887 | 99.7877
1886 | 99.79676
1885 | 99.80917
1884 | 99.82334
1883 | 99.83699
1882 | 99.85079
1881 | 99.86382
1880 | 99.87392
1879 | 99.88338
1878 | 99.89696
1877 | 99.91466
1876 | 99.93178
1875 | 99.94621
1874 | 99.95949
1873 | 99.97016
1872 | 99.97481
1871 | 99.97823
1870 | 99.99413
1869 | 100.0281
1868 | 100.0651
1867 | 100.0873
1866 | 100.0937
1865 | 100.0929
1864 | 100.0909
1863 | 100.0913
1862 | 100.097
1861 | 100.1079
1860 | 100.1204
1859 | 100.1327
1858 | 100.1466
1857 | 100.1619
1856 | 100.1746
1855 | 100.1834
1854 | 100.1923
1853 | 100.2029
1852 | 100.2124
1851 | 100.2201
1850 | 100.2287
1849 | 100.2382
1848 | 100.2439
1847 | 100.2449
1846 | 100.2494
1845 | 100.2686
1844 | 100.3018
1843 | 100.3337
1842 | 100.3518
1841 | 100.3574
1840 | 100.3605
1839 | 100.3692
1838 | 100.3837
1837 | 100.3977
1836 | 100.4063
1835 | 100.4101
1834 | 100.4108
1833 | 100.4088
1832 | 100.4099
1831 | 100.4259
1830 | 100.4569
1829 | 100.4842
1828 | 100.4923
1827 | 100.4867
1826 | 100.484
1825 | 100.4931
1824 | 100.5082
1823 | 100.519
1822 | 100.5235
1821 | 100.5265
1820 | 100.5324
1819 | 100.5431
1818 | 100.5606
1817 | 100.5846
1816 | 100.6088
1815 | 100.6261
1814 | 100.6365
1813 | 100.6458
1812 | 100.6588
1811 | 100.6738
1810 | 100.687
1809 | 100.6973
1808 | 100.7038
1807 | 100.7072
1806 | 100.7102
1805 | 100.7139
1804 | 100.7164
1803 | 100.7173
1802 | 100.7209
1801 | 100.7301
1800 | 100.7409
1799 | 100.7473
1798 | 100.7492
1797 | 100.749
1796 | 100.7457
1795 | 100.7393
1794 | 100.7355
1793 | 100.7431
1792 | 100.7618
1791 | 100.7796
1790 | 100.7877
1789 | 100.7856
1788 | 100.7763
1787 | 100.7659
1786 | 100.7615
1785 | 100.7651
1784 | 100.7701
1783 | 100.7719
1782 | 100.7725
1781 | 100.7749
1780 | 100.7777
1779 | 100.7775
1778 | 100.7748
1777 | 100.7717
1776 | 100.7695
1775 | 100.7697
1774 | 100.7748
1773 | 100.7869
1772 | 100.7999
1771 | 100.7995
1770 | 100.7825
1769 | 100.7604
1768 | 100.7455
1767 | 100.7391
1766 | 100.7321
1765 | 100.7171
1764 | 100.6977
1763 | 100.6831
1762 | 100.6767
1761 | 100.6718
1760 | 100.6612
1759 | 100.6444
1758 | 100.6263
1757 | 100.6106
1756 | 100.598
1755 | 100.5858
1754 | 100.5697
1753 | 100.5494
1752 | 100.5328
1751 | 100.5285
1750 | 100.5321
1749 | 100.5297
1748 | 100.5173
1747 | 100.5017
1746 | 100.486
1745 | 100.4687
1744 | 100.4517
1743 | 100.4373
1742 | 100.4238
1741 | 100.4106
1740 | 100.4017
1739 | 100.3975
1738 | 100.3892
1737 | 100.3714
1736 | 100.3509
1735 | 100.3456
1734 | 100.3646
1733 | 100.3833
1732 | 100.3782
1731 | 100.3591
1730 | 100.3442
1729 | 100.3361
1728 | 100.3298
1727 | 100.3243
1726 | 100.3201
1725 | 100.3166
1724 | 100.314
1723 | 100.3127
1722 | 100.3113
1721 | 100.3077
1720 | 100.3065
1719 | 100.3185
1718 | 100.3454
1717 | 100.3686
1716 | 100.3688
1715 | 100.3507
1714 | 100.3329
1713 | 100.3225
1712 | 100.3127
1711 | 100.3002
1710 | 100.2885
1709 | 100.2774
1708 | 100.2631
1707 | 100.2477
1706 | 100.235
1705 | 100.2204
1704 | 100.1928
1703 | 100.1494
1702 | 100.0924
1701 | 100.0377
1700 | 100.0128
1699 | 100.013
1698 | 100.0112
1697 | 99.98547
1696 | 99.91971
1695 | 99.82487
1694 | 99.72869
1693 | 99.63778
1692 | 99.5458
1691 | 99.44631
1690 | 99.33646
1689 | 99.22299
1688 | 99.12244
1687 | 99.04454
1686 | 98.97697
1685 | 98.89857
1684 | 98.80193
1683 | 98.7211
1682 | 98.6889
1681 | 98.69046
1680 | 98.70643
1679 | 98.72783
1678 | 98.74775
1677 | 98.76093
1676 | 98.76893
1675 | 98.77998
1674 | 98.79275
1673 | 98.79733
1672 | 98.78989
1671 | 98.77285
1670 | 98.74638
1669 | 98.70967
1668 | 98.67282
1667 | 98.6469
1666 | 98.62821
1665 | 98.60679
1664 | 98.57712
1663 | 98.54086
1662 | 98.50314
1661 | 98.46719
1660 | 98.43497
1659 | 98.40924
1658 | 98.39108
1657 | 98.38186
1656 | 98.38389
1655 | 98.39402
1654 | 98.39329
1653 | 98.35279
1652 | 98.30081
1651 | 98.27592
1650 | 98.26565
1649 | 98.26621
1648 | 98.26782
1647 | 98.25053
1646 | 98.21752
1645 | 98.19149
1644 | 98.17691
1643 | 98.1671
1642 | 98.16069
1641 | 98.15411
1640 | 98.14643
1639 | 98.1427
1638 | 98.1441
1637 | 98.1364
1636 | 98.0946
1635 | 98.02475
1634 | 97.96401
1633 | 97.9194
1632 | 97.87309
1631 | 97.81566
1630 | 97.74213
1629 | 97.64305
1628 | 97.5107
1627 | 97.35687
1626 | 97.20045
1625 | 97.03922
1624 | 96.85926
1623 | 96.67575
1622 | 96.54044
1621 | 96.4847
1620 | 96.49968
1619 | 96.57541
1618 | 96.71672
1617 | 96.9184
1616 | 97.13635
1615 | 97.32404
1614 | 97.47904
1613 | 97.61937
1612 | 97.75297
1611 | 97.87842
1610 | 97.99178
1609 | 98.08771
1608 | 98.16263
1607 | 98.22042
1606 | 98.26855
1605 | 98.31005
1604 | 98.34435
1603 | 98.37093
1602 | 98.38997
1601 | 98.40181
1600 | 98.40752
1599 | 98.4102
1598 | 98.41305
1597 | 98.41711
1596 | 98.42211
1595 | 98.42935
1594 | 98.44215
1593 | 98.46232
1592 | 98.48962
1591 | 98.52479
1590 | 98.56883
1589 | 98.61932
1588 | 98.67209
1587 | 98.72591
1586 | 98.78142
1585 | 98.83634
1584 | 98.88817
1583 | 98.93889
1582 | 98.99033
1581 | 99.04094
1580 | 99.09099
1579 | 99.1454
1578 | 99.20598
1577 | 99.26402
1576 | 99.30418
1575 | 99.32254
1574 | 99.32885
1573 | 99.33274
1572 | 99.33957
1571 | 99.35083
1570 | 99.36463
1569 | 99.37374
1568 | 99.37798
1567 | 99.3834
1566 | 99.39061
1565 | 99.3974
1564 | 99.40562
1563 | 99.417
1562 | 99.42932
1561 | 99.42949
1560 | 99.42811
1559 | 99.4294
1558 | 99.41867
1557 | 99.41812
1556 | 99.42652
1555 | 99.43456
1554 | 99.44043
1553 | 99.44326
1552 | 99.44594
1551 | 99.45075
1550 | 99.45945
1549 | 99.47176
1548 | 99.48503
1547 | 99.49629
1546 | 99.50632
1545 | 99.52054
1544 | 99.54315
1543 | 99.57462
1542 | 99.61643
1541 | 99.67014
1540 | 99.7159
1539 | 99.73802
1538 | 99.74646
1537 | 99.74577
1536 | 99.74196
1535 | 99.74483
1534 | 99.75831
1533 | 99.77812
1532 | 99.79794
1531 | 99.81418
1530 | 99.82462
1529 | 99.83005
1528 | 99.83198
1527 | 99.83092
1526 | 99.82867
1525 | 99.82908
1524 | 99.83287
1523 | 99.83334
1522 | 99.81782
1521 | 99.78259
1520 | 99.74227
1519 | 99.7062
1518 | 99.66887
1517 | 99.62432
1516 | 99.57644
1515 | 99.53641
1514 | 99.50436
1513 | 99.47278
1512 | 99.4404
1511 | 99.40973
1510 | 99.3846
1509 | 99.36819
1508 | 99.36468
1507 | 99.36097
1506 | 99.34972
1505 | 99.351
1504 | 99.36124
1503 | 99.37119
1502 | 99.38519
1501 | 99.40746
1500 | 99.44218
1499 | 99.49076
1498 | 99.54772
1497 | 99.60721
1496 | 99.66583
1495 | 99.71706
1494 | 99.7547
1493 | 99.78011
1492 | 99.80095
1491 | 99.8259
1490 | 99.85558
1489 | 99.88231
1488 | 99.89996
1487 | 99.9071
1486 | 99.90727
1485 | 99.90181
1484 | 99.88971
1483 | 99.87204
1482 | 99.84882
1481 | 99.81985
1480 | 99.78616
1479 | 99.74813
1478 | 99.70339
1477 | 99.65074
1476 | 99.59264
1475 | 99.52973
1474 | 99.45369
1473 | 99.35295
1472 | 99.23692
1471 | 99.13249
1470 | 99.04881
1469 | 98.97666
1468 | 98.90884
1467 | 98.84167
1466 | 98.77116
1465 | 98.69706
1464 | 98.63251
1463 | 98.59152
1462 | 98.57115
1461 | 98.56287
1460 | 98.563
1459 | 98.56599
1458 | 98.55335
1457 | 98.51534
1456 | 98.48409
1455 | 98.48315
1454 | 98.49744
1453 | 98.51737
1452 | 98.54248
1451 | 98.57033
1450 | 98.59744
1449 | 98.62334
1448 | 98.6498
1447 | 98.67667
1446 | 98.70204
1445 | 98.72462
1444 | 98.74485
1443 | 98.76078
1442 | 98.76979
1441 | 98.77267
1440 | 98.7716
1439 | 98.76252
1438 | 98.73471
1437 | 98.6844
1436 | 98.6275
1435 | 98.58237
1434 | 98.54553
1433 | 98.50469
1432 | 98.45469
1431 | 98.39633
1430 | 98.33167
1429 | 98.26643
1428 | 98.21181
1427 | 98.17386
1426 | 98.14615
1425 | 98.1194
1424 | 98.09728
1423 | 98.09118
1422 | 98.10181
1421 | 98.11893
1420 | 98.13783
1419 | 98.16146
1418 | 98.19118
1417 | 98.23092
1416 | 98.28447
1415 | 98.34659
1414 | 98.40641
1413 | 98.45852
1412 | 98.50674
1411 | 98.55474
1410 | 98.59939
1409 | 98.63774
1408 | 98.67125
1407 | 98.70104
1406 | 98.72534
1405 | 98.74403
1404 | 98.76363
1403 | 98.78842
1402 | 98.81315
1401 | 98.83175
1400 | 98.84476
1399 | 98.85617
1398 | 98.86797
1397 | 98.88043
1396 | 98.89332
1395 | 98.90522
1394 | 98.91325
1393 | 98.91673
1392 | 98.91811
1391 | 98.91715
1390 | 98.90967
1389 | 98.89151
1388 | 98.86265
1387 | 98.82843
1386 | 98.79517
1385 | 98.76365
1384 | 98.72932
1383 | 98.68763
1382 | 98.63811
1381 | 98.58448
1380 | 98.53118
1379 | 98.48224
1378 | 98.44088
1377 | 98.40645
1376 | 98.37326
1375 | 98.33477
1374 | 98.29065
1373 | 98.25028
1372 | 98.2238
1371 | 98.21212
1370 | 98.20985
1369 | 98.21153
1368 | 98.21644
1367 | 98.22671
1366 | 98.24149
1365 | 98.25673
1364 | 98.2692
1363 | 98.27964
1362 | 98.29381
1361 | 98.31792
1360 | 98.35145
1359 | 98.38828
1358 | 98.42216
1357 | 98.44977
1356 | 98.47117
1355 | 98.48819
1354 | 98.50227
1353 | 98.5142
1352 | 98.52327
1351 | 98.52741
1350 | 98.52472
1349 | 98.51363
1348 | 98.49386
1347 | 98.46595
1346 | 98.43039
1345 | 98.38812
1344 | 98.34104
1343 | 98.29036
1342 | 98.2348
1341 | 98.17213
1340 | 98.10394
1339 | 98.03784
1338 | 97.98171
1337 | 97.93732
1336 | 97.90244
1335 | 97.87541
1334 | 97.85535
1333 | 97.84074
1332 | 97.82994
1331 | 97.82204
1330 | 97.81603
1329 | 97.8099
1328 | 97.80127
1327 | 97.78844
1326 | 97.76982
1325 | 97.74348
1324 | 97.70984
1323 | 97.67229
1322 | 97.6339
1321 | 97.59542
1320 | 97.55772
1319 | 97.52483
1318 | 97.50269
1317 | 97.49585
1316 | 97.50613
1315 | 97.53302
1314 | 97.57434
1313 | 97.62769
1312 | 97.692
1311 | 97.76649
1310 | 97.84851
1309 | 97.93426
1308 | 98.02137
1307 | 98.10898
1306 | 98.1959
1305 | 98.27986
1304 | 98.35939
1303 | 98.43419
1302 | 98.50381
1301 | 98.56743
1300 | 98.62475
1299 | 98.67574
1298 | 98.71977
1297 | 98.75623
1296 | 98.78563
1295 | 98.80929
1294 | 98.82798
1293 | 98.84211
1292 | 98.85255
1291 | 98.86002
1290 | 98.86394
1289 | 98.86316
1288 | 98.85745
1287 | 98.84742
1286 | 98.83316
1285 | 98.81443
1284 | 98.79207
1283 | 98.76789
1282 | 98.74332
1281 | 98.71901
1280 | 98.69545
1279 | 98.67282
1278 | 98.65019
1277 | 98.6262
1276 | 98.60078
1275 | 98.57534
1274 | 98.55121
1273 | 98.52902
1272 | 98.50952
1271 | 98.49352
1270 | 98.48084
1269 | 98.47051
1268 | 98.46225
1267 | 98.45622
1266 | 98.45112
1265 | 98.44477
1264 | 98.43668
1263 | 98.4284
1262 | 98.42096
1261 | 98.41367
1260 | 98.40574
1259 | 98.39746
1258 | 98.38913
1257 | 98.38022
1256 | 98.37001
1255 | 98.35771
1254 | 98.34197
1253 | 98.32164
1252 | 98.29709
1251 | 98.26969
1250 | 98.24004
1249 | 98.20811
1248 | 98.17505
1247 | 98.14343
1246 | 98.11515
1245 | 98.0907
1244 | 98.07049
1243 | 98.05477
1242 | 98.04217
1241 | 98.03021
1240 | 98.01771
1239 | 98.00521
1238 | 97.99315
1237 | 97.98146
1236 | 97.9709
1235 | 97.96306
1234 | 97.95854
1233 | 97.95696
1232 | 97.95857
1231 | 97.96406
1230 | 97.97283
1229 | 97.98365
1228 | 97.99684
1227 | 98.01363
1226 | 98.03362
1225 | 98.055
1224 | 98.07725
1223 | 98.10136
1222 | 98.12737
1221 | 98.1538
1220 | 98.17976
1219 | 98.20531
1218 | 98.22952
1217 | 98.25053
1216 | 98.2676
1215 | 98.28107
1214 | 98.28971
1213 | 98.29018
1212 | 98.27972
1211 | 98.25809
1210 | 98.22718
1209 | 98.19066
1208 | 98.1541
1207 | 98.1232
1206 | 98.10077
1205 | 98.08653
1204 | 98.07978
1203 | 98.08035
1202 | 98.08704
1201 | 98.0975
1200 | 98.10993
1199 | 98.12299
1198 | 98.13418
1197 | 98.14012
1196 | 98.13863
1195 | 98.12838
1194 | 98.10717
1193 | 98.07252
1192 | 98.02365
1191 | 97.96074
1190 | 97.88244
1189 | 97.78654
1188 | 97.67316
1187 | 97.54487
1186 | 97.40317
1185 | 97.24707
1184 | 97.07581
1183 | 96.89042
1182 | 96.69161
1181 | 96.4786
1180 | 96.25168
1179 | 96.01312
1178 | 95.76367
1177 | 95.50073
1176 | 95.22214
1175 | 94.92928
1174 | 94.6243
1173 | 94.30704
1172 | 93.97769
1171 | 93.63965
1170 | 93.29694
1169 | 92.95207
1168 | 92.60929
1167 | 92.27607
1166 | 91.95813
1165 | 91.65706
1164 | 91.37565
1163 | 91.11966
1162 | 90.89045
1161 | 90.68188
1160 | 90.48817
1159 | 90.30846
1158 | 90.14024
1157 | 89.97623
1156 | 89.81203
1155 | 89.6493
1154 | 89.48738
1153 | 89.31999
1152 | 89.14459
1151 | 88.96645
1150 | 88.78863
1149 | 88.60697
1148 | 88.41965
1147 | 88.23247
1146 | 88.04946
1145 | 87.86771
1144 | 87.68656
1143 | 87.51179
1142 | 87.3448
1141 | 87.17793
1140 | 87.00672
1139 | 86.83582
1138 | 86.66678
1137 | 86.49138
1136 | 86.30417
1135 | 86.11086
1134 | 85.91692
1133 | 85.7188
1132 | 85.5136
1131 | 85.30603
1130 | 85.09808
1129 | 84.88339
1128 | 84.66018
1127 | 84.43869
1126 | 84.22811
1125 | 84.02728
1124 | 83.83554
1123 | 83.65978
1122 | 83.50159
1121 | 83.34993
1120 | 83.19494
1119 | 83.03728
1118 | 82.87688
1117 | 82.70692
1116 | 82.52803
1115 | 82.35599
1114 | 82.20667
1113 | 82.08573
1112 | 81.99916
1111 | 81.95819
1110 | 81.96462
1109 | 82.00591
1108 | 82.07318
1107 | 82.16993
1106 | 82.29708
1105 | 82.44568
1104 | 82.61113
1103 | 82.79865
1102 | 83.00739
1101 | 83.22467
1100 | 83.44258
1099 | 83.66484
1098 | 83.89272
1097 | 84.11768
1096 | 84.33474
1095 | 84.54856
1094 | 84.76046
1093 | 84.96273
1092 | 85.15138
1091 | 85.33186
1090 | 85.50711
1089 | 85.67196
1088 | 85.8241
1087 | 85.96812
1086 | 86.10396
1085 | 86.22305
1084 | 86.32056
1083 | 86.40028
1082 | 86.4635
1081 | 86.50498
1080 | 86.52484
1079 | 86.53329
1078 | 86.53813
1077 | 86.53787
1076 | 86.5316
1075 | 86.52418
1074 | 86.51582
1073 | 86.49698
1072 | 86.45941
1071 | 86.40277
1070 | 86.32557
1069 | 86.21954
1068 | 86.0791
1067 | 85.9073
1066 | 85.70804
1065 | 85.48233
1064 | 85.23818
1063 | 84.99428
1062 | 84.7676
1061 | 84.56562
1060 | 84.3943
1059 | 84.26167
1058 | 84.16725
1057 | 84.09979
1056 | 84.05205
1055 | 84.02704
1054 | 84.025
1053 | 84.03657
1052 | 84.05519
1051 | 84.08418
1050 | 84.12496
1049 | 84.1698
1048 | 84.21241
1047 | 84.25354
1046 | 84.29036
1045 | 84.31198
1044 | 84.3107
1043 | 84.28738
1042 | 84.24182
1041 | 84.16878
1040 | 84.0687
1039 | 83.95248
1038 | 83.83101
1037 | 83.70948
1036 | 83.59619
1035 | 83.50575
1034 | 83.44763
1033 | 83.42056
1032 | 83.42255
1031 | 83.45646
1030 | 83.52136
1029 | 83.60883
1028 | 83.71271
1027 | 83.83342
1026 | 83.96929
1025 | 84.11313184
1024 | 84.2612
1023 | 84.41598
1022 | 84.57693
1021 | 84.73758
1020 | 84.89515
1019 | 85.05424
1018 | 85.21731
1017 | 85.37957
1016 | 85.536
1015 | 85.6856
1014 | 85.82571
1013 | 85.94957
1012 | 86.05265
1011 | 86.13486
1010 | 86.19397
1009 | 86.22333
1008 | 86.21969
1007 | 86.1908
1006 | 86.15535
1005 | 86.13981
1004 | 86.17187
1003 | 86.26631
1002 | 86.41355
1001 | 86.5879
1000 | 86.76861
999 | 86.9482
998 | 87.12327
997 | 87.28779
996 | 87.43783
995 | 87.57395
994 | 87.69553
993 | 87.79873
992 | 87.88293
991 | 87.95287
990 | 88.01273
989 | 88.06418
988 | 88.11309
987 | 88.17208
986 | 88.25367
985 | 88.36552
984 | 88.51375
983 | 88.70368
982 | 88.93342
981 | 89.19174
980 | 89.46541
979 | 89.74501
978 | 90.02285
977 | 90.29112
976 | 90.54542
975 | 90.78601
974 | 91.01348
973 | 91.22655
972 | 91.42522
971 | 91.6122
970 | 91.7898
969 | 91.95865
968 | 92.12059
967 | 92.27925
966 | 92.43645
965 | 92.59143
964 | 92.74447
963 | 92.89775
962 | 93.05158
961 | 93.20355
960 | 93.35246
959 | 93.49989
958 | 93.64696
957 | 93.79281
956 | 93.93691
955 | 94.07957
954 | 94.21917
953 | 94.35258
952 | 94.47902
951 | 94.60067
950 | 94.71854
949 | 94.83098
948 | 94.93712
947 | 95.03828
946 | 95.13481
945 | 95.22461
944 | 95.30626
943 | 95.38097
942 | 95.45041
941 | 95.51494
940 | 95.57502
939 | 95.6317
938 | 95.68476
937 | 95.7325
936 | 95.77448
935 | 95.81232
934 | 95.84735
933 | 95.87971
932 | 95.91024
931 | 95.94046
930 | 95.96986
929 | 95.99584
928 | 96.01714
927 | 96.0349
926 | 96.0499
925 | 96.06146
924 | 96.06993
923 | 96.07731
922 | 96.08438
921 | 96.08955
920 | 96.09146
919 | 96.09025
918 | 96.08556
917 | 96.076
916 | 96.06188
915 | 96.04607
914 | 96.03113
913 | 96.0176
912 | 96.00563
911 | 95.99536
910 | 95.9848
909 | 95.9702
908 | 95.94984
907 | 95.92476
906 | 95.89494
905 | 95.85782
904 | 95.81237
903 | 95.76211
902 | 95.71253
901 | 95.66768
900 | 95.63074
899 | 95.60526
898 | 95.59407
897 | 95.59842
896 | 95.61915
895 | 95.65656
894 | 95.7082
893 | 95.76912
892 | 95.83539
891 | 95.90533
890 | 95.97735
889 | 96.04906
888 | 96.11893
887 | 96.18639
886 | 96.25012
885 | 96.30864
884 | 96.3623
883 | 96.41192
882 | 96.45549
881 | 96.49008
880 | 96.51708
879 | 96.54203
878 | 96.56816
877 | 96.59382
876 | 96.61744
875 | 96.64162
874 | 96.67021
873 | 96.70395
872 | 96.74037
871 | 96.77603
870 | 96.8078
869 | 96.83428
868 | 96.85671
867 | 96.87691
866 | 96.89427
865 | 96.90664
864 | 96.91353
863 | 96.91616
862 | 96.91498
861 | 96.91023
860 | 96.90448
859 | 96.90106
858 | 96.89965
857 | 96.89648
856 | 96.88914
855 | 96.87865
854 | 96.86725
853 | 96.85714
852 | 96.85059
851 | 96.84726
850 | 96.84202
849 | 96.82941
848 | 96.81013
847 | 96.78911
846 | 96.76801
845 | 96.74445
844 | 96.71835
843 | 96.6934
842 | 96.67108
841 | 96.64856
840 | 96.62404
839 | 96.59968
838 | 96.57767
837 | 96.55776
836 | 96.53992
835 | 96.52511
834 | 96.51203
833 | 96.49775
832 | 96.48292
831 | 96.47217
830 | 96.46757
829 | 96.46606
828 | 96.46464
827 | 96.46361
826 | 96.46276
825 | 96.45949
824 | 96.45315
823 | 96.44647
822 | 96.44058
821 | 96.43341
820 | 96.4244
819 | 96.41557
818 | 96.40675
817 | 96.39517
816 | 96.38114
815 | 96.36878
814 | 96.35961
813 | 96.35033
812 | 96.33869
811 | 96.32594
810 | 96.31187
809 | 96.29295
808 | 96.26822
807 | 96.24163
806 | 96.21606
805 | 96.18989
804 | 96.1617
803 | 96.13334
802 | 96.10604
801 | 96.0789
800 | 96.05348
799 | 96.03448
798 | 96.02307
797 | 96.01462
796 | 96.00534
795 | 95.99599
794 | 95.9871
793 | 95.97623
792 | 95.96268
791 | 95.94905
790 | 95.93555
789 | 95.91792
788 | 95.8938
787 | 95.86617
786 | 95.83789
785 | 95.80807
784 | 95.77618
783 | 95.74453
782 | 95.71383
781 | 95.6819
780 | 95.64921
779 | 95.62064
778 | 95.59875
777 | 95.58042
776 | 95.56232
775 | 95.54431
774 | 95.5254
773 | 95.50206
772 | 95.47344
771 | 95.44282
770 | 95.41148
769 | 95.3769
768 | 95.3391
767 | 95.30209
766 | 95.26669
765 | 95.22861
764 | 95.1865
763 | 95.14493
762 | 95.10621
761 | 95.06639
760 | 95.02314
759 | 94.98019
758 | 94.94013
757 | 94.89967
756 | 94.8565
755 | 94.8139
754 | 94.77398
753 | 94.73314
752 | 94.68889
751 | 94.64438
750 | 94.60169
749 | 94.55758
748 | 94.51027
747 | 94.46365
746 | 94.42034
745 | 94.37729
744 | 94.33268
743 | 94.29005
742 | 94.25087
741 | 94.21044
740 | 94.16594
739 | 94.12125
738 | 94.07887
737 | 94.03459
736 | 93.98537
735 | 93.93458
734 | 93.88421
733 | 93.82946
732 | 93.76679
731 | 93.70004
730 | 93.63315
729 | 93.56403
728 | 93.49136
727 | 93.41862
726 | 93.34649
725 | 93.2706
724 | 93.19057
723 | 93.11109
722 | 93.0301
721 | 92.93891
720 | 92.84015
719 | 92.75107
718 | 92.68006
717 | 92.61475
716 | 92.54106
715 | 92.46035
714 | 92.38014
713 | 92.30094
712 | 92.22243
711 | 92.15048
710 | 92.08695
709 | 92.02306
708 | 91.95348
707 | 91.88566
706 | 91.82506
705 | 91.76498
704 | 91.70073
703 | 91.63965
702 | 91.58604
701 | 91.53022
700 | 91.46528
699 | 91.40134
698 | 91.34865
697 | 91.30133
696 | 91.25075
695 | 91.20013
694 | 91.15275
693 | 91.0998
692 | 91.03574
691 | 90.97018
690 | 90.9076
689 | 90.83267
688 | 90.73252
687 | 90.6155
686 | 90.4895
685 | 90.34258
684 | 90.16466
683 | 89.96363
682 | 89.73889
681 | 89.46556
680 | 89.12685
679 | 88.73542
678 | 88.2997
677 | 87.80309
676 | 87.24018
675 | 86.63478
674 | 86.00981
673 | 85.38741
672 | 84.82154
671 | 84.36664
670 | 84.01873
669 | 83.717
668 | 83.47
667 | 83.4547
666 | 83.72881
665 | 84.1517
664 | 84.63391
663 | 85.13386
662 | 85.60574
661 | 86.01458
660 | 86.35836
659 | 86.64788
658 | 86.88958
657 | 87.09026
656 | 87.25798
655 | 87.39492
654 | 87.49985
653 | 87.57707
652 | 87.63394
651 | 87.67278
650 | 87.69132
649 | 87.6886
648 | 87.66846
647 | 87.63723
646 | 87.59824
645 | 87.55114
644 | 87.49805
643 | 87.44662
642 | 87.40124
641 | 87.3566
640 | 87.31041
639 | 87.27352
638 | 87.25528
637 | 87.24886
636 | 87.24399
635 | 87.24098
634 | 87.24117
633 | 87.23753
632 | 87.22753
631 | 87.22273
630 | 87.23511
629 | 87.2687
628 | 87.33516
627 | 87.45735
626 | 87.64381
625 | 87.88146
624 | 88.15449
623 | 88.44686
622 | 88.74756
621 | 89.07368
620 | 89.44719
619 | 89.8345
618 | 90.15501
617 | 90.36237
616 | 90.46963
615 | 90.51573
614 | 90.55052
613 | 90.61121
612 | 90.67922
611 | 90.69869
610 | 90.664
609 | 90.63531
608 | 90.64426
607 | 90.65487
606 | 90.64442
605 | 90.65405
604 | 90.71895
603 | 90.82764
602 | 90.98833
601 | 91.24986
600 | 91.60625

## Sample Details
Setting | Value
Filesname | 8.2.35 17
Creation Date
Analyst | mas-storage
X-Axis Units | cm-1
X-Axis start value | 4000
X-Axis end value | 600
Data interval | -1
Number of points | 3401
Y-Axis Units | %T
Description | 6Sample 3328 By mas-storage Date Thursday, June 16 2022

## Instrument Details
Setting | Value
Instrument Model | Frontier FT-IR
Instrument Serial Number | 91175
Software Revision | CPU32 Main 00.09.9908 05-May-2009 15:52:12
Number of Scans | 32
Resolution | 4
Detector
Source | MIR
Beam Splitter | OptKBr
Apodization | Strong
Spectrum Type | Spectrum
Beam Type | Ratio
Phase Correction | Magnitude
Scan Speed | 1
IGram Type | Double
Scan Driection | Combined
Zero Crossing | 0
JStop | 8.94
IR-Laser Wavenumber | 15798.001999451375
Manufacturer | PIKE Technologies Inc.
Part Number | L1200385
Serial Number | 19250
Description | Miracle Accessory
Default Scan Range | 4000 450
Accessory Type | Miracle ATR
Temperature / °C
Slide Holder Option

## Quality Checks
Setting | Value
Water Vapor | Passed
Carbon Dioxide | Passed
Baseline Low | Passed
Baseline High | Passed
Baseline Slope | Passed
Strong Bands | Passed
Weak Bands | Warning
High Noise | Passed
Fringes | Warning
Vignetting | Passed
Blocked Beam | Passed
Negative Bands | Passed
Zero Transmission | Passed
Stray Light | Passed
Window Cuttoff | Passed