## Data
Wavelength / cm-1 | Transmittance / % | Wavelength / cm-1 |  | Wavelength / cm-1 |  | Wavelength / cm-1 |  | Wavelength / cm-1 |  | Wavelength / cm-1 |  | Wavelength / cm-1
4000 | 97.99326486 |  | Baseline @ 1105 |  | Baseline @ 1735 |  | Baseline @ 2900 |  | Peak @ 1105 |  | Peak @ 1735 |  | Peak @ 2900
3999 | 97.99153 | 850 | 98.54049 | 1525 | 99.7836 | 2670 | 99.51617 | 1105 | 91.74211 | 1735 | 99.93845 | 2900 | 98.27222
3998 | 97.99203 | 1210 | 98.73256 | 1780 | 100.2851 | 3000 | 98.61662 | 1105 | 98.67654 | 1735 | 100.1966 | 2900 | 98.88921
3997 | 97.99488
3996 | 97.99875
3995 | 98.00234
3994 | 98.00569
3993 | 98.00941
3992 | 98.01297
3991 | 98.01474
3990 | 98.014
3989 | 98.01231
3988 | 98.01221
3987 | 98.01472
3986 | 98.01855
3985 | 98.02165
3984 | 98.02308
3983 | 98.02366
3982 | 98.02479
3981 | 98.02677
3980 | 98.02809
3979 | 98.02689
3978 | 98.02321
3977 | 98.01941 |  |  | Baseline range |  |  | Transmittance |  |  |  | Equation of base line |  |  | Transmittance at peak value wavelength | Peak Intensity |  | Ratio
3976 | 98.01827 |  | Peak value
3975 | 98.0209 |  | Wavelength
3974 | 98.02635 |  | x1 | x2 | x3 |  | y1 | y2 | y3 |  | m | c
3973 | 98.03264 | [15 empty] | flexural
3972 | 98.03785 |  | 1105 | 850 | 1210 |  | 91.74211 | 98.54049 | 98.73256 |  | 0.0005335342 | 98.08698 |  | 98.67654 | 6.934432 | R1 | 0.03723295
3971 | 98.04083 |  | 1735 | 1525 | 1780 |  | 99.93845 | 99.7836 | 100.2851 |  | 0.001966814 | 96.78421 |  | 100.1966 | 0.2581894 | R2 | 0.4184661
3970 | 98.04147 |  | 2900 | 2670 | 3000 |  | 98.27222 | 99.51617 | 98.61662 |  | -0.00272593 | 106.7944 |  | 98.88921 | 0.61699
3969 | 98.04045
3968 | 98.0387 |  | From paper
3967 | 98.03673 |  | 1105 | 765 | 1185
3966 | 98.03503 |  | 1735 | 1485 | 1780
3965 | 98.03423 |  | 2900 | 2630 | 3000
3964 | 98.03459
3963 | 98.03535
3962 | 98.03511
3961 | 98.03311
3960 | 98.0301
3959 | 98.02825
3958 | 98.0297
3957 | 98.03506
3956 | 98.04299
3955 | 98.0509
3954 | 98.0566
3953 | 98.05909
3952 | 98.05824
3951 | 98.05462
3950 | 98.04947
3949 | 98.04459
3948 | 98.04125
3947 | 98.03974
3946 | 98.04042
3945 | 98.04369
3944 | 98.04858
3943 | 98.0527
3942 | 98.05512
3941 | 98.05788
3940 | 98.06269
3939 | 98.06812
3938 | 98.0707
3937 | 98.06843
3936 | 98.0628
3935 | 98.05689
3934 | 98.0536
3933 | 98.05512
3932 | 98.06218
3931 | 98.07239
3930 | 98.08017
3929 | 98.08183
3928 | 98.07842
3927 | 98.07356
3926 | 98.06978
3925 | 98.06681
3924 | 98.06424
3923 | 98.06291
3922 | 98.06298
3921 | 98.06334
3920 | 98.06374
3919 | 98.06594
3918 | 98.07186
3917 | 98.08036
3916 | 98.0882
3915 | 98.09303
3914 | 98.09449
3913 | 98.09291
3912 | 98.08863
3911 | 98.08351
3910 | 98.08033
3909 | 98.0802
3908 | 98.08263
3907 | 98.08528
3906 | 98.08542
3905 | 98.08165
3904 | 98.07661
3903 | 98.07834
3902 | 98.0924
3901 | 98.1142
3900 | 98.13136
3899 | 98.13382
3898 | 98.12274
3897 | 98.1068
3896 | 98.09285
3895 | 98.0848
3894 | 98.08471
3893 | 98.09135
3892 | 98.09848
3891 | 98.09875
3890 | 98.09246
3889 | 98.08765
3888 | 98.09071
3887 | 98.09782
3886 | 98.09925
3885 | 98.0935
3884 | 98.0891
3883 | 98.09269
3882 | 98.10236
3881 | 98.11084
3880 | 98.11237
3879 | 98.10762
3878 | 98.10137
3877 | 98.09713
3876 | 98.09365
3875 | 98.08638
3874 | 98.07539
3873 | 98.06958
3872 | 98.07792
3871 | 98.09665
3870 | 98.11159
3869 | 98.11652
3868 | 98.11789
3867 | 98.11969
3866 | 98.11796
3865 | 98.10844
3864 | 98.09662
3863 | 98.09306
3862 | 98.09713
3861 | 98.10045
3860 | 98.10006
3859 | 98.09932
3858 | 98.10408
3857 | 98.11701
3856 | 98.13475
3855 | 98.14503
3854 | 98.13965
3853 | 98.13536
3852 | 98.14846
3851 | 98.16428
3850 | 98.1642
3849 | 98.14723
3848 | 98.12273
3847 | 98.10141
3846 | 98.08817
3845 | 98.08025
3844 | 98.07402
3843 | 98.06933
3842 | 98.06818
3841 | 98.07386
3840 | 98.08622
3839 | 98.09896
3838 | 98.10775
3837 | 98.11321
3836 | 98.1175
3835 | 98.12009
3834 | 98.11869
3833 | 98.11203
3832 | 98.10017
3831 | 98.08574
3830 | 98.07397
3829 | 98.06769
3828 | 98.06421
3827 | 98.05801
3826 | 98.04657
3825 | 98.03576
3824 | 98.03546
3823 | 98.04735
3822 | 98.06132
3821 | 98.06731
3820 | 98.0685
3819 | 98.07468
3818 | 98.08771
3817 | 98.09873
3816 | 98.09857
3815 | 98.09193
3814 | 98.08922
3813 | 98.08927
3812 | 98.08333
3811 | 98.06953
3810 | 98.05549
3809 | 98.04757
3808 | 98.04317
3807 | 98.03555
3806 | 98.02507
3805 | 98.02048
3804 | 98.02732
3803 | 98.04037
3802 | 98.04641
3801 | 98.0408
3800 | 98.03456
3799 | 98.03507
3798 | 98.03738
3797 | 98.0338
3796 | 98.02369
3795 | 98.01387
3794 | 98.00877
3793 | 98.00556
3792 | 97.99895
3791 | 97.98822
3790 | 97.97663
3789 | 97.96727
3788 | 97.96203
3787 | 97.96189
3786 | 97.96577
3785 | 97.97003
3784 | 97.97071
3783 | 97.96739
3782 | 97.96275
3781 | 97.95848
3780 | 97.95408
3779 | 97.94975
3778 | 97.94751
3777 | 97.94774
3776 | 97.94751
3775 | 97.9428
3774 | 97.93315
3773 | 97.9225
3772 | 97.91477
3771 | 97.90987
3770 | 97.90586
3769 | 97.90487
3768 | 97.9104
3767 | 97.91958
3766 | 97.92431
3765 | 97.91936
3764 | 97.90844
3763 | 97.89933
3762 | 97.89409
3761 | 97.88895
3760 | 97.88083
3759 | 97.87287
3758 | 97.86881
3757 | 97.86629
3756 | 97.86362
3755 | 97.86261
3754 | 97.86423
3753 | 97.86644
3752 | 97.86781
3751 | 97.87202
3750 | 97.87888
3749 | 97.88041
3748 | 97.87754
3747 | 97.88107
3746 | 97.8913
3745 | 97.89042
3744 | 97.87336
3743 | 97.85916
3742 | 97.85365
3741 | 97.84573
3740 | 97.82884
3739 | 97.80705
3738 | 97.79
3737 | 97.78028
3736 | 97.77712
3735 | 97.78356
3734 | 97.80122
3733 | 97.82072
3732 | 97.82663
3731 | 97.81535
3730 | 97.79591
3729 | 97.77793
3728 | 97.76428
3727 | 97.75213
3726 | 97.74077
3725 | 97.73407
3724 | 97.73453
3723 | 97.73849
3722 | 97.73938
3721 | 97.73533
3720 | 97.72789
3719 | 97.71867
3718 | 97.70867
3717 | 97.69849
3716 | 97.69091
3715 | 97.6879
3714 | 97.68653
3713 | 97.68222
3712 | 97.67577
3711 | 97.67442
3710 | 97.6802
3709 | 97.68538
3708 | 97.68286
3707 | 97.67198
3706 | 97.65708
3705 | 97.64328
3704 | 97.63379
3703 | 97.62898
3702 | 97.627
3701 | 97.62558
3700 | 97.62292
3699 | 97.61839
3698 | 97.61281
3697 | 97.60638
3696 | 97.59924
3695 | 97.5938
3694 | 97.59213
3693 | 97.59457
3692 | 97.60051
3691 | 97.60868
3690 | 97.61474
3689 | 97.6124
3688 | 97.60017
3687 | 97.58174
3686 | 97.56185
3685 | 97.54275
3684 | 97.52402
3683 | 97.5066
3682 | 97.49427
3681 | 97.48813
3680 | 97.48594
3679 | 97.48663
3678 | 97.49251
3677 | 97.50304
3676 | 97.50799
3675 | 97.50221
3674 | 97.49297
3673 | 97.48854
3672 | 97.49051
3671 | 97.49057
3670 | 97.47889
3669 | 97.45942
3668 | 97.44214
3667 | 97.42834
3666 | 97.41466
3665 | 97.40033
3664 | 97.38648
3663 | 97.37432
3662 | 97.36357
3661 | 97.35269
3660 | 97.3427
3659 | 97.33646
3658 | 97.33376
3657 | 97.32921
3656 | 97.31788
3655 | 97.30311
3654 | 97.29324
3653 | 97.29301
3652 | 97.29819
3651 | 97.29717
3650 | 97.2842
3649 | 97.26921
3648 | 97.26238
3647 | 97.25765
3646 | 97.24545
3645 | 97.22711
3644 | 97.20808
3643 | 97.19005
3642 | 97.172
3641 | 97.15474
3640 | 97.14107
3639 | 97.1309
3638 | 97.12165
3637 | 97.11234
3636 | 97.1045
3635 | 97.09831
3634 | 97.09215
3633 | 97.08832
3632 | 97.09234
3631 | 97.10267
3630 | 97.10333
3629 | 97.0806
3628 | 97.04599
3627 | 97.02058
3626 | 97.00868
3625 | 97.00231
3624 | 96.9957
3623 | 96.9891
3622 | 96.98448
3621 | 96.97894
3620 | 96.96558
3619 | 96.94206
3618 | 96.91513
3617 | 96.89326
3616 | 96.8809
3615 | 96.877
3614 | 96.87546
3613 | 96.8708
3612 | 96.86278
3611 | 96.85369
3610 | 96.84359
3609 | 96.83096
3608 | 96.81635
3607 | 96.80308
3606 | 96.79317
3605 | 96.78493
3604 | 96.77637
3603 | 96.76679
3602 | 96.75648
3601 | 96.74575
3600 | 96.73466
3599 | 96.72401
3598 | 96.7149
3597 | 96.70637
3596 | 96.69539
3595 | 96.67953
3594 | 96.6589
3593 | 96.6383
3592 | 96.6234
3591 | 96.61653
3590 | 96.61417
3589 | 96.60818
3588 | 96.59153
3587 | 96.56641
3586 | 96.54215
3585 | 96.52504
3584 | 96.51427
3583 | 96.50499
3582 | 96.49279
3581 | 96.47656
3580 | 96.45831
3579 | 96.44098
3578 | 96.42542
3577 | 96.41012
3576 | 96.39271
3575 | 96.37279
3574 | 96.35249
3573 | 96.3356
3572 | 96.32552
3571 | 96.32257
3570 | 96.32232
3569 | 96.31581
3568 | 96.29445
3567 | 96.25874
3566 | 96.21992
3565 | 96.18945
3564 | 96.17056
3563 | 96.15982
3562 | 96.15138
3561 | 96.14018
3560 | 96.12391
3559 | 96.10367
3558 | 96.08294
3557 | 96.06545
3556 | 96.05307
3555 | 96.04457
3554 | 96.03572
3553 | 96.02118
3552 | 95.99872
3551 | 95.97203
3550 | 95.94811
3549 | 95.93149
3548 | 95.92064
3547 | 95.9102
3546 | 95.8962
3545 | 95.87928
3544 | 95.86274
3543 | 95.84919
3542 | 95.83895
3541 | 95.83089
3540 | 95.82379
3539 | 95.81669
3538 | 95.80899
3537 | 95.8003
3536 | 95.79096
3535 | 95.78175
3534 | 95.77316
3533 | 95.76509
3532 | 95.75719
3531 | 95.74961
3530 | 95.7428
3529 | 95.73665
3528 | 95.73035
3527 | 95.7233
3526 | 95.71588
3525 | 95.70862
3524 | 95.70116
3523 | 95.69303
3522 | 95.68537
3521 | 95.68062
3520 | 95.67989
3519 | 95.68131
3518 | 95.68199
3517 | 95.68089
3516 | 95.67902
3515 | 95.67721
3514 | 95.67483
3513 | 95.67097
3512 | 95.66561
3511 | 95.65898
3510 | 95.65074
3509 | 95.64089
3508 | 95.63098
3507 | 95.62349
3506 | 95.61955
3505 | 95.61732
3504 | 95.61319
3503 | 95.6051
3502 | 95.59455
3501 | 95.5849
3500 | 95.578
3499 | 95.57301
3498 | 95.56801
3497 | 95.56208
3496 | 95.55562
3495 | 95.54902
3494 | 95.54209
3493 | 95.53481
3492 | 95.52791
3491 | 95.52198
3490 | 95.51626
3489 | 95.50893
3488 | 95.49894
3487 | 95.4875
3486 | 95.4774
3485 | 95.47025
3484 | 95.46464
3483 | 95.45741
3482 | 95.44703
3481 | 95.43537
3480 | 95.4258
3479 | 95.42015
3478 | 95.41776
3477 | 95.4166
3476 | 95.41416
3475 | 95.40819
3474 | 95.3977
3473 | 95.38361
3472 | 95.36814
3471 | 95.35347
3470 | 95.3408
3469 | 95.33
3468 | 95.31951
3467 | 95.3073
3466 | 95.29313
3465 | 95.27903
3464 | 95.26691
3463 | 95.25614
3462 | 95.2446
3461 | 95.23183
3460 | 95.21946
3459 | 95.20869
3458 | 95.1985
3457 | 95.18675
3456 | 95.17256
3455 | 95.15697906
3454 | 95.14182
3453 | 95.12834
3452 | 95.11672
3451 | 95.10649
3450 | 95.09658
3449 | 95.08497
3448 | 95.0691
3447 | 95.04813
3446 | 95.02472
3445 | 95.00323
3444 | 94.98578
3443 | 94.97093
3442 | 94.95619
3441 | 94.9406
3440 | 94.92446
3439 | 94.90796
3438 | 94.89138
3437 | 94.87548
3436 | 94.86029
3435 | 94.84372
3434 | 94.82328
3433 | 94.79928
3432 | 94.77515
3431 | 94.75435
3430 | 94.73729
3429 | 94.72175
3428 | 94.70531
3427 | 94.68708
3426 | 94.66757
3425 | 94.64786
3424 | 94.62869
3423 | 94.60976
3422 | 94.5898
3421 | 94.56782
3420 | 94.54453
3419 | 94.52208
3418 | 94.50225
3417 | 94.48493
3416 | 94.46848
3415 | 94.45138
3414 | 94.43341
3413 | 94.41495
3412 | 94.39586
3411 | 94.37561
3410 | 94.35497
3409 | 94.33652
3408 | 94.32252
3407 | 94.31242
3406 | 94.30324
3405 | 94.29269
3404 | 94.28126
3403 | 94.27098
3402 | 94.26297
3401 | 94.25656
3400 | 94.25019
3399 | 94.24237
3398 | 94.23252
3397 | 94.22179
3396 | 94.213
3395 | 94.20893
3394 | 94.21034
3393 | 94.21539
3392 | 94.2211
3391 | 94.22541
3390 | 94.22827
3389 | 94.23118
3388 | 94.23548
3387 | 94.24074
3386 | 94.24478
3385 | 94.24545
3384 | 94.24279
3383 | 94.23957
3382 | 94.23941
3381 | 94.24385
3380 | 94.25077
3379 | 94.25609
3378 | 94.25758
3377 | 94.25679
3376 | 94.25696
3375 | 94.25932
3374 | 94.26225
3373 | 94.26375
3372 | 94.26352
3371 | 94.26256
3370 | 94.26165
3369 | 94.26097
3368 | 94.26048
3367 | 94.26026
3366 | 94.26036
3365 | 94.26061
3364 | 94.26046
3363 | 94.25909
3362 | 94.25637
3361 | 94.25346
3360 | 94.25194
3359 | 94.25194
3358 | 94.25149
3357 | 94.2482
3356 | 94.2416
3355 | 94.23379
3354 | 94.22797
3353 | 94.22584
3352 | 94.22621
3351 | 94.22602
3350 | 94.2233
3349 | 94.21914
3348 | 94.21652
3347 | 94.21715
3346 | 94.21984
3345 | 94.22187
3344 | 94.22138
3343 | 94.21844
3342 | 94.21447
3341 | 94.21108
3340 | 94.20916
3339 | 94.20848
3338 | 94.20807
3337 | 94.20702
3336 | 94.20513
3335 | 94.20294
3334 | 94.20134
3333 | 94.20092
3332 | 94.20165
3331 | 94.20332
3330 | 94.20605
3329 | 94.21009
3328 | 94.21474
3327 | 94.21819
3326 | 94.21897
3325 | 94.21751
3324 | 94.21563
3323 | 94.21485
3322 | 94.21541
3321 | 94.21676
3320 | 94.21816
3319 | 94.21873
3318 | 94.21795
3317 | 94.21618
3316 | 94.21432
3315 | 94.2126
3314 | 94.21005
3313 | 94.2056
3312 | 94.19916
3311 | 94.1917
3310 | 94.18435
3309 | 94.17803
3308 | 94.17359
3307 | 94.17168
3306 | 94.17178
3305 | 94.17148
3304 | 94.16745
3303 | 94.15824
3302 | 94.14617
3301 | 94.13586
3300 | 94.13027
3299 | 94.1286
3298 | 94.1279
3297 | 94.12593
3296 | 94.12199
3295 | 94.11589
3294 | 94.10752
3293 | 94.09752
3292 | 94.08723
3291 | 94.07777
3290 | 94.06955
3289 | 94.06261
3288 | 94.05699
3287 | 94.05237
3286 | 94.0481
3285 | 94.04367
3284 | 94.0391
3283 | 94.0346
3282 | 94.03003
3281 | 94.02505
3280 | 94.01985
3279 | 94.01567
3278 | 94.01416
3277 | 94.01542
3276 | 94.01689
3275 | 94.01539
3274 | 94.01068
3273 | 94.00626
3272 | 94.00546
3271 | 94.00752
3270 | 94.00856
3269 | 94.00609
3268 | 94.00145
3267 | 93.99767
3266 | 93.99618
3265 | 93.99601
3264 | 93.99551
3263 | 93.9944
3262 | 93.9941
3261 | 93.99634
3260 | 94.00148
3259 | 94.00824
3258 | 94.01517
3257 | 94.0219
3256 | 94.02849
3255 | 94.03444
3254 | 94.03923
3253 | 94.04342
3252 | 94.04823
3251 | 94.05417
3250 | 94.06088
3249 | 94.06827
3248 | 94.07666
3247 | 94.08578
3246 | 94.09466
3245 | 94.10313
3244 | 94.11248
3243 | 94.12439
3242 | 94.13923
3241 | 94.15593
3240 | 94.17291
3239 | 94.189
3238 | 94.204
3237 | 94.21873
3236 | 94.23436
3235 | 94.25143
3234 | 94.26974
3233 | 94.28887
3232 | 94.30848
3231 | 94.32791
3230 | 94.34621
3229 | 94.36285
3228 | 94.3786
3227 | 94.39521
3226 | 94.41435
3225 | 94.43632
3224 | 94.45974
3223 | 94.48269
3222 | 94.50424
3221 | 94.52482
3220 | 94.54507
3219 | 94.56488
3218 | 94.58417
3217 | 94.60367
3216 | 94.62437
3215 | 94.64617
3214 | 94.66808
3213 | 94.68935
3212 | 94.71019
3211 | 94.73141
3210 | 94.75388
3209 | 94.77783
3208 | 94.80197
3207 | 94.82391
3206 | 94.84231
3205 | 94.85876
3204 | 94.87645
3203 | 94.8972
3202 | 94.92039
3201 | 94.94453
3200 | 94.96858
3199 | 94.99192
3198 | 95.01434
3197 | 95.03642
3196 | 95.05906
3195 | 95.0819
3194 | 95.10349
3193 | 95.12377
3192 | 95.14525
3191 | 95.17063
3190 | 95.19929
3189 | 95.22724
3188 | 95.2509
3187 | 95.27048
3186 | 95.2895
3185 | 95.31143
3184 | 95.33679
3183 | 95.36329
3182 | 95.38848
3181 | 95.41202
3180 | 95.4354
3179 | 95.46015
3178 | 95.48646
3177 | 95.51351
3176 | 95.54013
3175 | 95.56525
3174 | 95.58847
3173 | 95.61072
3172 | 95.63411
3171 | 95.6603
3170 | 95.68892
3169 | 95.71787
3168 | 95.74499
3167 | 95.76959
3166 | 95.79267
3165 | 95.8163
3164 | 95.8424
3163 | 95.87147
3162 | 95.9022
3161 | 95.93245
3160 | 95.96079
3159 | 95.98699
3158 | 96.01129
3157 | 96.03394
3156 | 96.05591
3155 | 96.07939
3154 | 96.10652
3153 | 96.1373
3152 | 96.16925
3151 | 96.19972
3150 | 96.2282
3149 | 96.25613
3148 | 96.28465
3147 | 96.31323
3146 | 96.34041
3145 | 96.36564
3144 | 96.39018
3143 | 96.41636
3142 | 96.446
3141 | 96.4789
3140 | 96.51269
3139 | 96.54458
3138 | 96.57345
3137 | 96.60052
3136 | 96.62763
3135 | 96.65558
3134 | 96.68416
3133 | 96.71342
3132 | 96.74375
3131 | 96.77484
3130 | 96.80535
3129 | 96.83404
3128 | 96.86111
3127 | 96.88823
3126 | 96.91749
3125 | 96.94995
3124 | 96.98488
3123 | 97.01981
3122 | 97.05184
3121 | 97.07954
3120 | 97.10393
3119 | 97.12764
3118 | 97.15276
3117 | 97.17937
3116 | 97.20586
3115 | 97.23055
3114 | 97.25335
3113 | 97.27582
3112 | 97.29991
3111 | 97.32636
3110 | 97.35428
3109 | 97.38212
3108 | 97.40897
3107 | 97.43508
3106 | 97.46108
3105 | 97.48725
3104 | 97.51369
3103 | 97.5406
3102 | 97.56777
3101 | 97.59379
3100 | 97.61692
3099 | 97.63698
3098 | 97.65585
3097 | 97.67541
3096 | 97.69552
3095 | 97.71471
3094 | 97.73288
3093 | 97.75233
3092 | 97.77535
3091 | 97.80135
3090 | 97.82699
3089 | 97.84938
3088 | 97.86867
3087 | 97.8873
3086 | 97.90736
3085 | 97.92905
3084 | 97.95127
3083 | 97.97274
3082 | 97.99239
3081 | 98.00948
3080 | 98.02401
3079 | 98.03687
3078 | 98.0491
3077 | 98.06116
3076 | 98.07325
3075 | 98.08618
3074 | 98.10103
3073 | 98.11776
3072 | 98.13484
3071 | 98.15101
3070 | 98.16675
3069 | 98.18307
3068 | 98.19884
3067 | 98.21081
3066 | 98.21738
3065 | 98.22157
3064 | 98.22888
3063 | 98.24189
3062 | 98.25814
3061 | 98.27339
3060 | 98.28583
3059 | 98.29633
3058 | 98.30563
3057 | 98.31334
3056 | 98.31946
3055 | 98.32571
3054 | 98.33414
3053 | 98.34522
3052 | 98.35767
3051 | 98.3696
3050 | 98.37951
3049 | 98.38674
3048 | 98.39201
3047 | 98.39733
3046 | 98.40468
3045 | 98.41434
3044 | 98.42475
3043 | 98.43419
3042 | 98.44224
3041 | 98.44956
3040 | 98.45658
3039 | 98.46299
3038 | 98.46826
3037 | 98.47235
3036 | 98.47552
3035 | 98.47802
3034 | 98.48024
3033 | 98.48278
3032 | 98.48609
3031 | 98.48997
3030 | 98.49413
3029 | 98.49886
3028 | 98.50464
3027 | 98.51117
3026 | 98.51744
3025 | 98.52301
3024 | 98.52855
3023 | 98.53492
3022 | 98.54204
3021 | 98.54923
3020 | 98.55628
3019 | 98.56369
3018 | 98.5719
3017 | 98.58048
3016 | 98.58817
3015 | 98.59363
3014 | 98.59633
3013 | 98.597
3012 | 98.59696
3011 | 98.59686
3010 | 98.59635
3009 | 98.59509
3008 | 98.59361
3007 | 98.59285
3006 | 98.59339
3005 | 98.59524
3004 | 98.59819
3003 | 98.60185
3002 | 98.60588
3001 | 98.61056
3000 | 98.61662
2999 | 98.62384
2998 | 98.63024
2997 | 98.63342
2996 | 98.63259
2995 | 98.62899
2994 | 98.62472
2993 | 98.62164
2992 | 98.62087
2991 | 98.62214
2990 | 98.62364
2989 | 98.62319
2988 | 98.61991
2987 | 98.61439
2986 | 98.60781
2985 | 98.60143
2984 | 98.59671
2983 | 98.59439
2982 | 98.59339
2981 | 98.59128
2980 | 98.58617
2979 | 98.57771
2978 | 98.56661
2977 | 98.55413
2976 | 98.54205
2975 | 98.53163
2974 | 98.52198
2973 | 98.51047
2972 | 98.49593
2971 | 98.48067
2970 | 98.46836
2969 | 98.45998
2968 | 98.45276
2967 | 98.44295
2966 | 98.42913
2965 | 98.41266
2964 | 98.39587
2963 | 98.38033
2962 | 98.36647
2961 | 98.3541
2960 | 98.34287
2959 | 98.33249
2958 | 98.32303
2957 | 98.31507
2956 | 98.30937
2955 | 98.3057
2954 | 98.30225
2953 | 98.2967
2952 | 98.2883
2951 | 98.27851
2950 | 98.26959
2949 | 98.2627
2948 | 98.2574
2947 | 98.25232
2946 | 98.2457
2945 | 98.23603
2944 | 98.22299
2943 | 98.20805
2942 | 98.19336
2941 | 98.18007
2940 | 98.16792
2939 | 98.15656
2938 | 98.14635
2937 | 98.13753
2936 | 98.129
2935 | 98.11905
2934 | 98.10735
2933 | 98.09556
2932 | 98.08551
2931 | 98.07686
2930 | 98.0671
2929 | 98.0541
2928 | 98.03837
2927 | 98.02256
2926 | 98.00882
2925 | 97.99707
2924 | 97.98594
2923 | 97.97514
2922 | 97.96626
2921 | 97.96158
2920 | 97.9624
2919 | 97.96895
2918 | 97.98139
2917 | 98.00024
2916 | 98.02585
2915 | 98.05726
2914 | 98.09167
2913 | 98.12509
2912 | 98.15422
2911 | 98.17813
2910 | 98.19795
2909 | 98.21488
2908 | 98.22895
2907 | 98.23983
2906 | 98.24823
2905 | 98.25551
2904 | 98.26199
2903 | 98.26666
2902 | 98.26913
2901 | 98.27049
2900 | 98.27222
2899 | 98.27485
2898 | 98.27811
2897 | 98.28215
2896 | 98.2875
2895 | 98.29419
2894 | 98.30164
2893 | 98.30946
2892 | 98.3176
2891 | 98.3257
2890 | 98.3331
2889 | 98.33989
2888 | 98.34703
2887 | 98.35508
2886 | 98.36331
2885 | 98.37052
2884 | 98.37642
2883 | 98.3815
2882 | 98.38609
2881 | 98.39009
2880 | 98.39351
2879 | 98.39683
2878 | 98.40085
2877 | 98.40648
2876 | 98.41428
2875 | 98.42368
2874 | 98.43294
2873 | 98.44081
2872 | 98.44807
2871 | 98.45689
2870 | 98.46818
2869 | 98.48037
2868 | 98.49089
2867 | 98.49858
2866 | 98.50446
2865 | 98.51068
2864 | 98.51884
2863 | 98.52882
2862 | 98.53864
2861 | 98.54588
2860 | 98.54955
2859 | 98.55066
2858 | 98.55085
2857 | 98.55084
2856 | 98.55036
2855 | 98.54888
2854 | 98.54604
2853 | 98.54202
2852 | 98.53871
2851 | 98.54044
2850 | 98.55262
2849 | 98.57868
2848 | 98.61762
2847 | 98.66427
2846 | 98.7116
2845 | 98.75372
2844 | 98.78802
2843 | 98.81525
2842 | 98.83766
2841 | 98.857
2840 | 98.874
2839 | 98.88921
2838 | 98.90338
2837 | 98.91677
2836 | 98.92884
2835 | 98.93919
2834 | 98.94838
2833 | 98.95753
2832 | 98.9673
2831 | 98.97751
2830 | 98.98769
2829 | 98.99744
2828 | 99.00637
2827 | 99.01429
2826 | 99.02148
2825 | 99.02854
2824 | 99.03564
2823 | 99.04245
2822 | 99.04883
2821 | 99.05525
2820 | 99.06216
2819 | 99.06922
2818 | 99.07568
2817 | 99.08143
2816 | 99.08717
2815 | 99.09348
2814 | 99.10012
2813 | 99.1063
2812 | 99.11159
2811 | 99.1163
2810 | 99.12125
2809 | 99.12716
2808 | 99.13392
2807 | 99.1407
2806 | 99.14662
2805 | 99.15167
2804 | 99.15643
2803 | 99.16139
2802 | 99.16669
2801 | 99.17261
2800 | 99.17952
2799 | 99.18699
2798 | 99.19347
2797 | 99.1976
2796 | 99.19983
2795 | 99.20219
2794 | 99.20622
2793 | 99.21148
2792 | 99.21629
2791 | 99.21973
2790 | 99.22244
2789 | 99.22552
2788 | 99.22914
2787 | 99.23272
2786 | 99.23606
2785 | 99.23957
2784 | 99.24332
2783 | 99.24647
2782 | 99.24827
2781 | 99.2492
2780 | 99.25068
2779 | 99.25384
2778 | 99.25878
2777 | 99.26482
2776 | 99.27084
2775 | 99.27574
2774 | 99.27926
2773 | 99.28219
2772 | 99.28536
2771 | 99.28856
2770 | 99.29107
2769 | 99.29295
2768 | 99.29497
2767 | 99.29736
2766 | 99.29955
2765 | 99.30145
2764 | 99.30382
2763 | 99.30697
2762 | 99.31012
2761 | 99.31264
2760 | 99.31522
2759 | 99.31899
2758 | 99.32395
2757 | 99.32893
2756 | 99.33269
2755 | 99.33459
2754 | 99.33484
2753 | 99.33459
2752 | 99.33532
2751 | 99.33746
2750 | 99.33998
2749 | 99.34188
2748 | 99.34362
2747 | 99.3461
2746 | 99.34882
2745 | 99.35009
2744 | 99.34907
2743 | 99.34683
2742 | 99.34524
2741 | 99.34553
2740 | 99.34786
2739 | 99.35171
2738 | 99.3562
2737 | 99.36061
2736 | 99.36461
2735 | 99.36797
2734 | 99.37018
2733 | 99.37083
2732 | 99.37024
2731 | 99.36946
2730 | 99.36953
2729 | 99.37092
2728 | 99.37361
2727 | 99.37723
2726 | 99.38139
2725 | 99.3859
2724 | 99.39061
2723 | 99.39484
2722 | 99.39751
2721 | 99.39828
2720 | 99.39837
2719 | 99.39965
2718 | 99.40308
2717 | 99.40815
2716 | 99.41347
2715 | 99.41755
2714 | 99.41956
2713 | 99.42008
2712 | 99.4208
2711 | 99.42284
2710 | 99.4257
2709 | 99.42834
2708 | 99.4308
2707 | 99.43397
2706 | 99.43795
2705 | 99.44167
2704 | 99.44408
2703 | 99.44505
2702 | 99.44522
2701 | 99.4455
2700 | 99.44678
2699 | 99.44922
2698 | 99.45201
2697 | 99.45421
2696 | 99.45595
2695 | 99.45831
2694 | 99.46198
2693 | 99.46683
2692 | 99.47231
2691 | 99.47764
2690 | 99.48174
2689 | 99.48385
2688 | 99.48437
2687 | 99.48449
2686 | 99.48504
2685 | 99.48636
2684 | 99.4889
2683 | 99.4927
2682 | 99.49643
2681 | 99.49826
2680 | 99.49814
2679 | 99.49799
2678 | 99.49939
2677 | 99.50193
2676 | 99.50461
2675 | 99.50751
2674 | 99.51106
2673 | 99.51452
2672 | 99.51645
2671 | 99.51653
2670 | 99.51617
2669 | 99.51701
2668 | 99.51942
2667 | 99.52222
2666 | 99.52356
2665 | 99.52222
2664 | 99.51855
2663 | 99.514
2662 | 99.50944
2661 | 99.50433
2660 | 99.49768
2659 | 99.48956
2658 | 99.4809
2657 | 99.47231
2656 | 99.46353
2655 | 99.45415
2654 | 99.44406
2653 | 99.43339
2652 | 99.42232
2651 | 99.41128
2650 | 99.40086
2649 | 99.39116
2648 | 99.38145
2647 | 99.37063
2646 | 99.35831
2645 | 99.34509
2644 | 99.33181
2643 | 99.31868
2642 | 99.3053
2641 | 99.29164
2640 | 99.2786
2639 | 99.26711
2638 | 99.25692
2637 | 99.24643
2636 | 99.23411
2635 | 99.21981
2634 | 99.20469
2633 | 99.1899
2632 | 99.17583
2631 | 99.1623
2630 | 99.14926
2629 | 99.13668
2628 | 99.12405
2627 | 99.11053
2626 | 99.09612
2625 | 99.08209
2624 | 99.06957
2623 | 99.05795
2622 | 99.04546
2621 | 99.03158
2620 | 99.01785
2619 | 99.00588
2618 | 98.99535
2617 | 98.98451
2616 | 98.97228
2615 | 98.95884
2614 | 98.94464
2613 | 98.93015
2612 | 98.91638
2611 | 98.90448
2610 | 98.89427
2609 | 98.88403
2608 | 98.87235
2607 | 98.85972
2606 | 98.84774
2605 | 98.83711
2604 | 98.82714
2603 | 98.81694
2602 | 98.80662
2601 | 98.79703
2600 | 98.78878
2599 | 98.78148
2598 | 98.77386
2597 | 98.76488
2596 | 98.75473
2595 | 98.74471
2594 | 98.73591
2593 | 98.72804
2592 | 98.72011
2591 | 98.71181
2590 | 98.70361
2589 | 98.69556
2588 | 98.68691
2587 | 98.6773
2586 | 98.6678
2585 | 98.65974
2584 | 98.65301
2583 | 98.64642
2582 | 98.63961
2581 | 98.63347
2580 | 98.62832
2579 | 98.62263
2578 | 98.61467
2577 | 98.60468
2576 | 98.59463
2575 | 98.58604
2574 | 98.57915
2573 | 98.57393
2572 | 98.57048
2571 | 98.56805
2570 | 98.56497
2569 | 98.56019
2568 | 98.55441
2567 | 98.54895
2566 | 98.54424
2565 | 98.54
2564 | 98.53618
2563 | 98.53271
2562 | 98.52871
2561 | 98.52334
2560 | 98.51715
2559 | 98.51174
2558 | 98.50773
2557 | 98.50415
2556 | 98.50011
2555 | 98.49617
2554 | 98.49333
2553 | 98.49159
2552 | 98.48996
2551 | 98.48775
2550 | 98.48506
2549 | 98.48237
2548 | 98.48041
2547 | 98.48004
2546 | 98.48136
2545 | 98.483
2544 | 98.48307
2543 | 98.48103
2542 | 98.47813
2541 | 98.47586
2540 | 98.47462
2539 | 98.47429
2538 | 98.47512
2537 | 98.47719
2536 | 98.47929
2535 | 98.47958
2534 | 98.47739
2533 | 98.47397
2532 | 98.4712
2531 | 98.47017
2530 | 98.47125
2529 | 98.47439
2528 | 98.47859
2527 | 98.48148
2526 | 98.48075
2525 | 98.47652
2524 | 98.4718
2523 | 98.46993
2522 | 98.47188
2521 | 98.4761
2520 | 98.48037
2519 | 98.48339
2518 | 98.4849
2517 | 98.48542
2516 | 98.48626
2515 | 98.48883
2514 | 98.4933
2513 | 98.49793
2512 | 98.50028
2511 | 98.49947
2510 | 98.49698
2509 | 98.49534
2508 | 98.49614
2507 | 98.49928
2506 | 98.5036
2505 | 98.50782
2504 | 98.51111
2503 | 98.5131
2502 | 98.51388
2501 | 98.5138
2500 | 98.51332
2499 | 98.51308
2498 | 98.51375
2497 | 98.51571
2496 | 98.51855
2495 | 98.52142
2494 | 98.52412
2493 | 98.52753
2492 | 98.53275
2491 | 98.53969
2490 | 98.54693
2489 | 98.55286
2488 | 98.55679
2487 | 98.55897
2486 | 98.55999
2485 | 98.56055
2484 | 98.56137
2483 | 98.56319
2482 | 98.56647
2481 | 98.57118
2480 | 98.57679
2479 | 98.58241
2478 | 98.5873
2477 | 98.59136
2476 | 98.59531
2475 | 98.59995
2474 | 98.60544
2473 | 98.61116
2472 | 98.61632
2471 | 98.62071
2470 | 98.62502
2469 | 98.63049
2468 | 98.63764
2467 | 98.64549
2466 | 98.6522
2465 | 98.65682
2464 | 98.65981
2463 | 98.66175
2462 | 98.66215
2461 | 98.66031
2460 | 98.65696
2459 | 98.6541
2458 | 98.65283
2457 | 98.65205
2456 | 98.64978
2455 | 98.64548
2454 | 98.64073
2453 | 98.63772
2452 | 98.63725
2451 | 98.63834
2450 | 98.63954
2449 | 98.64036
2448 | 98.64134
2447 | 98.64284
2446 | 98.64455
2445 | 98.64613
2444 | 98.64776
2443 | 98.64973
2442 | 98.65188
2441 | 98.65409
2440 | 98.65688
2439 | 98.66091
2438 | 98.66615
2437 | 98.67195
2436 | 98.67791
2435 | 98.68389
2434 | 98.68919
2433 | 98.693
2432 | 98.6959
2431 | 98.70025
2430 | 98.70803
2429 | 98.71873
2428 | 98.72965
2427 | 98.73828
2426 | 98.74411
2425 | 98.74856
2424 | 98.75375
2423 | 98.76105
2422 | 98.77016
2421 | 98.77952
2420 | 98.78785
2419 | 98.79522
2418 | 98.80238
2417 | 98.80957
2416 | 98.81659
2415 | 98.82387
2414 | 98.8325
2413 | 98.84275
2412 | 98.85319
2411 | 98.86191
2410 | 98.86863
2409 | 98.87503
2408 | 98.88318
2407 | 98.89386
2406 | 98.90659
2405 | 98.92053
2404 | 98.93488
2403 | 98.94864
2402 | 98.9608
2401 | 98.97119
2400 | 98.98098
2399 | 98.99196
2398 | 99.00522
2397 | 99.02029
2396 | 99.0353
2395 | 99.04829
2394 | 99.05895
2393 | 99.06924
2392 | 99.08152
2391 | 99.09606
2390 | 99.1109
2389 | 99.12451
2388 | 99.13772
2387 | 99.15204
2386 | 99.16718
2385 | 99.18138
2384 | 99.19427
2383 | 99.20798
2382 | 99.22507
2381 | 99.24587
2380 | 99.26812
2379 | 99.28888
2378 | 99.30615
2377 | 99.3197
2376 | 99.33019
2375 | 99.33827
2374 | 99.34438
2373 | 99.3489
2372 | 99.3523
2371 | 99.35551
2370 | 99.36007
2369 | 99.36788
2368 | 99.38028
2367 | 99.39674
2366 | 99.41373
2365 | 99.42812
2364 | 99.4425
2363 | 99.45839
2362 | 99.47214
2361 | 99.48058
2360 | 99.48406
2359 | 99.4894
2358 | 99.50039
2357 | 99.51611
2356 | 99.53762
2355 | 99.56305
2354 | 99.58277
2353 | 99.58174
2352 | 99.56162
2351 | 99.54298
2350 | 99.54398
2349 | 99.57069
2348 | 99.60516
2347 | 99.6195
2346 | 99.60022
2345 | 99.56537
2344 | 99.54456
2343 | 99.54169
2342 | 99.54776
2341 | 99.55453
2340 | 99.56165
2339 | 99.57203
2338 | 99.58851
2337 | 99.60951
2336 | 99.63211
2335 | 99.65186
2334 | 99.66552
2333 | 99.66677
2332 | 99.65479
2331 | 99.63773
2330 | 99.62243
2329 | 99.61419
2328 | 99.609
2327 | 99.60357
2326 | 99.5906
2325 | 99.56116
2324 | 99.51376
2323 | 99.45481
2322 | 99.39932
2321 | 99.35511
2320 | 99.32321
2319 | 99.29919
2318 | 99.28031
2317 | 99.26321
2316 | 99.24301
2315 | 99.21551
2314 | 99.18011
2313 | 99.14093
2312 | 99.10263
2311 | 99.06842
2310 | 99.03783
2309 | 99.00912
2308 | 98.98133
2307 | 98.95627
2306 | 98.93645
2305 | 98.92155
2304 | 98.90823
2303 | 98.89295
2302 | 98.87462
2301 | 98.85414
2300 | 98.83199
2299 | 98.80832
2298 | 98.78346
2297 | 98.75894
2296 | 98.73563
2295 | 98.71372
2294 | 98.69226
2293 | 98.66996
2292 | 98.64516
2291 | 98.61665
2290 | 98.58416
2289 | 98.54829
2288 | 98.51003
2287 | 98.47015
2286 | 98.42911
2285 | 98.38723
2284 | 98.3452
2283 | 98.30435
2282 | 98.26623
2281 | 98.23096
2280 | 98.19688
2279 | 98.16227
2278 | 98.12772
2277 | 98.0954
2276 | 98.06605
2275 | 98.03809
2274 | 98.00968
2273 | 97.98088
2272 | 97.95274
2271 | 97.92541
2270 | 97.89801
2269 | 97.87008
2268 | 97.8423
2267 | 97.81564
2266 | 97.78997
2265 | 97.76454
2264 | 97.73961
2263 | 97.71748
2262 | 97.70008
2261 | 97.68537
2260 | 97.66765
2259 | 97.64252
2258 | 97.61112
2257 | 97.57829
2256 | 97.54816
2255 | 97.52263
2254 | 97.503
2253 | 97.49
2252 | 97.48195
2251 | 97.47465
2250 | 97.46399
2249 | 97.44784
2248 | 97.42631
2247 | 97.40165
2246 | 97.37745
2245 | 97.35623
2244 | 97.33713
2243 | 97.31744
2242 | 97.29617
2241 | 97.27484
2240 | 97.25475
2239 | 97.23524
2238 | 97.21497
2237 | 97.19348
2236 | 97.17111
2235 | 97.14867
2234 | 97.12742
2233 | 97.10816
2232 | 97.09029
2231 | 97.07263
2230 | 97.05514
2229 | 97.03825
2228 | 97.02111
2227 | 97.00205
2226 | 96.98069
2225 | 96.95836
2224 | 96.93672
2223 | 96.91697
2222 | 96.89984
2221 | 96.88435
2220 | 96.86735
2219 | 96.84647
2218 | 96.82319
2217 | 96.80128
2216 | 96.78249
2215 | 96.76584
2214 | 96.7505
2213 | 96.73689
2212 | 96.72488
2211 | 96.71313
2210 | 96.7
2209 | 96.68402
2208 | 96.66438
2207 | 96.64295
2206 | 96.62417
2205 | 96.61021
2204 | 96.59733
2203 | 96.58028
2202 | 96.55912
2201 | 96.53859
2200 | 96.52152
2199 | 96.5068
2198 | 96.49302
2197 | 96.47982
2196 | 96.4655
2195 | 96.44756
2194 | 96.42621
2193 | 96.40365
2192 | 96.37982
2191 | 96.35273
2190 | 96.32336
2189 | 96.29597
2188 | 96.27214
2187 | 96.24829
2186 | 96.22031
2185 | 96.18774
2184 | 96.15291
2183 | 96.11979
2182 | 96.09427
2181 | 96.08091
2180 | 96.07742
2179 | 96.07619
2178 | 96.07245
2177 | 96.06731
2176 | 96.0626
2175 | 96.05729
2174 | 96.05072
2173 | 96.04455
2172 | 96.03842
2171 | 96.02705
2170 | 96.0045
2169 | 95.96955
2168 | 95.92484
2167 | 95.87283
2166 | 95.81457
2165 | 95.75052
2164 | 95.68012
2163 | 95.60251
2162 | 95.52079
2161 | 95.44628
2160 | 95.39747
2159 | 95.39289
2158 | 95.44124
2157 | 95.53385
2156 | 95.64813
2155 | 95.76189
2154 | 95.864
2153 | 95.95237
2152 | 96.02773
2151 | 96.09241
2150 | 96.15101
2149 | 96.20784
2148 | 96.26456
2147 | 96.3222
2146 | 96.38326
2145 | 96.44905
2144 | 96.51689
2143 | 96.58265
2142 | 96.64435
2141 | 96.70198
2140 | 96.75621
2139 | 96.80918
2138 | 96.86429
2137 | 96.92343
2136 | 96.98636
2135 | 97.05401
2134 | 97.12911
2133 | 97.21152
2132 | 97.29594
2131 | 97.37634
2130 | 97.45014
2129 | 97.51675
2128 | 97.57539
2127 | 97.62636
2126 | 97.67161
2125 | 97.71194
2124 | 97.74573
2123 | 97.77257
2122 | 97.79582
2121 | 97.81923
2120 | 97.84253
2119 | 97.86266
2118 | 97.87787
2117 | 97.88836
2116 | 97.89415
2115 | 97.89514
2114 | 97.89262
2113 | 97.88853
2112 | 97.88325
2111 | 97.87587
2110 | 97.8667
2109 | 97.85771
2108 | 97.85061
2107 | 97.84577
2106 | 97.8432
2105 | 97.84261
2104 | 97.84235
2103 | 97.8396
2102 | 97.83245
2101 | 97.82169
2100 | 97.81054
2099 | 97.80297
2098 | 97.80149
2097 | 97.80593
2096 | 97.81443
2095 | 97.82582
2094 | 97.84006
2093 | 97.85588
2092 | 97.87019
2091 | 97.88071
2090 | 97.88776
2089 | 97.89226
2088 | 97.8933
2087 | 97.88909
2086 | 97.87959
2085 | 97.86652
2084 | 97.85158
2083 | 97.83548
2082 | 97.81829
2081 | 97.79951
2080 | 97.77826
2079 | 97.75436
2078 | 97.72869
2077 | 97.70223
2076 | 97.67525
2075 | 97.64824
2074 | 97.62241
2073 | 97.59869
2072 | 97.57739
2071 | 97.55888
2070 | 97.54283
2069 | 97.52636
2068 | 97.50562
2067 | 97.48081
2066 | 97.45685
2065 | 97.43751
2064 | 97.4213
2063 | 97.40531
2062 | 97.38984
2061 | 97.37584
2060 | 97.36085
2059 | 97.34135
2058 | 97.3172
2057 | 97.29
2056 | 97.25937
2055 | 97.2244
2054 | 97.18602
2053 | 97.14321
2052 | 97.08943
2051 | 97.0186
2050 | 96.93482
2049 | 96.8515
2048 | 96.77962
2047 | 96.72095
2046 | 96.67301
2045 | 96.63394
2044 | 96.60043
2043 | 96.56734
2042 | 96.53217
2041 | 96.49552
2040 | 96.4564
2039 | 96.41224
2038 | 96.36424
2037 | 96.31748
2036 | 96.27464
2035 | 96.23532
2034 | 96.20207
2033 | 96.18045
2032 | 96.17125
2031 | 96.16898
2030 | 96.16992
2029 | 96.17545
2028 | 96.1861
2027 | 96.19802
2026 | 96.20741
2025 | 96.21401
2024 | 96.21939
2023 | 96.22523
2022 | 96.2336
2021 | 96.24515
2020 | 96.25738
2019 | 96.26813
2018 | 96.27918
2017 | 96.29242
2016 | 96.30487
2015 | 96.31343
2014 | 96.32191
2013 | 96.33628
2012 | 96.35528
2011 | 96.37227
2010 | 96.38513
2009 | 96.39821
2008 | 96.41658
2007 | 96.4447
2006 | 96.48771
2005 | 96.54542
2004 | 96.60683
2003 | 96.65906
2002 | 96.70091
2001 | 96.74025
2000 | 96.77996
1999 | 96.81444
1998 | 96.83871
1997 | 96.85381
1996 | 96.86237
1995 | 96.86536
1994 | 96.86488
1993 | 96.86514
1992 | 96.86806
1991 | 96.87105
1990 | 96.87076
1989 | 96.86589
1988 | 96.85534
1987 | 96.83768
1986 | 96.81397
1985 | 96.78708
1984 | 96.75656
1983 | 96.71691
1982 | 96.66256
1981 | 96.59341
1980 | 96.5165
1979 | 96.44536
1978 | 96.396
1977 | 96.37862
1976 | 96.39092
1975 | 96.4217
1974 | 96.46001
1973 | 96.49879
1972 | 96.53413
1971 | 96.56631
1970 | 96.60006
1969 | 96.63946
1968 | 96.68274
1967 | 96.72493
1966 | 96.76426
1965 | 96.8022
1964 | 96.83898
1963 | 96.87451
1962 | 96.91277
1961 | 96.961
1960 | 97.02328
1959 | 97.09631
1958 | 97.17199
1957 | 97.24286
1956 | 97.30569
1955 | 97.36125
1954 | 97.41119
1953 | 97.45592
1952 | 97.49605
1951 | 97.53464
1950 | 97.57618
1949 | 97.62181
1948 | 97.66744
1947 | 97.70824
1946 | 97.74396
1945 | 97.77933
1944 | 97.81997
1943 | 97.86729
1942 | 97.91614
1941 | 97.95841
1940 | 97.9911
1939 | 98.01939
1938 | 98.05019
1937 | 98.08518
1936 | 98.12195
1935 | 98.15914
1934 | 98.1971
1933 | 98.2352
1932 | 98.27208
1931 | 98.30831
1930 | 98.34635
1929 | 98.38557
1928 | 98.42154
1927 | 98.4516
1926 | 98.47882
1925 | 98.50952
1924 | 98.54653
1923 | 98.58523
1922 | 98.61647
1921 | 98.63474
1920 | 98.64548
1919 | 98.66189
1918 | 98.69185
1917 | 98.72802
1916 | 98.75608
1915 | 98.7726
1914 | 98.78582
1913 | 98.80264
1912 | 98.82307
1911 | 98.84517
1910 | 98.86861
1909 | 98.89125
1908 | 98.90963
1907 | 98.92457
1906 | 98.94057
1905 | 98.95844
1904 | 98.97353
1903 | 98.98429
1902 | 98.99639
1901 | 99.01403
1900 | 99.03423
1899 | 99.05257
1898 | 99.06937
1897 | 99.08751
1896 | 99.10718
1895 | 99.12624
1894 | 99.14321
1893 | 99.15743
1892 | 99.17014
1891 | 99.18612
1890 | 99.20934
1889 | 99.23576
1888 | 99.25612
1887 | 99.26789
1886 | 99.27776
1885 | 99.29131
1884 | 99.30698
1883 | 99.32116
1882 | 99.33341
1881 | 99.34403
1880 | 99.35274
1879 | 99.36184
1878 | 99.37487
1877 | 99.39144
1876 | 99.40751
1875 | 99.42121
1874 | 99.43398
1873 | 99.44472
1872 | 99.44998
1871 | 99.45275
1870 | 99.46445
1869 | 99.49207
1868 | 99.526
1867 | 99.551
1866 | 99.56408
1865 | 99.5711
1864 | 99.57594
1863 | 99.58029
1862 | 99.58691
1861 | 99.59739
1860 | 99.60969
1859 | 99.62195
1858 | 99.6356
1857 | 99.6508
1856 | 99.66394
1855 | 99.67343
1854 | 99.68273
1853 | 99.6936
1852 | 99.70298
1851 | 99.7096
1850 | 99.71624
1849 | 99.72359
1848 | 99.72729
1847 | 99.72638
1846 | 99.73029
1845 | 99.75126
1844 | 99.78766
1843 | 99.82119
1842 | 99.83751
1841 | 99.83991
1840 | 99.84055
1839 | 99.8476
1838 | 99.861
1837 | 99.87571
1836 | 99.88683
1835 | 99.89244
1834 | 99.89221
1833 | 99.88777
1832 | 99.88739
1831 | 99.9029
1830 | 99.93453
1829 | 99.9648
1828 | 99.97776
1827 | 99.9773
1826 | 99.97901
1825 | 99.99088
1824 | 100.0061
1823 | 100.0144
1822 | 100.0153
1821 | 100.016
1820 | 100.0216
1819 | 100.033
1818 | 100.0511
1817 | 100.076
1816 | 100.1012
1815 | 100.1183
1814 | 100.1267
1813 | 100.1334
1812 | 100.1451
1811 | 100.1611
1810 | 100.1769
1809 | 100.1901
1808 | 100.1992
1807 | 100.2037
1806 | 100.2062
1805 | 100.209
1804 | 100.2111
1803 | 100.2121
1802 | 100.2158
1801 | 100.2263
1800 | 100.2402
1799 | 100.249
1798 | 100.2501
1797 | 100.2458
1796 | 100.2375
1795 | 100.2278
1794 | 100.2244
1793 | 100.2356
1792 | 100.2591
1791 | 100.2805
1790 | 100.2893
1789 | 100.2865
1788 | 100.2783
1787 | 100.2712
1786 | 100.2705
1785 | 100.2761
1784 | 100.2809
1783 | 100.2802
1782 | 100.2781
1781 | 100.28
1780 | 100.2851
1779 | 100.2877
1778 | 100.2855
1777 | 100.2808
1776 | 100.2751
1775 | 100.2703
1774 | 100.2711
1773 | 100.2831
1772 | 100.3018
1771 | 100.311
1770 | 100.3021
1769 | 100.2856
1768 | 100.2752
1767 | 100.2713
1766 | 100.2631
1765 | 100.2458
1764 | 100.2268
1763 | 100.2166
1762 | 100.2159
1761 | 100.2149
1760 | 100.2052
1759 | 100.1881
1758 | 100.1717
1757 | 100.1602
1756 | 100.1509
1755 | 100.1375
1754 | 100.1167
1753 | 100.0931
1752 | 100.0762
1751 | 100.0715
1750 | 100.073
1749 | 100.0701
1748 | 100.0608
1747 | 100.0497
1746 | 100.0373
1745 | 100.0225
1744 | 100.0085
1743 | 99.99794
1742 | 99.98928
1741 | 99.98294
1740 | 99.98243
1739 | 99.9842
1738 | 99.97642
1737 | 99.95646
1736 | 99.93748
1735 | 99.93845
1734 | 99.96368
1733 | 99.98727
1732 | 99.98607
1731 | 99.97037
1730 | 99.95957
1729 | 99.95689
1728 | 99.95641
1727 | 99.95487
1726 | 99.95245
1725 | 99.94991
1724 | 99.94875
1723 | 99.94861
1722 | 99.9466
1721 | 99.94106
1720 | 99.93717
1719 | 99.94434
1718 | 99.96466
1717 | 99.98764
1716 | 99.99792
1715 | 99.9929
1714 | 99.98479
1713 | 99.98021
1712 | 99.97493
1711 | 99.96711
1710 | 99.96015
1709 | 99.95435
1708 | 99.94735
1707 | 99.94106
1706 | 99.93859
1705 | 99.93486
1704 | 99.91763
1703 | 99.88497
1702 | 99.84749
1701 | 99.82398
1700 | 99.82518
1699 | 99.83117
1698 | 99.82494
1697 | 99.81177
1696 | 99.79232
1695 | 99.76086
1694 | 99.71709
1693 | 99.6663
1692 | 99.61601
1691 | 99.56793
1690 | 99.51891
1689 | 99.46799
1688 | 99.42179
1687 | 99.38716
1686 | 99.36109
1685 | 99.33168
1684 | 99.28693
1683 | 99.23945
1682 | 99.20594
1681 | 99.18135
1680 | 99.16114
1679 | 99.1446
1678 | 99.13065
1677 | 99.11586
1676 | 99.09754
1675 | 99.07741
1674 | 99.05623
1673 | 99.03177
1672 | 99.00473
1671 | 98.97672
1670 | 98.94524
1669 | 98.90786
1668 | 98.87127
1667 | 98.84317
1666 | 98.8214
1665 | 98.79966
1664 | 98.77353
1663 | 98.74254
1662 | 98.71014
1661 | 98.67896
1660 | 98.65078
1659 | 98.62829
1658 | 98.61204
1657 | 98.60197
1656 | 98.60014
1655 | 98.60683
1654 | 98.60568
1653 | 98.57615
1652 | 98.54286
1651 | 98.52731
1650 | 98.52023
1649 | 98.52266
1648 | 98.52628
1647 | 98.51821
1646 | 98.50251
1645 | 98.49337
1644 | 98.4908
1643 | 98.4919
1642 | 98.49731
1641 | 98.50422
1640 | 98.51074
1639 | 98.51947
1638 | 98.53286
1637 | 98.54442
1636 | 98.54051
1635 | 98.52537
1634 | 98.51692
1633 | 98.5159
1632 | 98.5146
1631 | 98.51145
1630 | 98.50656
1629 | 98.49613
1628 | 98.47484
1627 | 98.4459
1626 | 98.41706
1625 | 98.38774
1624 | 98.35102
1623 | 98.30992
1622 | 98.28287
1621 | 98.28211
1620 | 98.30594
1619 | 98.35075
1618 | 98.41246
1617 | 98.4798
1616 | 98.53808
1615 | 98.58426
1614 | 98.62462
1613 | 98.66298
1612 | 98.69881
1611 | 98.73202
1610 | 98.76344
1609 | 98.79019
1608 | 98.80832
1607 | 98.81978
1606 | 98.82934
1605 | 98.83737
1604 | 98.84202
1603 | 98.84319
1602 | 98.84163
1601 | 98.83712
1600 | 98.8296
1599 | 98.82118
1598 | 98.81392
1597 | 98.80808
1596 | 98.80383
1595 | 98.80341
1594 | 98.80946
1593 | 98.8218
1592 | 98.83914
1591 | 98.86291
1590 | 98.89501
1589 | 98.93306
1588 | 98.97249
1587 | 99.01185
1586 | 99.052
1585 | 99.09129
1584 | 99.12786
1583 | 99.1638
1582 | 99.20072
1581 | 99.23621
1580 | 99.26928
1579 | 99.3043
1578 | 99.34468
1577 | 99.38557
1576 | 99.41639
1575 | 99.43325
1574 | 99.43952
1573 | 99.44073
1572 | 99.44348
1571 | 99.45071
1570 | 99.45987
1569 | 99.46388
1568 | 99.46246
1567 | 99.4616
1566 | 99.46354
1565 | 99.46608
1564 | 99.46848
1563 | 99.47289
1562 | 99.48007
1561 | 99.48467
1560 | 99.48787
1559 | 99.48671
1558 | 99.48347
1557 | 99.48721
1556 | 99.48956
1555 | 99.49319
1554 | 99.49746
1553 | 99.49997
1552 | 99.50187
1551 | 99.50655
1550 | 99.51505
1549 | 99.5256
1548 | 99.53516
1547 | 99.54243
1546 | 99.54824
1545 | 99.55492
1544 | 99.56649
1543 | 99.5861
1542 | 99.61511
1541 | 99.65359
1540 | 99.69153
1539 | 99.71964
1538 | 99.73432
1537 | 99.73426
1536 | 99.7298
1535 | 99.73232
1534 | 99.74471
1533 | 99.76115
1532 | 99.77499
1531 | 99.78295
1530 | 99.78645
1529 | 99.78885
1528 | 99.79044
1527 | 99.78964
1526 | 99.78652
1525 | 99.7836
1524 | 99.78243
1523 | 99.77979
1522 | 99.76703
1521 | 99.74153
1520 | 99.71258
1519 | 99.68482
1518 | 99.65472
1517 | 99.61971
1516 | 99.58429
1515 | 99.55631
1514 | 99.5341
1513 | 99.51132
1512 | 99.48561
1511 | 99.45789
1510 | 99.432
1509 | 99.41308
1508 | 99.40601
1507 | 99.40695
1506 | 99.41364
1505 | 99.42514
1504 | 99.43201
1503 | 99.43615
1502 | 99.44474
1501 | 99.4617
1500 | 99.48902
1499 | 99.52612
1498 | 99.56733
1497 | 99.60903
1496 | 99.65068
1495 | 99.6867
1494 | 99.71117
1493 | 99.72612
1492 | 99.73833
1491 | 99.75261
1490 | 99.76846
1489 | 99.78395
1488 | 99.79635
1487 | 99.80153
1486 | 99.80037
1485 | 99.79399
1484 | 99.78207
1483 | 99.76562
1482 | 99.74396
1481 | 99.71724
1480 | 99.6883
1479 | 99.65926
1478 | 99.62747
1477 | 99.58878
1476 | 99.54259
1475 | 99.49049
1474 | 99.42932
1473 | 99.35324
1472 | 99.27063
1471 | 99.19778
1470 | 99.13702
1469 | 99.08303
1468 | 99.03399
1467 | 98.98821
1466 | 98.94122
1465 | 98.89037
1464 | 98.84446
1463 | 98.81427
1462 | 98.79917
1461 | 98.79494
1460 | 98.79915
1459 | 98.80603
1458 | 98.79806
1457 | 98.76754
1456 | 98.7421
1455 | 98.73944
1454 | 98.74847
1453 | 98.76374
1452 | 98.78479
1451 | 98.80913
1450 | 98.83296
1449 | 98.85509
1448 | 98.8761
1447 | 98.89595
1446 | 98.91391
1445 | 98.9297
1444 | 98.94468
1443 | 98.9575
1442 | 98.96508
1441 | 98.96738
1440 | 98.96756
1439 | 98.9649
1438 | 98.95034
1437 | 98.91584
1436 | 98.87096
1435 | 98.83286
1434 | 98.80232
1433 | 98.77189
1432 | 98.73736
1431 | 98.69766
1430 | 98.65331
1429 | 98.60884
1428 | 98.57266
1427 | 98.5484
1426 | 98.53013
1425 | 98.5093
1424 | 98.48956
1423 | 98.4839
1422 | 98.49599
1421 | 98.51701
1420 | 98.53737
1419 | 98.55303
1418 | 98.56759
1417 | 98.59087
1416 | 98.6281
1415 | 98.67455
1414 | 98.72003
1413 | 98.75883
1412 | 98.79376
1411 | 98.82831
1410 | 98.86018
1409 | 98.88724
1408 | 98.91152
1407 | 98.93442
1406 | 98.9537
1405 | 98.96746
1404 | 98.98048
1403 | 98.99766
1402 | 99.01684
1401 | 99.03393
1400 | 99.04726
1399 | 99.05737
1398 | 99.06573
1397 | 99.0744
1396 | 99.08464
1395 | 99.09534
1394 | 99.10278
1393 | 99.10489
1392 | 99.10449
1391 | 99.10378
1390 | 99.10046
1389 | 99.09013
1388 | 99.07067
1387 | 99.04535
1386 | 99.01984
1385 | 98.9956
1384 | 98.96978
1383 | 98.93899
1382 | 98.90228
1381 | 98.86204
1380 | 98.82154
1379 | 98.78395
1378 | 98.7522
1377 | 98.72642
1376 | 98.70217
1375 | 98.67379
1374 | 98.64109
1373 | 98.61181
1372 | 98.59326
1371 | 98.58565
1370 | 98.58502
1369 | 98.58706
1368 | 98.59124
1367 | 98.59954
1366 | 98.6114
1365 | 98.62335
1364 | 98.63208
1363 | 98.63825
1362 | 98.64807
1361 | 98.66695
1360 | 98.69304
1359 | 98.72063
1358 | 98.74546
1357 | 98.76593
1356 | 98.7824
1355 | 98.79575
1354 | 98.80636
1353 | 98.81472
1352 | 98.82046
1351 | 98.82222
1350 | 98.81912
1349 | 98.81039
1348 | 98.79578
1347 | 98.77527
1346 | 98.74899
1345 | 98.71787
1344 | 98.68364
1343 | 98.64684
1342 | 98.60536
1341 | 98.55664
1340 | 98.50299
1339 | 98.45334
1338 | 98.41546
1337 | 98.38907
1336 | 98.36981
1335 | 98.35507
1334 | 98.34412
1333 | 98.33599
1332 | 98.32934
1331 | 98.3237
1330 | 98.3192
1329 | 98.31513
1328 | 98.30967
1327 | 98.301
1326 | 98.2875
1325 | 98.26746
1324 | 98.24126
1323 | 98.21204
1322 | 98.18286
1321 | 98.15456
1320 | 98.12756
1319 | 98.10477
1318 | 98.09087
1317 | 98.08918
1316 | 98.10024
1315 | 98.12278
1314 | 98.15516
1313 | 98.19659
1312 | 98.24707
1311 | 98.30558
1310 | 98.36898
1309 | 98.43396
1308 | 98.49929
1307 | 98.56523
1306 | 98.63114
1305 | 98.69486
1304 | 98.75477
1303 | 98.81042
1302 | 98.86159
1301 | 98.90802
1300 | 98.94982
1299 | 98.98679
1298 | 99.01793
1297 | 99.04271
1296 | 99.0624
1295 | 99.07902
1294 | 99.09315
1293 | 99.10408
1292 | 99.11165
1291 | 99.11633
1290 | 99.11813
1289 | 99.1167
1288 | 99.1124
1287 | 99.10592
1286 | 99.09685
1285 | 99.08403
1284 | 99.06758
1283 | 99.04922
1282 | 99.03053
1281 | 99.01211
1280 | 98.99415
1279 | 98.97683
1278 | 98.95941
1277 | 98.94056
1276 | 98.91989
1275 | 98.89859
1274 | 98.87818
1273 | 98.85961
1272 | 98.84371
1271 | 98.83129
1270 | 98.82215
1269 | 98.81516
1268 | 98.80962
1267 | 98.80549
1266 | 98.80193
1265 | 98.79731
1264 | 98.79096
1263 | 98.78367
1262 | 98.77613
1261 | 98.76822
1260 | 98.76005
1259 | 98.75253
1258 | 98.74604
1257 | 98.73992
1256 | 98.73329
1255 | 98.72523
1254 | 98.71432
1253 | 98.69951
1252 | 98.68146
1251 | 98.66193
1250 | 98.64157
1249 | 98.61973
1248 | 98.59665
1247 | 98.57428
1246 | 98.55452
1245 | 98.53808
1244 | 98.52537
1243 | 98.51666
1242 | 98.51071
1241 | 98.50511
1240 | 98.49857
1239 | 98.49163
1238 | 98.48515
1237 | 98.47932
1236 | 98.47472
1235 | 98.47261
1234 | 98.47361
1233 | 98.47724
1232 | 98.48328
1231 | 98.49218
1230 | 98.50387
1229 | 98.51756
1228 | 98.53297
1227 | 98.55049
1226 | 98.57005
1225 | 98.59102
1224 | 98.61313
1223 | 98.63612
1222 | 98.65887
1221 | 98.68029
1220 | 98.70085
1219 | 98.72161
1218 | 98.74187
1217 | 98.75937
1216 | 98.77267
1215 | 98.78167
1214 | 98.78577
1213 | 98.78329
1212 | 98.77314
1211 | 98.75576
1210 | 98.73256
1209 | 98.70609
1208 | 98.68087
1207 | 98.66204
1206 | 98.65244
1205 | 98.6519
1204 | 98.65944
1203 | 98.6746
1202 | 98.69639
1201 | 98.72304
1200 | 98.75335
1199 | 98.78681
1198 | 98.82215
1197 | 98.85695
1196 | 98.88883
1195 | 98.91566
1194 | 98.93522
1193 | 98.94598
1192 | 98.94797
1191 | 98.94165
1190 | 98.92614
1189 | 98.8999
1188 | 98.86301
1187 | 98.81727
1186 | 98.76413
1185 | 98.7036
1184 | 98.63543
1183 | 98.55964
1182 | 98.47573
1181 | 98.38275
1180 | 98.28083
1179 | 98.17115
1178 | 98.05381
1177 | 97.92684
1176 | 97.78835
1175 | 97.63851
1174 | 97.47859
1173 | 97.30939
1172 | 97.13188
1171 | 96.94855
1170 | 96.76285
1169 | 96.5785
1168 | 96.4002
1167 | 96.23317
1166 | 96.08054
1165 | 95.94321
1164 | 95.82273
1163 | 95.72162
1162 | 95.63943
1161 | 95.57189
1160 | 95.51519
1159 | 95.4679
1158 | 95.42795
1157 | 95.39159
1156 | 95.35689
1155 | 95.32427
1154 | 95.29247
1153 | 95.25789
1152 | 95.219
1151 | 95.17757
1150 | 95.13423
1149 | 95.08743
1148 | 95.03778
1147 | 94.98879
1146 | 94.94183
1145 | 94.89494
1144 | 94.84767
1143 | 94.80206
1142 | 94.75713
1141 | 94.70789
1140 | 94.65168
1139 | 94.59046
1138 | 94.5245
1137 | 94.44957
1136 | 94.3628
1135 | 94.26652
1134 | 94.16384
1133 | 94.05526
1132 | 93.94184
1131 | 93.82639
1130 | 93.70873
1129 | 93.5854
1128 | 93.45707
1127 | 93.33063
1126 | 93.21137
1125 | 93.09885
1124 | 92.99319
1123 | 92.89838
1122 | 92.81498
1121 | 92.73581
1120 | 92.65291
1119 | 92.56336
1118 | 92.46529
1117 | 92.35557
1116 | 92.23578
1115 | 92.11496
1114 | 92.00224
1113 | 91.90216
1112 | 91.81909
1111 | 91.75888
1110 | 91.72193
1109 | 91.70165
1108 | 91.69342
1107 | 91.69832
1106 | 91.71598
1105 | 91.74211
1104 | 91.77573
1103 | 91.8207
1102 | 91.87676
1101 | 91.93732
1100 | 91.9989
1099 | 92.06403
1098 | 92.13344
1097 | 92.20171
1096 | 92.26461
1095 | 92.32308
1094 | 92.3774
1093 | 92.42465
1092 | 92.46463
1091 | 92.50128
1090 | 92.53554
1089 | 92.56356
1088 | 92.58437
1087 | 92.6022
1086 | 92.61824
1085 | 92.62717
1084 | 92.62452
1083 | 92.61132
1082 | 92.58867
1081 | 92.55467
1080 | 92.51016
1079 | 92.46132
1078 | 92.41303
1077 | 92.36497
1076 | 92.31676
1075 | 92.27066
1074 | 92.22581
1073 | 92.17572
1072 | 92.11479
1071 | 92.04193
1070 | 91.95508
1069 | 91.84858
1068 | 91.71945
1067 | 91.57105
1066 | 91.40757
1065 | 91.23115
1064 | 91.04768
1063 | 90.86946
1062 | 90.70775
1061 | 90.56767
1060 | 90.45266
1059 | 90.36642
1058 | 90.3068
1057 | 90.26529
1056 | 90.23689
1055 | 90.22376
1054 | 90.22629
1053 | 90.23807
1052 | 90.25338
1051 | 90.2726
1050 | 90.29618
1049 | 90.32043
1048 | 90.34288
1047 | 90.36439
1046 | 90.38252
1045 | 90.38967
1044 | 90.38092
1043 | 90.35753
1042 | 90.32076
1041 | 90.26891
1040 | 90.20327
1039 | 90.13098
1038 | 90.05899
1037 | 89.99079
1036 | 89.93106
1035 | 89.88697
1034 | 89.86206
1033 | 89.85463
1032 | 89.86433
1031 | 89.89389
1030 | 89.94253
1029 | 90.00415
1028 | 90.07464
1027 | 90.1548
1026 | 90.24449
1025 | 90.34004
1024 | 90.43946
1023 | 90.54411
1022 | 90.65355
1021 | 90.76446
1020 | 90.87632
1019 | 90.9924
1018 | 91.11332
1017 | 91.23467
1016 | 91.35243
1015 | 91.46538
1014 | 91.57115
1013 | 91.66484
1012 | 91.74328
1011 | 91.80658
1010 | 91.85469
1009 | 91.88683
1008 | 91.90563
1007 | 91.91806
1006 | 91.93149
1005 | 91.95238
1004 | 91.98823
1003 | 92.0455
1002 | 92.12371
1001 | 92.21597
1000 | 92.31609
999 | 92.42139
998 | 92.52834
997 | 92.63077
996 | 92.72413
995 | 92.80772
994 | 92.88113
993 | 92.94251
992 | 92.99164
991 | 93.03131
990 | 93.06441
989 | 93.09309
988 | 93.12223
987 | 93.16061
986 | 93.21696
985 | 93.29732
984 | 93.40623
983 | 93.54614
982 | 93.7137
981 | 93.89961
980 | 94.09394
979 | 94.28955
978 | 94.48092
977 | 94.66345
976 | 94.83548
975 | 94.99797
974 | 95.1511
973 | 95.29329
972 | 95.42411
971 | 95.54565
970 | 95.66008
969 | 95.76803
968 | 95.87038
967 | 95.96934
966 | 96.06689
965 | 96.1637
964 | 96.26023
963 | 96.35709
962 | 96.45383
961 | 96.54902
960 | 96.64212
959 | 96.734
958 | 96.82564
957 | 96.91746
956 | 97.00989
955 | 97.1026
954 | 97.19336
953 | 97.27973
952 | 97.36175
951 | 97.44121
950 | 97.5185
949 | 97.59213
948 | 97.66129
947 | 97.72656
946 | 97.78777
945 | 97.84353
944 | 97.89335
943 | 97.93865
942 | 97.98092
941 | 98.02039
940 | 98.05674
939 | 98.08966
938 | 98.11848
937 | 98.14272
936 | 98.16337
935 | 98.18225
934 | 98.2002
933 | 98.21708
932 | 98.23323
931 | 98.2492
930 | 98.2639
929 | 98.27532
928 | 98.28317
927 | 98.28907
926 | 98.29375
925 | 98.29637
924 | 98.29691
923 | 98.29737
922 | 98.29923
921 | 98.30149
920 | 98.30195
919 | 98.29914
918 | 98.29257
917 | 98.28253
916 | 98.27015
915 | 98.25662
914 | 98.24175
913 | 98.22478
912 | 98.20646
911 | 98.18847
910 | 98.17043
909 | 98.14955
908 | 98.12401
907 | 98.09446
906 | 98.0615
905 | 98.02406
904 | 97.98189
903 | 97.93807
902 | 97.89728
901 | 97.86289
900 | 97.83674
899 | 97.82029
898 | 97.81427
897 | 97.81825
896 | 97.83177
895 | 97.85509
894 | 97.88773
893 | 97.92745
892 | 97.97154
891 | 98.01843
890 | 98.06717
889 | 98.1162
888 | 98.1636
887 | 98.20807
886 | 98.2494
885 | 98.28821
884 | 98.32512
883 | 98.35933
882 | 98.38859
881 | 98.41138
880 | 98.42931
879 | 98.446
878 | 98.46364
877 | 98.48157
876 | 98.49826
875 | 98.5135
874 | 98.52837
873 | 98.54406
872 | 98.56048
871 | 98.57591
870 | 98.58835
869 | 98.59781
868 | 98.60623
867 | 98.61448
866 | 98.62086
865 | 98.62386
864 | 98.62455
863 | 98.62439
862 | 98.62226
861 | 98.61635
860 | 98.60799
859 | 98.60081
858 | 98.59602
857 | 98.59122
856 | 98.5836
855 | 98.57271
854 | 98.56025
853 | 98.54945
852 | 98.54359
851 | 98.54244
850 | 98.54049
849 | 98.53147
848 | 98.51477
847 | 98.49495
846 | 98.47557
845 | 98.45663
844 | 98.43774
843 | 98.41988
842 | 98.40303
841 | 98.3853
840 | 98.36583
839 | 98.34633
838 | 98.32877
837 | 98.3137
836 | 98.30121
835 | 98.29099
834 | 98.28099
833 | 98.26883
832 | 98.25515
831 | 98.24351
830 | 98.23609
829 | 98.23213
828 | 98.23042
827 | 98.2303
826 | 98.2295
825 | 98.22475
824 | 98.21598
823 | 98.20658
822 | 98.19842
821 | 98.18984
820 | 98.17946
819 | 98.16837
818 | 98.15722
817 | 98.14495
816 | 98.13159
815 | 98.11937
814 | 98.10943
813 | 98.10009
812 | 98.08959
811 | 98.07792
810 | 98.06465
809 | 98.04776
808 | 98.02628
807 | 98.00182
806 | 97.97631
805 | 97.95029
804 | 97.92434
803 | 97.89949
802 | 97.87554
801 | 97.85178
800 | 97.83031
799 | 97.81544
798 | 97.80861
797 | 97.80658
796 | 97.80562
795 | 97.80452
794 | 97.80261
793 | 97.79847
792 | 97.79201
791 | 97.78459
790 | 97.77566
789 | 97.76214
788 | 97.74237
787 | 97.7179
786 | 97.69063
785 | 97.66117
784 | 97.63095
783 | 97.6026
782 | 97.57671
781 | 97.55153
780 | 97.52707
779 | 97.50648
778 | 97.49181
777 | 97.48137
776 | 97.4724
775 | 97.46334
774 | 97.45228
773 | 97.43678
772 | 97.41689
771 | 97.39536
770 | 97.37349
769 | 97.35008
768 | 97.32517
767 | 97.30086
766 | 97.27709
765 | 97.25083
764 | 97.22123
763 | 97.19158
762 | 97.16428
761 | 97.13762
760 | 97.10992
759 | 97.08274
758 | 97.05748
757 | 97.03236
756 | 97.00551
755 | 96.97783
754 | 96.95019
753 | 96.92123
752 | 96.89038
751 | 96.85983
750 | 96.83101
749 | 96.80214
748 | 96.77147
747 | 96.73981
746 | 96.70802
745 | 96.67536
744 | 96.64211
743 | 96.61063
742 | 96.58156
741 | 96.55266
740 | 96.52296
739 | 96.49422
738 | 96.46662
737 | 96.43714
736 | 96.40415
735 | 96.36941
734 | 96.3334
733 | 96.2931
732 | 96.24708
731 | 96.19877
730 | 96.15161
729 | 96.10498
728 | 96.05763
727 | 96.01017
726 | 95.96194
725 | 95.91095
724 | 95.85825
723 | 95.80655
722 | 95.7535
721 | 95.69385
720 | 95.63097
719 | 95.57697
718 | 95.53702
717 | 95.50279
716 | 95.46445
715 | 95.42124
714 | 95.37693
713 | 95.33241
712 | 95.2883
711 | 95.24778
710 | 95.21121
709 | 95.1736
708 | 95.13288
707 | 95.09434
706 | 95.06134
705 | 95.0298
704 | 94.99652
703 | 94.96459
702 | 94.93553
701 | 94.90389
700 | 94.86653
699 | 94.83049
698 | 94.80334
697 | 94.78339
696 | 94.76531
695 | 94.74794
694 | 94.73117
693 | 94.71115
692 | 94.68666
691 | 94.66325
690 | 94.64272
689 | 94.61678
688 | 94.5778
687 | 94.52845
686 | 94.4743
685 | 94.41552
684 | 94.35273
683 | 94.28942
682 | 94.22008
681 | 94.12809
680 | 94.00423
679 | 93.85645
678 | 93.6927
677 | 93.50948
676 | 93.30688
675 | 93.09531
674 | 92.88184
673 | 92.67369
672 | 92.49595
671 | 92.3717
670 | 92.28375
669 | 92.14703
668 | 91.92167
667 | 91.77269
666 | 91.80008
665 | 91.90841
664 | 92.0221
663 | 92.11984
662 | 92.20713
661 | 92.28822
660 | 92.36163
659 | 92.42783
658 | 92.48971
657 | 92.54619
656 | 92.59563
655 | 92.64027
654 | 92.67886
653 | 92.70482
652 | 92.71628
651 | 92.72058
650 | 92.72343
649 | 92.72094
648 | 92.70955
647 | 92.69284
646 | 92.6709
645 | 92.63647
644 | 92.58983
643 | 92.54636
642 | 92.51827
641 | 92.49855
640 | 92.47668
639 | 92.45641
638 | 92.44519
637 | 92.4421
636 | 92.44882
635 | 92.47221
634 | 92.50428
633 | 92.52139
632 | 92.51447
631 | 92.49687
630 | 92.47597
629 | 92.44462
628 | 92.41436
627 | 92.42566
626 | 92.49921
625 | 92.60423
624 | 92.70017
623 | 92.78532
622 | 92.8922
621 | 93.05347
620 | 93.27113
619 | 93.502
618 | 93.68461
617 | 93.79446
616 | 93.85447
615 | 93.8998
614 | 93.95121
613 | 94.00995
612 | 94.06149
611 | 94.09048
610 | 94.10272
609 | 94.1173
608 | 94.13597
607 | 94.14307
606 | 94.1341
605 | 94.12767
604 | 94.14137
603 | 94.1779
602 | 94.24297
601 | 94.35083
600 | 94.49738

## Sample Details
Setting | Value
Filesname | 8.2.35 18
Creation Date
Analyst | mas-storage
X-Axis Units | cm-1
X-Axis start value | 4000
X-Axis end value | 600
Data interval | -1
Number of points | 3401
Y-Axis Units | %T
Description | 6Sample 3329 By mas-storage Date Thursday, June 16 2022

## Instrument Details
Setting | Value
Instrument Model | Frontier FT-IR
Instrument Serial Number | 91175
Software Revision | CPU32 Main 00.09.9908 05-May-2009 15:52:12
Number of Scans | 32
Resolution | 4
Detector
Source | MIR
Beam Splitter | OptKBr
Apodization | Strong
Spectrum Type | Spectrum
Beam Type | Ratio
Phase Correction | Magnitude
Scan Speed | 1
IGram Type | Double
Scan Driection | Combined
Zero Crossing | 0
JStop | 8.94
IR-Laser Wavenumber | 15798.001999451375
Manufacturer | PIKE Technologies Inc.
Part Number | L1200385
Serial Number | 19250
Description | Miracle Accessory
Default Scan Range | 4000 450
Accessory Type | Miracle ATR
Temperature / °C
Slide Holder Option

## Quality Checks
Setting | Value
Water Vapor | Passed
Carbon Dioxide | Passed
Baseline Low | Passed
Baseline High | Passed
Baseline Slope | Passed
Strong Bands | Passed
Weak Bands | Warning
High Noise | Passed
Fringes | Warning
Vignetting | Passed
Blocked Beam | Passed
Negative Bands | Passed
Zero Transmission | Passed
Stray Light | Passed
Window Cuttoff | Passed