## Data
Wavelength / cm-1 | Transmittance / % | Wavelength / cm-1 |  | Wavelength / cm-1 |  | Wavelength / cm-1 |  | Wavelength / cm-1 |  | Wavelength / cm-1 |  | Wavelength / cm-1
4000 | 98.05868 |  | Baseline @ 1105 |  | Baseline @ 1735 |  | Baseline @ 2900 |  | Peak @ 1105 |  | Peak @ 1735 |  | Peak @ 2900
3999 | 98.05348 | 850 | 97.37294 | 1525 | 99.56259 | 2670 | 99.55892 | 1105 | 83.63619 | 1735 | 100.1396 | 2900 | 98.29741
3998 | 98.05071 | 1210 | 98.20356 | 1780 | 100.5261 | 3000 | 98.5829 | 1105 | 97.9613 | 1735 | 100.3561 | 2900 | 98.87866
3997 | 98.05281
3996 | 98.05916
3995 | 98.06699
3994 | 98.07394
3993 | 98.07922
3992 | 98.08273
3991 | 98.08408
3990 | 98.08311
3989 | 98.08072
3988 | 98.0785
3987 | 98.07781
3986 | 98.07931
3985 | 98.0827
3984 | 98.08658
3983 | 98.08917
3982 | 98.0896
3981 | 98.08834
3980 | 98.08618
3979 | 98.08354
3978 | 98.08097
3977 | 98.07935 |  |  | Baseline range |  |  | Transmittance |  |  |  | Equation of base line |  |  | Transmittance at peak value wavelength | Peak Intensity |  | Ratio
3976 | 98.07913 |  | Peak value
3975 | 98.07973 |  | Wavelength
3974 | 98.08028 |  | x1 | x2 | x3 |  | y1 | y2 | y3 |  | m | c
3973 | 98.08061 | [15 empty] | flexural
3972 | 98.08115 |  | 1105 | 850 | 1210 |  | 83.63619 | 97.37294 | 98.20356 |  | 0.002307292 | 95.41174 |  | 97.9613 | 14.32511 | R1 | 0.01511671
3971 | 98.08227 |  | 1735 | 1525 | 1780 |  | 100.1396 | 99.56259 | 100.5261 |  | 0.003778645 | 93.80016 |  | 100.3561 | 0.2165486 | R2 | 0.372558
3970 | 98.08395 |  | 2900 | 2670 | 3000 |  | 98.29741 | 99.55892 | 98.5829 |  | -0.002957632 | 107.4558 |  | 98.87866 | 0.5812479
3969 | 98.0857
3968 | 98.08682 |  | From paper
3967 | 98.08697 |  | 1105 | 765 | 1185
3966 | 98.08713 |  | 1735 | 1485 | 1780
3965 | 98.08915 |  | 2900 | 2630 | 3000
3964 | 98.0937
3963 | 98.09903
3962 | 98.10225
3961 | 98.1019
3960 | 98.09903
3959 | 98.09644
3958 | 98.09701
3957 | 98.10208
3956 | 98.11076
3955 | 98.11999
3954 | 98.12631
3953 | 98.12762
3952 | 98.12393
3951 | 98.11719
3950 | 98.11039
3949 | 98.10627
3948 | 98.10581
3947 | 98.10813
3946 | 98.11223
3945 | 98.11762
3944 | 98.12307
3943 | 98.1267
3942 | 98.12861
3941 | 98.13153
3940 | 98.13649
3939 | 98.14042
3938 | 98.13936
3937 | 98.13314
3936 | 98.12608
3935 | 98.12237
3934 | 98.12316
3933 | 98.12764
3932 | 98.1351
3931 | 98.14434
3930 | 98.15179
3929 | 98.15412
3928 | 98.15152
3927 | 98.14721
3926 | 98.14428
3925 | 98.14274
3924 | 98.14136
3923 | 98.14011
3922 | 98.13947
3921 | 98.13935
3920 | 98.13999
3919 | 98.14269
3918 | 98.14867
3917 | 98.1566
3916 | 98.16333
3915 | 98.16656
3914 | 98.16619
3913 | 98.16338
3912 | 98.15931
3911 | 98.15563
3910 | 98.15382
3909 | 98.15337
3908 | 98.15266
3907 | 98.14957
3906 | 98.1429
3905 | 98.1332
3904 | 98.12425
3903 | 98.12403
3902 | 98.13815
3901 | 98.16256
3900 | 98.18502
3899 | 98.19433
3898 | 98.18921
3897 | 98.17623
3896 | 98.1616
3895 | 98.15028
3894 | 98.14665
3893 | 98.1518
3892 | 98.15995
3891 | 98.16217
3890 | 98.15708
3889 | 98.15229
3888 | 98.15482
3887 | 98.16222
3886 | 98.16494
3885 | 98.15959
3884 | 98.15364
3883 | 98.15492
3882 | 98.16302
3881 | 98.17051
3880 | 98.17046
3879 | 98.16409
3878 | 98.15827
3877 | 98.15738
3876 | 98.1592
3875 | 98.15702
3874 | 98.14842
3873 | 98.14168
3872 | 98.14765
3871 | 98.1646
3870 | 98.17788
3869 | 98.17991
3868 | 98.17854
3867 | 98.18101
3866 | 98.18462
3865 | 98.18264
3864 | 98.1754
3863 | 98.17069
3862 | 98.17075
3861 | 98.17137
3860 | 98.17043
3859 | 98.16943
3858 | 98.17214
3857 | 98.18106
3856 | 98.19505
3855 | 98.20592
3854 | 98.20446
3853 | 98.19795
3852 | 98.2017
3851 | 98.21184
3850 | 98.21463
3849 | 98.20536
3848 | 98.1878
3847 | 98.16947
3846 | 98.15612
3845 | 98.14837
3844 | 98.14453
3843 | 98.14288
3842 | 98.14239
3841 | 98.14509
3840 | 98.15289
3839 | 98.16298
3838 | 98.17219
3837 | 98.17941
3836 | 98.18454
3835 | 98.18679
3834 | 98.18537
3833 | 98.18049
3832 | 98.17243
3831 | 98.16272
3830 | 98.15516
3829 | 98.15178
3828 | 98.14956
3827 | 98.14243
3826 | 98.12733
3825 | 98.11037
3824 | 98.10307
3823 | 98.1105
3822 | 98.12491
3821 | 98.13354
3820 | 98.1355
3819 | 98.14101
3818 | 98.1543
3817 | 98.1674
3816 | 98.16949
3815 | 98.16263
3814 | 98.15745
3813 | 98.1554
3812 | 98.14909
3811 | 98.13553
3810 | 98.12078
3809 | 98.11175
3808 | 98.10779
3807 | 98.1023
3806 | 98.09321
3805 | 98.08721
3804 | 98.09036
3803 | 98.10003
3802 | 98.10525
3801 | 98.10098
3800 | 98.09763
3799 | 98.1031
3798 | 98.11192
3797 | 98.11461
3796 | 98.10849
3795 | 98.09978
3794 | 98.09441
3793 | 98.09164
3792 | 98.08731
3791 | 98.08008
3790 | 98.07164
3789 | 98.06377
3788 | 98.05796
3787 | 98.05557
3786 | 98.05626
3785 | 98.05739
3784 | 98.05624
3783 | 98.05336
3782 | 98.05125
3781 | 98.0501
3780 | 98.04718
3779 | 98.04148
3778 | 98.03681
3777 | 98.03683
3776 | 98.03953
3775 | 98.03875
3774 | 98.03131
3773 | 98.02035
3772 | 98.01132
3771 | 98.00595
3770 | 98.0023
3769 | 98.00081
3768 | 98.00427
3767 | 98.01056
3766 | 98.0124
3765 | 98.0049
3764 | 97.99204
3763 | 97.98217
3762 | 97.97801
3761 | 97.97552
3760 | 97.97018
3759 | 97.96313
3758 | 97.95804
3757 | 97.95415
3756 | 97.9502
3755 | 97.94711
3754 | 97.94551
3753 | 97.94419
3752 | 97.94233
3751 | 97.94272
3750 | 97.94564
3749 | 97.94536
3748 | 97.942
3747 | 97.94372
3746 | 97.95179
3745 | 97.95246
3744 | 97.94066
3743 | 97.93225
3742 | 97.93212
3741 | 97.9286
3740 | 97.91384
3739 | 97.89099
3738 | 97.87068
3737 | 97.85839
3736 | 97.85403
3735 | 97.85792
3734 | 97.87044
3733 | 97.88533
3732 | 97.89087
3731 | 97.88367
3730 | 97.87039
3729 | 97.85838
3728 | 97.84916
3727 | 97.83876
3726 | 97.8254
3725 | 97.81382
3724 | 97.80983
3723 | 97.81283
3722 | 97.81647
3721 | 97.81701
3720 | 97.81478
3719 | 97.81125
3718 | 97.80696
3717 | 97.80119
3716 | 97.79522
3715 | 97.79073
3714 | 97.78625
3713 | 97.7787
3712 | 97.76865
3711 | 97.76257
3710 | 97.76475
3709 | 97.77079
3708 | 97.77329
3707 | 97.76852
3706 | 97.75793
3705 | 97.74576
3704 | 97.73548
3703 | 97.72742
3702 | 97.71914
3701 | 97.70946
3700 | 97.70067
3699 | 97.69587
3698 | 97.69509
3697 | 97.69377
3696 | 97.68688
3695 | 97.67504
3694 | 97.66332
3693 | 97.6572
3692 | 97.65958
3691 | 97.66852
3690 | 97.67605
3689 | 97.67352
3688 | 97.66118
3687 | 97.64559
3686 | 97.63088
3685 | 97.6167
3684 | 97.6011
3683 | 97.58491
3682 | 97.57224
3681 | 97.56435
3680 | 97.55825
3679 | 97.5521
3678 | 97.54903
3677 | 97.55162
3676 | 97.5521
3675 | 97.54397
3674 | 97.53417
3673 | 97.53198
3672 | 97.5379
3671 | 97.54188
3670 | 97.53152
3669 | 97.50886
3668 | 97.48709
3667 | 97.47197
3666 | 97.46086
3665 | 97.45117
3664 | 97.44224
3663 | 97.434
3662 | 97.42515
3661 | 97.41329
3660 | 97.39913
3659 | 97.3864
3658 | 97.37709
3657 | 97.36813
3656 | 97.35542
3655 | 97.34129
3654 | 97.33199
3653 | 97.33038
3652 | 97.33272
3651 | 97.3301
3650 | 97.3173
3649 | 97.3009
3648 | 97.28979
3647 | 97.28084
3646 | 97.26693
3645 | 97.24929
3644 | 97.23225
3643 | 97.21634
3642 | 97.19983
3641 | 97.18311
3640 | 97.16891
3639 | 97.15731
3638 | 97.14532
3637 | 97.13132
3636 | 97.11704
3635 | 97.1042
3634 | 97.0924
3633 | 97.08301
3632 | 97.07998
3631 | 97.08311
3630 | 97.08097
3629 | 97.06044
3628 | 97.02765
3627 | 97.00087
3626 | 96.98564
3625 | 96.97533
3624 | 96.96437
3623 | 96.95241
3622 | 96.94147
3621 | 96.93031
3620 | 96.91378
3619 | 96.88905
3618 | 96.8615
3617 | 96.8396
3616 | 96.82769
3615 | 96.8232
3614 | 96.81785
3613 | 96.80507
3612 | 96.78648
3611 | 96.76847
3610 | 96.75383
3609 | 96.73996
3608 | 96.72379
3607 | 96.70692
3606 | 96.69344
3605 | 96.68423
3604 | 96.67695
3603 | 96.66844
3602 | 96.65703
3601 | 96.64311
3600 | 96.62829
3599 | 96.6144
3598 | 96.60219
3597 | 96.59014
3596 | 96.57525
3595 | 96.55522
3594 | 96.52986
3593 | 96.50318
3592 | 96.48077
3591 | 96.46622
3590 | 96.4584
3589 | 96.4507
3588 | 96.43377
3587 | 96.40444
3586 | 96.36979
3585 | 96.33907
3584 | 96.31559
3583 | 96.29681
3582 | 96.27881
3581 | 96.25984
3580 | 96.24045
3579 | 96.22159
3578 | 96.20251
3577 | 96.18147
3576 | 96.15721
3575 | 96.13031
3574 | 96.1023
3573 | 96.07494
3572 | 96.05006
3571 | 96.02877
3570 | 96.01002
3569 | 95.9888
3568 | 95.9576
3567 | 95.91332
3566 | 95.86311
3565 | 95.8186
3564 | 95.78603
3563 | 95.76389
3562 | 95.74599
3561 | 95.72576
3560 | 95.70005
3559 | 95.67037
3558 | 95.64057
3557 | 95.61339
3556 | 95.58901
3555 | 95.56572
3554 | 95.5409
3553 | 95.51181
3552 | 95.47829
3551 | 95.44457
3550 | 95.41632
3549 | 95.39513
3548 | 95.37627
3547 | 95.35299
3546 | 95.32335
3545 | 95.29209
3544 | 95.26515
3543 | 95.24395
3542 | 95.22594
3541 | 95.20878
3540 | 95.19254
3539 | 95.17823
3538 | 95.16596
3537 | 95.15458
3536 | 95.14335
3535 | 95.1328
3534 | 95.12371
3533 | 95.11609
3532 | 95.10898
3531 | 95.10164
3530 | 95.09366
3529 | 95.08435
3528 | 95.0727
3527 | 95.05894
3526 | 95.04556
3525 | 95.03585
3524 | 95.03097
3523 | 95.0292
3522 | 95.02823
3521 | 95.02747
3520 | 95.02765
3519 | 95.02897
3518 | 95.03074
3517 | 95.03243
3516 | 95.034
3515 | 95.03529
3514 | 95.03578
3513 | 95.03555
3512 | 95.03528
3511 | 95.03476
3510 | 95.03227
3509 | 95.02623
3508 | 95.01762
3507 | 95.01019
3506 | 95.00776
3505 | 95.01095
3504 | 95.01622
3503 | 95.01841
3502 | 95.01495
3501 | 95.00759
3500 | 95.00033
3499 | 94.99575
3498 | 94.99345
3497 | 94.99119
3496 | 94.98719
3495 | 94.98156
3494 | 94.97608
3493 | 94.97259
3492 | 94.97142
3491 | 94.97115
3490 | 94.96986
3489 | 94.96658
3488 | 94.96135
3487 | 94.95458
3486 | 94.94723
3485 | 94.94111
3484 | 94.93798
3483 | 94.93759
3482 | 94.93724
3481 | 94.93423
3480 | 94.9287
3479 | 94.92362
3478 | 94.9216
3477 | 94.92192
3476 | 94.92092
3475 | 94.91569
3474 | 94.90743
3473 | 94.90025
3472 | 94.89675
3471 | 94.89533
3470 | 94.89241
3469 | 94.88637
3468 | 94.87843
3467 | 94.87039
3466 | 94.86277
3465 | 94.85497
3464 | 94.84592
3463 | 94.83454
3462 | 94.82056
3461 | 94.80553
3460 | 94.79185
3459 | 94.78042
3458 | 94.76955
3457 | 94.75694
3456 | 94.74253
3455 | 94.72876
3454 | 94.71785
3453 | 94.7094
3452 | 94.70075
3451 | 94.68989
3450 | 94.67676
3449 | 94.66154
3448 | 94.64293
3447 | 94.61955
3446 | 94.59296
3445 | 94.56738
3444 | 94.5457
3443 | 94.52704
3442 | 94.50852
3441 | 94.48837
3440 | 94.46676
3439 | 94.44437
3438 | 94.42121
3437 | 94.39656
3436 | 94.36933
3435 | 94.33885
3434 | 94.306
3433 | 94.27352
3432 | 94.24402
3431 | 94.2179
3430 | 94.19302
3429 | 94.16677
3428 | 94.13786
3427 | 94.10649
3426 | 94.07347
3425 | 94.0396
3424 | 94.00549
3423 | 93.97119
3422 | 93.93617
3421 | 93.89983
3420 | 93.86243
3419 | 93.82523
3418 | 93.78969
3417 | 93.75663
3416 | 93.72604
3415 | 93.69723
3414 | 93.6688
3413 | 93.63882
3412 | 93.60574
3411 | 93.56992
3410 | 93.53434
3409 | 93.5032
3408 | 93.47931
3407 | 93.46215
3406 | 93.44832
3405 | 93.43414
3404 | 93.41836
3403 | 93.40305
3402 | 93.3917
3401 | 93.38594
3400 | 93.38394
3399 | 93.38198
3398 | 93.37785
3397 | 93.37254
3396 | 93.36895
3395 | 93.3693
3394 | 93.37403
3393 | 93.38235
3392 | 93.39314
3391 | 93.4055
3390 | 93.41907
3389 | 93.4338
3388 | 93.44936
3387 | 93.46488
3386 | 93.47973
3385 | 93.4942
3384 | 93.50927
3383 | 93.52572
3382 | 93.54361
3381 | 93.56208
3380 | 93.57935
3379 | 93.59357
3378 | 93.60463
3377 | 93.61456
3376 | 93.62544
3375 | 93.63693
3374 | 93.64729
3373 | 93.65651
3372 | 93.66719
3371 | 93.68161
3370 | 93.69879
3369 | 93.71502
3368 | 93.72693
3367 | 93.73373
3366 | 93.73718
3365 | 93.74008
3364 | 93.74436
3363 | 93.75003
3362 | 93.75552
3361 | 93.75939
3360 | 93.76198
3359 | 93.76534
3358 | 93.77119
3357 | 93.77871
3356 | 93.78475
3355 | 93.78673
3354 | 93.78551
3353 | 93.78452
3352 | 93.78582
3351 | 93.78788
3350 | 93.78812
3349 | 93.78672
3348 | 93.78679
3347 | 93.79065
3346 | 93.79701
3345 | 93.80214
3344 | 93.80301
3343 | 93.79951
3342 | 93.79419
3341 | 93.79059
3340 | 93.79101
3339 | 93.7952
3338 | 93.80089
3337 | 93.80565
3336 | 93.80852
3335 | 93.81018
3334 | 93.81216
3333 | 93.81571
3332 | 93.8209
3331 | 93.82671
3330 | 93.83222
3329 | 93.83747
3328 | 93.84297
3327 | 93.84833
3326 | 93.85209
3325 | 93.85324
3324 | 93.85249
3323 | 93.85185
3322 | 93.85305
3321 | 93.85657
3320 | 93.86162
3319 | 93.86662
3318 | 93.87002
3317 | 93.87123
3316 | 93.87093
3315 | 93.87023
3314 | 93.86954
3313 | 93.86834
3312 | 93.86633
3311 | 93.86427
3310 | 93.86317
3309 | 93.86286
3308 | 93.86193
3307 | 93.85956
3306 | 93.85644
3305 | 93.85315
3304 | 93.84845
3303 | 93.84071
3302 | 93.83105
3301 | 93.82354
3300 | 93.82124
3299 | 93.82299
3298 | 93.82508
3297 | 93.82511
3296 | 93.82334
3295 | 93.82077
3294 | 93.81738
3293 | 93.81258
3292 | 93.80616
3291 | 93.79848
3290 | 93.79021
3289 | 93.78248
3288 | 93.77655
3287 | 93.77292
3286 | 93.77093
3285 | 93.76943
3284 | 93.76774
3283 | 93.76579
3282 | 93.7636
3281 | 93.76103
3280 | 93.75819
3279 | 93.75598
3278 | 93.75551
3277 | 93.75667
3276 | 93.75747
3275 | 93.75573
3274 | 93.75185
3273 | 93.74884
3272 | 93.74908
3271 | 93.75153
3270 | 93.7529
3269 | 93.75134
3268 | 93.74817
3267 | 93.74622
3266 | 93.74706
3265 | 93.74993
3264 | 93.75276
3263 | 93.75406
3262 | 93.75402
3261 | 93.75418
3260 | 93.75607
3259 | 93.76042
3258 | 93.76726
3257 | 93.776
3256 | 93.78483
3255 | 93.79111
3254 | 93.79344
3253 | 93.79335
3252 | 93.79434
3251 | 93.79914
3250 | 93.80803
3249 | 93.81915
3248 | 93.83
3247 | 93.83902
3246 | 93.84662
3245 | 93.85455
3244 | 93.86401
3243 | 93.87476
3242 | 93.88619
3241 | 93.89872
3240 | 93.91311
3239 | 93.92937
3238 | 93.94735
3237 | 93.96801
3236 | 93.99247
3235 | 94.01985
3234 | 94.04716
3233 | 94.07169
3232 | 94.09302
3231 | 94.11242
3230 | 94.13117
3229 | 94.14987
3228 | 94.16876
3227 | 94.18805
3226 | 94.20819
3225 | 94.22967
3224 | 94.25256
3223 | 94.27624
3222 | 94.29992
3221 | 94.32322
3220 | 94.34602
3219 | 94.36805
3218 | 94.38946
3217 | 94.41134
3216 | 94.4347
3215 | 94.45909
3214 | 94.48305
3213 | 94.50609
3212 | 94.52931
3211 | 94.554
3210 | 94.58021
3209 | 94.60674
3208 | 94.632
3207 | 94.65456
3206 | 94.67403
3205 | 94.69189
3204 | 94.7108
3203 | 94.73264
3202 | 94.7572
3201 | 94.78298
3200 | 94.80876
3199 | 94.83404
3198 | 94.85863
3197 | 94.88256
3196 | 94.90612
3195 | 94.92983
3194 | 94.95427
3193 | 94.98008
3192 | 95.00751
3191 | 95.03569
3190 | 95.06265
3189 | 95.08679894
3188 | 95.10843
3187 | 95.12953
3186 | 95.15205
3185 | 95.17651
3184 | 95.20199
3183 | 95.22731
3182 | 95.25218
3181 | 95.27736
3180 | 95.30377
3179 | 95.33158
3178 | 95.35991
3177 | 95.38737
3176 | 95.41294
3175 | 95.43682
3174 | 95.46064
3173 | 95.48658
3172 | 95.51565
3171 | 95.5469
3170 | 95.5783
3169 | 95.60831
3168 | 95.63635
3167 | 95.66232
3166 | 95.68669
3165 | 95.71111
3164 | 95.73779
3163 | 95.76758
3162 | 95.79887
3161 | 95.82888
3160 | 95.85604
3159 | 95.88091
3158 | 95.90526
3157 | 95.93069
3156 | 95.95803
3155 | 95.98743
3154 | 96.01832
3153 | 96.04934
3152 | 96.07867
3151 | 96.10506
3150 | 96.129
3149 | 96.15267
3148 | 96.17835
3147 | 96.20655
3146 | 96.23614
3145 | 96.2661
3144 | 96.29698
3143 | 96.3299
3142 | 96.36467
3141 | 96.39931
3140 | 96.43162
3139 | 96.4608
3138 | 96.48767
3137 | 96.51384
3136 | 96.54067
3135 | 96.56874
3134 | 96.59777
3133 | 96.62738
3132 | 96.6579
3131 | 96.68992
3130 | 96.72275
3129 | 96.75389
3128 | 96.78126
3127 | 96.80603
3126 | 96.83236
3125 | 96.86347
3124 | 96.89837
3123 | 96.93307
3122 | 96.96461
3121 | 96.99321
3120 | 97.02081
3119 | 97.04853
3118 | 97.07596
3117 | 97.10224
3116 | 97.12699
3115 | 97.15061
3114 | 97.17414
3113 | 97.19876
3112 | 97.22519
3111 | 97.25324
3110 | 97.28212
3109 | 97.31098
3108 | 97.33919
3107 | 97.36638
3106 | 97.39241
3105 | 97.41766
3104 | 97.44311
3103 | 97.4698
3102 | 97.49769
3101 | 97.52498
3100 | 97.54922
3099 | 97.56961
3098 | 97.5878
3097 | 97.60621
3096 | 97.62572
3095 | 97.6456
3094 | 97.66555
3093 | 97.68685
3092 | 97.71091
3091 | 97.73728
3090 | 97.7637
3089 | 97.78798
3088 | 97.80936
3087 | 97.82845
3086 | 97.84639
3085 | 97.86442
3084 | 97.88344
3083 | 97.90323
3082 | 97.92244
3081 | 97.93975
3080 | 97.95529
3079 | 97.97058
3078 | 97.98683
3077 | 98.0037
3076 | 98.01978
3075 | 98.03423
3074 | 98.04746
3073 | 98.06046
3072 | 98.07402
3071 | 98.0889
3070 | 98.10584
3069 | 98.12445
3068 | 98.1423
3067 | 98.15623
3066 | 98.16561
3065 | 98.17346
3064 | 98.18373
3063 | 98.19722
3062 | 98.21112
3061 | 98.2223
3060 | 98.23052
3059 | 98.23799
3058 | 98.24689
3057 | 98.25759
3056 | 98.26903
3055 | 98.28006
3054 | 98.29034
3053 | 98.30016
3052 | 98.30964
3051 | 98.31825
3050 | 98.32543
3049 | 98.33164
3048 | 98.33846
3047 | 98.34715
3046 | 98.35743
3045 | 98.36802
3044 | 98.37804
3043 | 98.38774
3042 | 98.39762
3041 | 98.40727
3040 | 98.41543
3039 | 98.42131
3038 | 98.42573
3037 | 98.4304
3036 | 98.43596
3035 | 98.44111
3034 | 98.44437
3033 | 98.44619
3032 | 98.44854
3031 | 98.45268
3030 | 98.45827
3029 | 98.46452
3028 | 98.47105
3027 | 98.47752
3026 | 98.4834
3025 | 98.48881
3024 | 98.49459
3023 | 98.50109
3022 | 98.50773
3021 | 98.51417
3020 | 98.52127
3019 | 98.5299
3018 | 98.53932
3017 | 98.5476
3016 | 98.55334
3015 | 98.55647
3014 | 98.55754
3013 | 98.55718
3012 | 98.55611
3011 | 98.55517
3010 | 98.55522
3009 | 98.55709
3008 | 98.56094
3007 | 98.56557
3006 | 98.56898
3005 | 98.57035
3004 | 98.57095
3003 | 98.57253
3002 | 98.57538
3001 | 98.57884
3000 | 98.5829
2999 | 98.58813
2998 | 98.59427
2997 | 98.59994
2996 | 98.60378
2995 | 98.60499
2994 | 98.6032
2993 | 98.59899
2992 | 98.59448
2991 | 98.59224
2990 | 98.59283
2989 | 98.59411
2988 | 98.59309
2987 | 98.5883
2986 | 98.58044
2985 | 98.5718
2984 | 98.56506
2983 | 98.56161
2982 | 98.56028
2981 | 98.55808
2980 | 98.55251
2979 | 98.54332
2978 | 98.53213
2977 | 98.52095
2976 | 98.51104
2975 | 98.50215
2974 | 98.49227
2973 | 98.47899
2972 | 98.46189
2971 | 98.44383
2970 | 98.42887
2969 | 98.41865
2968 | 98.41085
2967 | 98.40167
2966 | 98.3896
2965 | 98.37647
2964 | 98.36486
2963 | 98.35529
2962 | 98.34626
2961 | 98.3365
2960 | 98.32596
2959 | 98.31502
2958 | 98.30405
2957 | 98.29434
2956 | 98.28808
2955 | 98.28629
2954 | 98.28706
2953 | 98.28673
2952 | 98.28275
2951 | 98.27523
2950 | 98.26632
2949 | 98.25851
2948 | 98.25283
2947 | 98.24766
2946 | 98.23979
2945 | 98.22748
2944 | 98.21232
2943 | 98.19753
2942 | 98.18464
2941 | 98.17307
2940 | 98.16232
2939 | 98.15309
2938 | 98.14586
2937 | 98.13939
2936 | 98.13185
2935 | 98.123
2934 | 98.11451
2933 | 98.10825
2932 | 98.10428
2931 | 98.10052
2930 | 98.09414
2929 | 98.08365
2928 | 98.06984
2927 | 98.05487
2926 | 98.04064
2925 | 98.02805
2924 | 98.01755
2923 | 98.00967
2922 | 98.00488
2921 | 98.00335
2920 | 98.0052
2919 | 98.01093
2918 | 98.02173
2917 | 98.03903
2916 | 98.06355
2915 | 98.09428
2914 | 98.12805
2913 | 98.16067
2912 | 98.18873
2911 | 98.2111
2910 | 98.22873
2909 | 98.24322
2908 | 98.25546
2907 | 98.26551
2906 | 98.27356
2905 | 98.28041
2904 | 98.28676
2903 | 98.29206
2902 | 98.29548
2901 | 98.29691
2900 | 98.29741
2899 | 98.2984
2898 | 98.3007
2897 | 98.30475
2896 | 98.31056
2895 | 98.3176
2894 | 98.32522
2893 | 98.33355
2892 | 98.34291
2891 | 98.35227
2890 | 98.35941
2889 | 98.3636
2888 | 98.36686
2887 | 98.37183
2886 | 98.3789
2885 | 98.38655
2884 | 98.39369
2883 | 98.4003
2882 | 98.40636
2881 | 98.41153
2880 | 98.41611
2879 | 98.42101
2878 | 98.42673
2877 | 98.43322
2876 | 98.44062
2875 | 98.44912
2874 | 98.45784
2873 | 98.46523
2872 | 98.47102
2871 | 98.47701
2870 | 98.48503
2869 | 98.49477
2868 | 98.50429
2867 | 98.51222
2866 | 98.51927
2865 | 98.52759
2864 | 98.53889
2863 | 98.55263
2862 | 98.56591
2861 | 98.57555
2860 | 98.5805
2859 | 98.5823
2858 | 98.58313
2857 | 98.58411
2856 | 98.58501
2855 | 98.58483
2854 | 98.58251
2853 | 98.57813
2852 | 98.57427
2851 | 98.5759
2850 | 98.58819
2849 | 98.61373
2848 | 98.65099
2847 | 98.69465
2846 | 98.73777
2845 | 98.77499
2844 | 98.80485
2843 | 98.82914
2842 | 98.8501
2841 | 98.86857
2840 | 98.88467
2839 | 98.89899
2838 | 98.91239
2837 | 98.92499
2836 | 98.93633
2835 | 98.9462
2834 | 98.95496
2833 | 98.96301
2832 | 98.97065
2831 | 98.97839
2830 | 98.98698
2829 | 98.99665
2828 | 99.00679
2827 | 99.01659
2826 | 99.02592
2825 | 99.03526
2824 | 99.04465
2823 | 99.05315
2822 | 99.05966
2821 | 99.06422
2820 | 99.06812
2819 | 99.0728
2818 | 99.07905
2817 | 99.08706
2816 | 99.09646
2815 | 99.10612
2814 | 99.11462
2813 | 99.1215
2812 | 99.1275
2811 | 99.13326
2810 | 99.13837
2809 | 99.14235
2808 | 99.14577
2807 | 99.14959
2806 | 99.15369
2805 | 99.15724
2804 | 99.16027
2803 | 99.16415
2802 | 99.17029
2801 | 99.179
2800 | 99.18926
2799 | 99.1991
2798 | 99.20633
2797 | 99.20996
2796 | 99.21115
2795 | 99.21224
2794 | 99.21461
2793 | 99.218
2792 | 99.2217
2791 | 99.22585
2790 | 99.2311
2789 | 99.23746
2788 | 99.2439
2787 | 99.24906
2786 | 99.25247
2785 | 99.25506
2784 | 99.25814
2783 | 99.2617
2782 | 99.26412
2781 | 99.26425
2780 | 99.2633
2779 | 99.26394
2778 | 99.26774
2777 | 99.27408
2776 | 99.28129
2775 | 99.28798
2774 | 99.29346
2773 | 99.2977
2772 | 99.30127
2771 | 99.30477
2770 | 99.3083
2769 | 99.31179
2768 | 99.31557
2767 | 99.31979
2766 | 99.32359
2765 | 99.32564
2764 | 99.32585
2763 | 99.3257
2762 | 99.32685
2761 | 99.32975
2760 | 99.33376
2759 | 99.33782
2758 | 99.34108
2757 | 99.34339
2756 | 99.34542
2755 | 99.34803
2754 | 99.35147
2753 | 99.35541
2752 | 99.35941
2751 | 99.36282
2750 | 99.36462
2749 | 99.36435
2748 | 99.36309
2747 | 99.36265
2746 | 99.36365
2745 | 99.36512
2744 | 99.36591
2743 | 99.36589
2742 | 99.36575
2741 | 99.36648
2740 | 99.36907
2739 | 99.37359
2738 | 99.37854
2737 | 99.38182
2736 | 99.383
2735 | 99.38368
2734 | 99.38551
2733 | 99.38842
2732 | 99.39118
2731 | 99.39297
2730 | 99.39413
2729 | 99.39567
2728 | 99.3986
2727 | 99.40317
2726 | 99.40852
2725 | 99.4134
2724 | 99.4174
2723 | 99.42079
2722 | 99.42347
2721 | 99.42471
2720 | 99.42457
2719 | 99.42459
2718 | 99.42663
2717 | 99.43128
2716 | 99.43749
2715 | 99.44343
2714 | 99.44748
2713 | 99.44918
2712 | 99.44952
2711 | 99.45016
2710 | 99.45189
2709 | 99.45426
2708 | 99.4567
2707 | 99.45939
2706 | 99.4628
2705 | 99.46683
2704 | 99.47076
2703 | 99.47401
2702 | 99.47651
2701 | 99.47871
2700 | 99.4811
2699 | 99.48383
2698 | 99.48658
2697 | 99.489
2696 | 99.49114
2695 | 99.49336
2694 | 99.49593
2693 | 99.49912
2692 | 99.50322
2691 | 99.50781
2690 | 99.51169
2689 | 99.51417
2688 | 99.51624
2687 | 99.51932
2686 | 99.5232
2685 | 99.52639
2684 | 99.52833
2683 | 99.52997
2682 | 99.53191
2681 | 99.53348
2680 | 99.53431
2679 | 99.53539
2678 | 99.5376
2677 | 99.54029
2676 | 99.5425
2675 | 99.54491
2674 | 99.54891
2673 | 99.55422
2672 | 99.55847
2671 | 99.55981
2670 | 99.55892
2669 | 99.55818
2668 | 99.55924
2667 | 99.56154
2666 | 99.56307
2665 | 99.56219
2664 | 99.55905
2663 | 99.55506
2662 | 99.55113
2661 | 99.54675
2660 | 99.54086
2659 | 99.53331
2658 | 99.52506
2657 | 99.51714
2656 | 99.50988
2655 | 99.50292
2654 | 99.49563
2653 | 99.48729
2652 | 99.47751
2651 | 99.46659
2650 | 99.45541
2649 | 99.44469
2648 | 99.43438
2647 | 99.42374
2646 | 99.41212
2645 | 99.39963
2644 | 99.38696
2643 | 99.37467
2642 | 99.36294
2641 | 99.35177
2640 | 99.34113
2639 | 99.33077
2638 | 99.32027
2637 | 99.30944
2636 | 99.29839
2635 | 99.28704
2634 | 99.2748
2633 | 99.26122
2632 | 99.24696
2631 | 99.23341
2630 | 99.2213
2629 | 99.20992
2628 | 99.19778
2627 | 99.18424
2626 | 99.17033
2625 | 99.15773
2624 | 99.14692
2623 | 99.13659
2622 | 99.1253
2621 | 99.11326
2620 | 99.10183
2619 | 99.0914
2618 | 99.081
2617 | 99.07002
2616 | 99.05912
2615 | 99.04885
2614 | 99.03839
2613 | 99.02668
2612 | 99.01408
2611 | 99.00196
2610 | 98.99108
2609 | 98.98116
2608 | 98.97179
2607 | 98.96244
2606 | 98.95209
2605 | 98.93986
2604 | 98.92616
2603 | 98.91271
2602 | 98.9014
2601 | 98.89344
2600 | 98.88874
2599 | 98.88527
2598 | 98.87969
2597 | 98.86995
2596 | 98.85738
2595 | 98.84524
2594 | 98.83536
2593 | 98.82717
2592 | 98.81974
2591 | 98.81313
2590 | 98.80726
2589 | 98.80094
2588 | 98.79278
2587 | 98.78284
2586 | 98.77252
2585 | 98.76323
2584 | 98.7557
2583 | 98.7501
2582 | 98.74639
2581 | 98.74414
2580 | 98.74225
2579 | 98.73914
2578 | 98.73376
2577 | 98.72662
2576 | 98.71939
2575 | 98.71313
2574 | 98.7074
2573 | 98.70149
2572 | 98.69581
2571 | 98.69134
2570 | 98.68826
2569 | 98.68574
2568 | 98.68296
2567 | 98.67939
2566 | 98.67455
2565 | 98.66863
2564 | 98.66293
2563 | 98.65872
2562 | 98.65556
2561 | 98.65182
2560 | 98.64691
2559 | 98.64188
2558 | 98.63786
2557 | 98.635
2556 | 98.63301
2555 | 98.63172
2554 | 98.63085
2553 | 98.63
2552 | 98.62909
2551 | 98.62806
2550 | 98.62611
2549 | 98.62268
2548 | 98.61908
2547 | 98.6177
2546 | 98.61874
2545 | 98.61936
2544 | 98.61695
2543 | 98.61243
2542 | 98.60911
2541 | 98.60883
2540 | 98.61064
2539 | 98.61277
2538 | 98.61474
2537 | 98.61726
2536 | 98.62076
2535 | 98.62451
2534 | 98.62693
2533 | 98.62699
2532 | 98.62523
2531 | 98.62345
2530 | 98.62312
2529 | 98.62435
2528 | 98.6262
2527 | 98.62757
2526 | 98.62775
2525 | 98.62687
2524 | 98.62593
2523 | 98.62615
2522 | 98.62783
2521 | 98.63029
2520 | 98.63283
2519 | 98.63519
2518 | 98.63688
2517 | 98.63723
2516 | 98.63649
2515 | 98.63654
2514 | 98.63931
2513 | 98.64463
2512 | 98.65002
2511 | 98.65301
2510 | 98.65332
2509 | 98.65297
2508 | 98.65422
2507 | 98.65756
2506 | 98.66168
2505 | 98.66539
2504 | 98.66871
2503 | 98.67203
2502 | 98.67486
2501 | 98.67648
2500 | 98.67742
2499 | 98.67876
2498 | 98.68015
2497 | 98.68017
2496 | 98.67924
2495 | 98.68063
2494 | 98.68693
2493 | 98.69619
2492 | 98.70321
2491 | 98.70488
2490 | 98.70318
2489 | 98.70263
2488 | 98.70561
2487 | 98.71077
2486 | 98.71563
2485 | 98.71953
2484 | 98.72379
2483 | 98.72939
2482 | 98.73553
2481 | 98.74067
2480 | 98.74427
2479 | 98.74688
2478 | 98.74907
2477 | 98.75116
2476 | 98.75393
2475 | 98.75857
2474 | 98.7654
2473 | 98.77323
2472 | 98.78038
2471 | 98.78607
2470 | 98.79069
2469 | 98.79517
2468 | 98.80008
2467 | 98.80499
2466 | 98.80875
2465 | 98.81072
2464 | 98.81183
2463 | 98.8137
2462 | 98.81672
2461 | 98.81949
2460 | 98.82066
2459 | 98.82052
2458 | 98.82046
2457 | 98.82123
2456 | 98.82217
2455 | 98.82212
2454 | 98.82063
2453 | 98.81834
2452 | 98.81619
2451 | 98.81449
2450 | 98.81286
2449 | 98.81131
2448 | 98.81071
2447 | 98.81189
2446 | 98.8145
2445 | 98.81719
2444 | 98.81889
2443 | 98.81958
2442 | 98.82037
2441 | 98.82309
2440 | 98.82915
2439 | 98.83804
2438 | 98.84733
2437 | 98.85498
2436 | 98.86126
2435 | 98.86738
2434 | 98.87292
2433 | 98.87612
2432 | 98.87684
2431 | 98.87783
2430 | 98.88243
2429 | 98.89175
2428 | 98.90415
2427 | 98.91655
2426 | 98.92606
2425 | 98.93163
2424 | 98.93527
2423 | 98.9406
2422 | 98.94953
2421 | 98.9605
2420 | 98.97041
2419 | 98.97761
2418 | 98.98274
2417 | 98.98735
2416 | 98.99275
2415 | 98.99984
2414 | 99.00906
2413 | 99.01993
2412 | 99.03108
2411 | 99.04092
2410 | 99.04893
2409 | 99.05639
2408 | 99.06556
2407 | 99.07754
2406 | 99.09117
2405 | 99.10433
2404 | 99.11612
2403 | 99.12717
2402 | 99.13828
2401 | 99.14962
2400 | 99.16114
2399 | 99.17308
2398 | 99.18565
2397 | 99.19875
2396 | 99.21188
2395 | 99.22411
2394 | 99.23466
2393 | 99.24404
2392 | 99.25429
2391 | 99.26721
2390 | 99.2825
2389 | 99.29845
2388 | 99.31383
2387 | 99.3285
2386 | 99.34258
2385 | 99.35663
2384 | 99.37219
2383 | 99.391
2382 | 99.41326
2381 | 99.43791
2380 | 99.46443
2379 | 99.49312
2378 | 99.523
2377 | 99.55079
2376 | 99.57284
2375 | 99.5877
2374 | 99.5966
2373 | 99.60179
2372 | 99.60492
2371 | 99.60637
2370 | 99.60609
2369 | 99.60569
2368 | 99.60876
2367 | 99.6174
2366 | 99.62883
2365 | 99.63873
2364 | 99.64793
2363 | 99.65996
2362 | 99.67387
2361 | 99.68409
2360 | 99.68726
2359 | 99.68725
2358 | 99.69012
2357 | 99.69983
2356 | 99.71893
2355 | 99.74461
2354 | 99.7653
2353 | 99.76816
2352 | 99.7547
2351 | 99.74064
2350 | 99.74108
2349 | 99.76093
2348 | 99.78887
2347 | 99.80276
2346 | 99.78872
2345 | 99.75805
2344 | 99.73476
2343 | 99.72833
2342 | 99.73346
2341 | 99.74208
2340 | 99.7513
2339 | 99.76329
2338 | 99.78126
2337 | 99.8053
2336 | 99.8323
2335 | 99.85676
2334 | 99.87231
2333 | 99.87346
2332 | 99.86144
2331 | 99.84458
2330 | 99.82999
2329 | 99.82012
2328 | 99.81297
2327 | 99.80581
2326 | 99.79242
2325 | 99.76455
2324 | 99.71995
2323 | 99.66578
2322 | 99.61393
2321 | 99.57051
2320 | 99.53503
2319 | 99.50504
2318 | 99.47962
2317 | 99.45712
2316 | 99.43363
2315 | 99.405
2314 | 99.36975
2313 | 99.33057
2312 | 99.29226
2311 | 99.25805
2310 | 99.22727
2309 | 99.19806
2308 | 99.17121
2307 | 99.14984
2306 | 99.13454
2305 | 99.12133
2304 | 99.10591
2303 | 99.08768
2302 | 99.0682
2301 | 99.04738
2300 | 99.02364
2299 | 98.99728
2298 | 98.97093
2297 | 98.94684
2296 | 98.92506
2295 | 98.9048
2294 | 98.88537
2293 | 98.86543
2292 | 98.84252
2291 | 98.81479
2290 | 98.78279
2289 | 98.74864
2288 | 98.71392
2287 | 98.67847
2286 | 98.64158
2285 | 98.60394
2284 | 98.56783
2283 | 98.53501
2282 | 98.50454
2281 | 98.47355
2280 | 98.44032
2279 | 98.40586
2278 | 98.37214
2277 | 98.33961
2276 | 98.30747
2275 | 98.27587
2274 | 98.24622
2273 | 98.21918
2272 | 98.19334
2271 | 98.16663
2270 | 98.1384
2269 | 98.10974
2268 | 98.08219
2267 | 98.05654
2266 | 98.03272
2265 | 98.0105
2264 | 97.99001
2263 | 97.97132
2262 | 97.95329
2261 | 97.93322
2260 | 97.90883
2259 | 97.88049
2258 | 97.85125
2257 | 97.82434
2256 | 97.80136
2255 | 97.78228
2254 | 97.76629
2253 | 97.75231
2252 | 97.73944
2251 | 97.72719
2250 | 97.71499
2249 | 97.7015
2248 | 97.68573
2247 | 97.66851
2246 | 97.65158
2245 | 97.63526
2244 | 97.6178
2243 | 97.59747
2242 | 97.57417
2241 | 97.54897
2240 | 97.52325
2239 | 97.4987
2238 | 97.47697
2237 | 97.45842
2236 | 97.44193
2235 | 97.42643
2234 | 97.41155
2233 | 97.39664
2232 | 97.38051
2231 | 97.36297
2230 | 97.34503
2229 | 97.32696
2228 | 97.30764
2227 | 97.28664
2226 | 97.26531
2225 | 97.24492
2224 | 97.22542
2223 | 97.20719
2222 | 97.19191
2221 | 97.17962
2220 | 97.16684
2219 | 97.14998
2218 | 97.12984
2217 | 97.11038
2216 | 97.09413
2215 | 97.08077
2214 | 97.06927
2213 | 97.05877
2212 | 97.04781
2211 | 97.03462
2210 | 97.01846
2209 | 96.99921
2208 | 96.97718
2207 | 96.95483
2206 | 96.93719
2205 | 96.92734
2204 | 96.92175
2203 | 96.91281
2202 | 96.89606
2201 | 96.87311
2200 | 96.84859
2199 | 96.82685
2198 | 96.81118
2197 | 96.80241
2196 | 96.79718
2195 | 96.78961
2194 | 96.77553
2193 | 96.75396
2192 | 96.72578
2191 | 96.69373
2190 | 96.66295
2189 | 96.63785
2188 | 96.61722
2187 | 96.59534
2186 | 96.56842
2185 | 96.53795
2184 | 96.50776
2183 | 96.48113
2182 | 96.46129
2181 | 96.45072
2180 | 96.44786
2179 | 96.44743
2178 | 96.44562
2177 | 96.4427
2176 | 96.43993
2175 | 96.43671
2174 | 96.43237
2173 | 96.42756
2172 | 96.42158
2171 | 96.41005
2170 | 96.3881
2169 | 96.35511
2168 | 96.31472
2167 | 96.27024
2166 | 96.22133
2165 | 96.1647
2164 | 96.09717
2163 | 96.01928
2162 | 95.93821
2161 | 95.86813
2160 | 95.82612
2159 | 95.82556
2158 | 95.8702
2157 | 95.95142
2156 | 96.05188
2155 | 96.15459
2154 | 96.24966
2153 | 96.33416
2152 | 96.40932
2151 | 96.47816
2150 | 96.54308
2149 | 96.6045
2148 | 96.6623
2147 | 96.7181
2146 | 96.77419
2145 | 96.83091
2144 | 96.8873
2143 | 96.94372
2142 | 97.0011
2141 | 97.0581
2140 | 97.11209
2139 | 97.16297
2138 | 97.21324
2137 | 97.26506
2136 | 97.3202
2135 | 97.38214
2134 | 97.45386
2133 | 97.53302
2132 | 97.61294
2131 | 97.68896
2130 | 97.76042
2129 | 97.82639
2128 | 97.88408
2127 | 97.93252
2126 | 97.97452
2125 | 98.01307
2124 | 98.04792
2123 | 98.07721
2122 | 98.10057
2121 | 98.11945
2120 | 98.13562
2119 | 98.15014
2118 | 98.16303
2117 | 98.1733
2116 | 98.18005
2115 | 98.18335
2114 | 98.18343
2113 | 98.17999
2112 | 98.17341
2111 | 98.16605
2110 | 98.16068
2109 | 98.158
2108 | 98.15727
2107 | 98.15842
2106 | 98.16127
2105 | 98.1633
2104 | 98.16076
2103 | 98.15279
2102 | 98.14235
2101 | 98.13326
2100 | 98.12802
2099 | 98.12823
2098 | 98.13419
2097 | 98.14329
2096 | 98.15141
2095 | 98.15767
2094 | 98.16556
2093 | 98.17787
2092 | 98.19238
2091 | 98.20396
2090 | 98.20966
2089 | 98.21051
2088 | 98.20914
2087 | 98.20681
2086 | 98.20229
2085 | 98.19332
2084 | 98.17956
2083 | 98.16403
2082 | 98.15048
2081 | 98.13942
2080 | 98.12746
2079 | 98.11058
2078 | 98.08717
2077 | 98.05854
2076 | 98.02789
2075 | 97.99927
2074 | 97.97567
2073 | 97.95747
2072 | 97.9428
2071 | 97.92915
2070 | 97.91373
2069 | 97.89385
2068 | 97.86944
2067 | 97.84478
2066 | 97.82508
2065 | 97.81091
2064 | 97.79827
2063 | 97.78446
2062 | 97.7705
2061 | 97.75727
2060 | 97.74281
2059 | 97.72498
2058 | 97.70376
2057 | 97.67939
2056 | 97.65118
2055 | 97.61964
2054 | 97.5859
2053 | 97.54655
2052 | 97.49316
2051 | 97.42141
2050 | 97.33919
2049 | 97.2618
2048 | 97.19871
2047 | 97.14836
2046 | 97.1057
2045 | 97.06896
2044 | 97.03754
2043 | 97.00854
2042 | 96.97835
2041 | 96.94524
2040 | 96.9088
2039 | 96.86895
2038 | 96.82636
2037 | 96.78191
2036 | 96.73634
2035 | 96.69262
2034 | 96.65808
2033 | 96.63977
2032 | 96.63717
2031 | 96.64236
2030 | 96.64741
2029 | 96.64905
2028 | 96.64804
2027 | 96.64783
2026 | 96.65308
2025 | 96.66557
2024 | 96.68141
2023 | 96.69455
2022 | 96.7027
2021 | 96.70809
2020 | 96.71426
2019 | 96.72436
2018 | 96.74025
2017 | 96.76011
2016 | 96.77877
2015 | 96.79367
2014 | 96.80797
2013 | 96.82485
2012 | 96.8419
2011 | 96.85434
2010 | 96.86134
2009 | 96.86646
2008 | 96.87507
2007 | 96.89452
2006 | 96.93204
2005 | 96.98691
2004 | 97.04766
2003 | 97.10239
2002 | 97.1492
2001 | 97.19233
2000 | 97.23223
1999 | 97.26451
1998 | 97.28618
1997 | 97.29814
1996 | 97.3029
1995 | 97.30327
1994 | 97.30263
1993 | 97.30347
1992 | 97.30545
1991 | 97.30666
1990 | 97.30577
1989 | 97.30103
1988 | 97.28972
1987 | 97.27117
1986 | 97.24854
1985 | 97.22499
1984 | 97.19878
1983 | 97.16406
1982 | 97.11575
1981 | 97.05285
1980 | 96.98039
1979 | 96.91084
1978 | 96.86083
1977 | 96.84167
1976 | 96.8522
1975 | 96.88212
1974 | 96.92046
1973 | 96.95967
1972 | 96.99618
1971 | 97.03092
1970 | 97.06676
1969 | 97.10364
1968 | 97.1386
1967 | 97.17173
1966 | 97.2083
1965 | 97.25131
1964 | 97.29608
1963 | 97.33657
1962 | 97.37373
1961 | 97.41474
1960 | 97.46564
1959 | 97.52635
1958 | 97.59172
1957 | 97.65537
1956 | 97.71326
1955 | 97.76477
1954 | 97.81097
1953 | 97.85292
1952 | 97.89221
1951 | 97.93178
1950 | 97.97398
1949 | 98.01784
1948 | 98.06008
1947 | 98.09899
1946 | 98.13594
1945 | 98.17384
1944 | 98.21524
1943 | 98.25967
1942 | 98.30142
1941 | 98.33351
1940 | 98.35624
1939 | 98.37859
1938 | 98.40924
1937 | 98.44829
1936 | 98.48991
1935 | 98.53036
1934 | 98.56944
1933 | 98.60633
1932 | 98.63921
1931 | 98.66935
1930 | 98.70112
1929 | 98.73632
1928 | 98.77163
1927 | 98.80326
1926 | 98.83176
1925 | 98.86116
1924 | 98.89459
1923 | 98.93028
1922 | 98.96157
1921 | 98.98261
1920 | 98.99545
1919 | 99.00979
1918 | 99.03313
1917 | 99.06171
1916 | 99.08632
1915 | 99.10502
1914 | 99.12281
1913 | 99.14237
1912 | 99.16169
1911 | 99.17958
1910 | 99.19761
1909 | 99.21569
1908 | 99.23156
1907 | 99.24547
1906 | 99.26063
1905 | 99.27807
1904 | 99.29545
1903 | 99.31227
1902 | 99.3304
1901 | 99.34864
1900 | 99.36305
1899 | 99.37344
1898 | 99.38447
1897 | 99.39965
1896 | 99.41792
1895 | 99.4368
1894 | 99.45526
1893 | 99.47211
1892 | 99.48695
1891 | 99.50319
1890 | 99.52429
1889 | 99.54677
1888 | 99.56366
1887 | 99.57459
1886 | 99.58558
1885 | 99.59988
1884 | 99.61463
1883 | 99.62699
1882 | 99.63818
1881 | 99.64975
1880 | 99.66151
1879 | 99.67388
1878 | 99.68771
1877 | 99.70164
1876 | 99.7137
1875 | 99.72541
1874 | 99.73963
1873 | 99.75379
1872 | 99.76217
1871 | 99.7665
1870 | 99.77803
1869 | 99.80345
1868 | 99.83272
1867 | 99.85171
1866 | 99.85881
1865 | 99.86031
1864 | 99.86141
1863 | 99.86543
1862 | 99.87436
1861 | 99.88708
1860 | 99.89996
1859 | 99.91183
1858 | 99.92494
1857 | 99.93959
1856 | 99.95234
1855 | 99.96193
1854 | 99.97088
1853 | 99.97974
1852 | 99.9863
1851 | 99.99131
1850 | 99.99922
1849 | 100.0116
1848 | 100.0237
1847 | 100.031
1846 | 100.0365
1845 | 100.048
1844 | 100.0682
1843 | 100.0898
1842 | 100.1044
1841 | 100.1115
1840 | 100.1172
1839 | 100.1275
1838 | 100.1429
1837 | 100.1574
1836 | 100.1664
1835 | 100.171
1834 | 100.1744
1833 | 100.1774
1832 | 100.1834
1831 | 100.1994
1830 | 100.2248
1829 | 100.246
1828 | 100.2528
1827 | 100.2501
1826 | 100.25
1825 | 100.2588
1824 | 100.2714
1823 | 100.2802
1822 | 100.2845
1821 | 100.2883
1820 | 100.2949
1819 | 100.305
1818 | 100.3199
1817 | 100.3403
1816 | 100.3622
1815 | 100.3795
1814 | 100.3913
1813 | 100.4017
1812 | 100.415
1811 | 100.43
1810 | 100.4433
1809 | 100.4533
1808 | 100.4596
1807 | 100.4633
1806 | 100.4669
1805 | 100.4713
1804 | 100.4744
1803 | 100.4755
1802 | 100.4779
1801 | 100.4847
1800 | 100.4933
1799 | 100.4986
1798 | 100.5007
1797 | 100.5021
1796 | 100.502
1795 | 100.4991
1794 | 100.4956
1793 | 100.4972
1792 | 100.506
1791 | 100.5164
1790 | 100.5237
1789 | 100.5265
1788 | 100.5244
1787 | 100.5197
1786 | 100.5174
1785 | 100.5198
1784 | 100.5238
1783 | 100.5257
1782 | 100.5259
1781 | 100.526
1780 | 100.5261
1779 | 100.5254
1778 | 100.5248
1777 | 100.5262
1776 | 100.5298
1775 | 100.5347
1774 | 100.5392
1773 | 100.5442
1772 | 100.5483
1771 | 100.5435
1770 | 100.5275
1769 | 100.507
1768 | 100.4918
1767 | 100.4855
1766 | 100.4817
1765 | 100.4723
1764 | 100.457
1763 | 100.4425
1762 | 100.4334
1761 | 100.4273
1760 | 100.4192
1759 | 100.4069
1758 | 100.3915
1757 | 100.3759
1756 | 100.3639
1755 | 100.3549
1754 | 100.3428
1753 | 100.3246
1752 | 100.3059
1751 | 100.2969
1750 | 100.2967
1749 | 100.2936
1748 | 100.2833
1747 | 100.2709
1746 | 100.258
1745 | 100.2425
1744 | 100.2268
1743 | 100.2148
1742 | 100.2047
1741 | 100.1927
1740 | 100.1819
1739 | 100.1772
1738 | 100.174
1737 | 100.1646
1736 | 100.1489
1735 | 100.1396
1734 | 100.1492
1733 | 100.1624
1732 | 100.1577
1731 | 100.1402
1730 | 100.1251
1729 | 100.1159
1728 | 100.1094
1727 | 100.1049
1726 | 100.1026
1725 | 100.1007
1724 | 100.0987
1723 | 100.0981
1722 | 100.0993
1721 | 100.1002
1720 | 100.1017
1719 | 100.1106
1718 | 100.1283
1717 | 100.141
1716 | 100.1351
1715 | 100.1157
1714 | 100.0989
1713 | 100.0906
1712 | 100.0834
1711 | 100.0734
1710 | 100.0637
1709 | 100.0549
1708 | 100.0433
1707 | 100.0291
1706 | 100.0157
1705 | 100.0021
1704 | 99.98147
1703 | 99.9486
1702 | 99.89821
1701 | 99.84036
1700 | 99.80691
1699 | 99.80324
1698 | 99.80263
1697 | 99.77845
1696 | 99.71539
1695 | 99.62723
1694 | 99.54068
1693 | 99.45967
1692 | 99.37681
1691 | 99.28731
1690 | 99.1895
1689 | 99.08997
1688 | 99.00332
1687 | 98.93624
1686 | 98.87403
1685 | 98.79571
1684 | 98.69887
1683 | 98.61781
1682 | 98.58095
1681 | 98.57269
1680 | 98.57597
1679 | 98.58516
1678 | 98.59417
1677 | 98.59616
1676 | 98.59154
1675 | 98.59049
1674 | 98.59416
1673 | 98.59192
1672 | 98.57718
1671 | 98.55217
1670 | 98.51947
1669 | 98.47953
1668 | 98.44074
1667 | 98.4123
1666 | 98.39039
1665 | 98.36509
1664 | 98.33152
1663 | 98.29327
1662 | 98.25551
1661 | 98.21921
1660 | 98.18484
1659 | 98.15621
1658 | 98.13684
1657 | 98.12825
1656 | 98.12961
1655 | 98.13432
1654 | 98.13077
1653 | 98.10321
1652 | 98.06865
1651 | 98.04928
1650 | 98.03438
1649 | 98.02605
1648 | 98.02279
1647 | 98.01042
1646 | 97.98772
1645 | 97.96686
1644 | 97.95079
1643 | 97.93728
1642 | 97.92838
1641 | 97.92221
1640 | 97.91695
1639 | 97.91575
1638 | 97.91951
1637 | 97.91716
1636 | 97.88857
1635 | 97.83623
1634 | 97.78853
1633 | 97.75063
1632 | 97.70852
1631 | 97.65693
1630 | 97.59389
1629 | 97.51208
1628 | 97.40381
1627 | 97.27682
1626 | 97.14568
1625 | 97.00865
1624 | 96.85534
1623 | 96.69959
1622 | 96.58361
1621 | 96.53196
1620 | 96.53738
1619 | 96.59346
1618 | 96.70722
1617 | 96.87666
1616 | 97.06285
1615 | 97.22199
1614 | 97.35064
1613 | 97.46571
1612 | 97.57657
1611 | 97.6842
1610 | 97.78526
1609 | 97.87308
1608 | 97.94225
1607 | 97.99528
1606 | 98.03853
1605 | 98.07466
1604 | 98.10317
1603 | 98.12425
1602 | 98.13929
1601 | 98.14898
1600 | 98.15378
1599 | 98.1561
1598 | 98.15875
1597 | 98.16232
1596 | 98.16625
1595 | 98.17228
1594 | 98.18418
1593 | 98.20322
1592 | 98.22845
1591 | 98.26123
1590 | 98.30408
1589 | 98.35503
1588 | 98.40867
1587 | 98.46278
1586 | 98.51837
1585 | 98.57409
1584 | 98.62755
1583 | 98.67955
1582 | 98.73173
1581 | 98.78341
1580 | 98.83462
1579 | 98.88839
1578 | 98.94588
1577 | 99.00109
1576 | 99.04266
1575 | 99.066
1574 | 99.07649
1573 | 99.08139
1572 | 99.08585
1571 | 99.09281
1570 | 99.10346
1569 | 99.11272
1568 | 99.11826
1567 | 99.12312
1566 | 99.1279
1565 | 99.13287
1564 | 99.1422
1563 | 99.15748
1562 | 99.17463
1561 | 99.17767
1560 | 99.17379
1559 | 99.17334
1558 | 99.16429
1557 | 99.16212
1556 | 99.1657
1555 | 99.1672
1554 | 99.16851
1553 | 99.16955
1552 | 99.1713
1551 | 99.1746
1550 | 99.18261
1549 | 99.19529
1548 | 99.20857
1547 | 99.21834
1546 | 99.22635
1545 | 99.24067
1544 | 99.26624
1543 | 99.30076
1542 | 99.34244
1541 | 99.39295
1540 | 99.43753
1539 | 99.4621
1538 | 99.47414
1537 | 99.47643
1536 | 99.47314
1535 | 99.4736
1534 | 99.48343
1533 | 99.50121
1532 | 99.5198
1531 | 99.53423
1530 | 99.54332
1529 | 99.54918
1528 | 99.55376
1527 | 99.55674
1526 | 99.55868
1525 | 99.56259
1524 | 99.56788
1523 | 99.56681
1522 | 99.54912
1521 | 99.51497
1520 | 99.47797
1519 | 99.44329
1518 | 99.40471
1517 | 99.35957
1516 | 99.3141
1515 | 99.27753
1514 | 99.24775
1513 | 99.21727
1512 | 99.18594
1511 | 99.15699
1510 | 99.13328
1509 | 99.11662
1508 | 99.11303
1507 | 99.11688
1506 | 99.11711
1505 | 99.12283
1504 | 99.13152
1503 | 99.13794
1502 | 99.14962
1501 | 99.17215
1500 | 99.20903
1499 | 99.25995
1498 | 99.31884
1497 | 99.37984
1496 | 99.43937
1495 | 99.49143
1494 | 99.53018
1493 | 99.5564
1492 | 99.57665
1491 | 99.60019
1490 | 99.63058
1489 | 99.6614
1488 | 99.68383
1487 | 99.69456
1486 | 99.69731
1485 | 99.69418
1484 | 99.68421
1483 | 99.66771
1482 | 99.64546
1481 | 99.6185
1480 | 99.58767
1479 | 99.55197
1478 | 99.50861
1477 | 99.4569
1476 | 99.39945
1475 | 99.33633
1474 | 99.2598
1473 | 99.16213
1472 | 99.05371
1471 | 98.95618
1470 | 98.87501
1469 | 98.80198
1468 | 98.73211
1467 | 98.66353
1466 | 98.59368
1465 | 98.52359
1464 | 98.46402
1463 | 98.42465
1462 | 98.40228
1461 | 98.39091
1460 | 98.38883
1459 | 98.39142
1458 | 98.38349
1457 | 98.35779
1456 | 98.33821
1455 | 98.3391
1454 | 98.34769
1453 | 98.36104
1452 | 98.38282
1451 | 98.41016
1450 | 98.43722
1449 | 98.46276
1448 | 98.48989
1447 | 98.51864
1446 | 98.54518
1445 | 98.56798
1444 | 98.58807
1443 | 98.60398
1442 | 98.61325
1441 | 98.61653
1440 | 98.61545
1439 | 98.60598
1438 | 98.57959
1437 | 98.5358
1436 | 98.48872
1435 | 98.44903
1434 | 98.41051
1433 | 98.36525
1432 | 98.31322
1431 | 98.25744
1430 | 98.19894
1429 | 98.14023
1428 | 98.08942
1427 | 98.05134
1426 | 98.0208
1425 | 97.99254
1424 | 97.97243
1423 | 97.96883
1422 | 97.97816
1421 | 97.99038
1420 | 98.00577
1419 | 98.03203
1418 | 98.06742
1417 | 98.10853
1416 | 98.15835
1415 | 98.21538
1414 | 98.27131
1413 | 98.32118
1412 | 98.36825
1411 | 98.41564
1410 | 98.45957
1409 | 98.49633
1408 | 98.52767
1407 | 98.55609
1406 | 98.5806
1405 | 98.60106
1404 | 98.62259
1403 | 98.64769
1402 | 98.6707
1401 | 98.68695
1400 | 98.69936
1399 | 98.71273
1398 | 98.72673
1397 | 98.73916
1396 | 98.75103
1395 | 98.76379
1394 | 98.77442
1393 | 98.77953
1392 | 98.78053
1391 | 98.77884
1390 | 98.77233
1389 | 98.75791
1388 | 98.73559
1387 | 98.70941
1386 | 98.68288
1385 | 98.65535
1384 | 98.62389
1383 | 98.58626
1382 | 98.54248
1381 | 98.49475
1380 | 98.4465
1379 | 98.4021
1378 | 98.36524
1377 | 98.3353
1376 | 98.30736
1375 | 98.27667
1374 | 98.24312
1373 | 98.2127
1372 | 98.19189
1371 | 98.18175
1370 | 98.17957
1369 | 98.18227
1368 | 98.18891
1367 | 98.19973
1366 | 98.21292
1365 | 98.22541
1364 | 98.23624
1363 | 98.24805
1362 | 98.26596
1361 | 98.29292
1360 | 98.32597
1359 | 98.35955
1358 | 98.38979
1357 | 98.41531
1356 | 98.43627
1355 | 98.4531
1354 | 98.46603
1353 | 98.47545
1352 | 98.48106
1351 | 98.48152
1350 | 98.47574
1349 | 98.46279
1348 | 98.44237
1347 | 98.41475
1346 | 98.38062
1345 | 98.34112
1344 | 98.29735
1343 | 98.249
1342 | 98.19425
1341 | 98.13234
1340 | 98.06703
1339 | 98.00645
1338 | 97.9568
1337 | 97.91781
1336 | 97.88621
1335 | 97.86011
1334 | 97.83881
1333 | 97.82162
1332 | 97.80806
1331 | 97.7983
1330 | 97.79192
1329 | 97.78687
1328 | 97.7803
1327 | 97.77008
1326 | 97.75478
1325 | 97.73306
1324 | 97.70522
1323 | 97.67365
1322 | 97.64057
1321 | 97.60716
1320 | 97.57552
1319 | 97.55004
1318 | 97.53537
1317 | 97.534
1316 | 97.54643
1315 | 97.57249
1314 | 97.61151
1313 | 97.66251
1312 | 97.72452
1311 | 97.79571
1310 | 97.87275
1309 | 97.95244
1308 | 98.03346
1307 | 98.11547
1306 | 98.19725
1305 | 98.27643
1304 | 98.35141
1303 | 98.42149
1302 | 98.48583
1301 | 98.5438
1300 | 98.59572
1299 | 98.64203
1298 | 98.6822
1297 | 98.71561
1296 | 98.74276
1295 | 98.76469
1294 | 98.78182
1293 | 98.79444
1292 | 98.80352
1291 | 98.80976
1290 | 98.81257
1289 | 98.81113
1288 | 98.80582
1287 | 98.79754
1286 | 98.78611
1285 | 98.7708
1284 | 98.75192
1283 | 98.7306
1282 | 98.7077
1281 | 98.68394
1280 | 98.66038
1279 | 98.6376
1278 | 98.61457
1277 | 98.58984
1276 | 98.56359
1275 | 98.53734
1274 | 98.5122
1273 | 98.48872
1272 | 98.46808
1271 | 98.45151
1270 | 98.43864
1269 | 98.42805
1268 | 98.41951
1267 | 98.41373
1266 | 98.40969
1265 | 98.40465
1264 | 98.39719
1263 | 98.38836
1262 | 98.37951
1261 | 98.37069
1260 | 98.36147
1259 | 98.35165
1258 | 98.34069
1257 | 98.32797
1256 | 98.31365
1255 | 98.29794
1254 | 98.27963
1253 | 98.25697
1252 | 98.22994
1251 | 98.20021
1250 | 98.16887
1249 | 98.13605
1248 | 98.10284
1247 | 98.07161
1246 | 98.0439
1245 | 98.01963
1244 | 97.99867
1243 | 97.98114
1242 | 97.96596
1241 | 97.95133
1240 | 97.93697
1239 | 97.92414
1238 | 97.91319
1237 | 97.90307
1236 | 97.89345
1235 | 97.88552
1234 | 97.88022
1233 | 97.87768
1232 | 97.87853
1231 | 97.88374
1230 | 97.8928
1229 | 97.90411
1228 | 97.9173
1227 | 97.93333
1226 | 97.95237
1225 | 97.97354
1224 | 97.99676
1223 | 98.02259
1222 | 98.05025
1221 | 98.07798
1220 | 98.10535
1219 | 98.13312
1218 | 98.1606
1217 | 98.18547
1216 | 98.20634
1215 | 98.2233
1214 | 98.23558
1213 | 98.24084
1212 | 98.23717
1211 | 98.22441
1210 | 98.20356
1209 | 98.17708
1208 | 98.14981
1207 | 98.12758
1206 | 98.11354
1205 | 98.10726
1204 | 98.10728
1203 | 98.11297
1202 | 98.12381
1201 | 98.13881
1200 | 98.15688
1199 | 98.17614
1198 | 98.19283
1197 | 98.20302
1196 | 98.20508
1195 | 98.19878
1194 | 98.1827
1193 | 98.15442
1192 | 98.11278
1191 | 98.05783
1190 | 97.98866
1189 | 97.90363
1188 | 97.80287
1187 | 97.68835
1186 | 97.56096
1185 | 97.41955
1184 | 97.26327
1183 | 97.09271
1182 | 96.90798
1181 | 96.70797
1180 | 96.49278
1179 | 96.26432
1178 | 96.02314
1177 | 95.76698
1176 | 95.49437
1175 | 95.20723
1174 | 94.90797
1173 | 94.59671
1172 | 94.27389
1171 | 93.94299
1170 | 93.60823
1169 | 93.27277
1168 | 92.9419
1167 | 92.62391
1166 | 92.32457
1165 | 92.04461
1164 | 91.78508
1163 | 91.54956
1162 | 91.33775
1161 | 91.1431
1160 | 90.96051
1159 | 90.79025
1158 | 90.63059
1157 | 90.47425
1156 | 90.31616
1155 | 90.15791
1154 | 90.00033
1153 | 89.83927
1152 | 89.67259
1151 | 89.50355
1150 | 89.33305
1149 | 89.15691
1148 | 88.97519
1147 | 88.79538
1146 | 88.62178
1145 | 88.45052
1144 | 88.27961
1143 | 88.11416
1142 | 87.95602
1141 | 87.7984
1140 | 87.63647
1139 | 87.47348
1138 | 87.31064
1137 | 87.14133
1136 | 86.96181
1135 | 86.7773
1134 | 86.59137
1133 | 86.39955
1132 | 86.19995
1131 | 85.99919
1130 | 85.80093
1129 | 85.59997
1128 | 85.39488
1127 | 85.19538
1126 | 85.00992
1125 | 84.83721
1124 | 84.67673
1123 | 84.53485
1122 | 84.41244
1121 | 84.29824
1120 | 84.18243
1119 | 84.06489
1118 | 83.94428
1117 | 83.81295
1116 | 83.67116
1115 | 83.53361
1114 | 83.41422
1113 | 83.31642
1112 | 83.24468
1111 | 83.21012
1110 | 83.21609
1109 | 83.25234
1108 | 83.3113
1107 | 83.39621
1106 | 83.5074
1105 | 83.63619
1104 | 83.77902
1103 | 83.94271
1102 | 84.12797
1101 | 84.32264
1100 | 84.51751
1099 | 84.71452
1098 | 84.9148
1097 | 85.11142
1096 | 85.30088
1095 | 85.48816
1094 | 85.67438
1093 | 85.85182
1092 | 86.01647
1091 | 86.17384
1090 | 86.32704
1089 | 86.47093
1088 | 86.60288
1087 | 86.72754
1086 | 86.84576
1085 | 86.94956
1084 | 87.03305
1083 | 87.09831
1082 | 87.14643
1081 | 87.1737
1080 | 87.18179
1079 | 87.18149
1078 | 87.18087
1077 | 87.17869
1076 | 87.17346
1075 | 87.16847
1074 | 87.16278
1073 | 87.147
1072 | 87.11366
1071 | 87.06273
1070 | 86.99247
1069 | 86.89471
1068 | 86.76446
1067 | 86.60576
1066 | 86.42352
1065 | 86.21957
1064 | 86.0022
1063 | 85.79009
1062 | 85.60001
1061 | 85.4383
1060 | 85.30842
1059 | 85.21561
1058 | 85.15837
1057 | 85.12647
1056 | 85.11376
1055 | 85.12337
1054 | 85.15521
1053 | 85.19952
1052 | 85.24831
1051 | 85.30279
1050 | 85.36367
1049 | 85.42458
1048 | 85.48068
1047 | 85.53284
1046 | 85.57813
1045 | 85.6066
1044 | 85.61182
1043 | 85.5955
1042 | 85.55846
1041 | 85.49698
1040 | 85.41259
1039 | 85.31642
1038 | 85.21979
1037 | 85.12865
1036 | 85.05064
1035 | 84.99748
1034 | 84.97531
1033 | 84.98115
1032 | 85.01284
1031 | 85.07344
1030 | 85.16237
1029 | 85.27164
1028 | 85.39486
1027 | 85.53158
1026 | 85.68001
1025 | 85.83428
1024 | 85.99207
1023 | 86.15654
1022 | 86.32793
1021 | 86.50102
1020 | 86.67357
1019 | 86.84917
1018 | 87.02934
1017 | 87.20996
1016 | 87.38744
1015 | 87.56074
1014 | 87.72526
1013 | 87.87164
1012 | 87.99347
1011 | 88.09007
1010 | 88.16021
1009 | 88.19943
1008 | 88.20714
1007 | 88.19298
1006 | 88.17562
1005 | 88.17855
1004 | 88.22456
1003 | 88.32531
1002 | 88.47285
1001 | 88.64619
1000 | 88.82786
999 | 89.01014
998 | 89.18772
997 | 89.35324
996 | 89.50215
995 | 89.6347
994 | 89.75059
993 | 89.84691
992 | 89.92347
991 | 89.98495
990 | 90.03581
989 | 90.07846
988 | 90.11887
987 | 90.16921
986 | 90.24246
985 | 90.34775
984 | 90.49151
983 | 90.67723
982 | 90.90098
981 | 91.15107
980 | 91.41464
979 | 91.68195
978 | 91.94466
977 | 92.1952
976 | 92.43
975 | 92.64978
974 | 92.85515
973 | 93.04505
972 | 93.21984
971 | 93.38245
970 | 93.53519
969 | 93.67875
968 | 93.8151
967 | 93.94816
966 | 94.08056
965 | 94.21236
964 | 94.34367
963 | 94.47535
962 | 94.60659
961 | 94.73494
960 | 94.85994
959 | 94.98395
958 | 95.10871
957 | 95.23366
956 | 95.35791
955 | 95.4812
954 | 95.60208
953 | 95.71825
952 | 95.82935
951 | 95.93697
950 | 96.04142
949 | 96.14115
948 | 96.23557
947 | 96.32562
946 | 96.41089
945 | 96.48914
944 | 96.55938
943 | 96.62316
942 | 96.68201
941 | 96.73603
940 | 96.78553
939 | 96.83154
938 | 96.87375
937 | 96.91017
936 | 96.94007
935 | 96.96518
934 | 96.98765
933 | 97.00846
932 | 97.02832
931 | 97.04766
930 | 97.06527
929 | 97.07917
928 | 97.08971
927 | 97.09935
926 | 97.10885
925 | 97.11633
924 | 97.12076
923 | 97.1238
922 | 97.12715
921 | 97.13013
920 | 97.13122
919 | 97.12974
918 | 97.12504
917 | 97.11609
916 | 97.10295
915 | 97.08721
914 | 97.06979
913 | 97.05042
912 | 97.0294
911 | 97.00774
910 | 96.98443
909 | 96.9562
908 | 96.92115
907 | 96.88036
906 | 96.83484
905 | 96.78338
904 | 96.72545
903 | 96.6643
902 | 96.60543
901 | 96.55339
900 | 96.51116
899 | 96.48099
898 | 96.46425
897 | 96.46155
896 | 96.4738
895 | 96.50167
894 | 96.54334
893 | 96.59459
892 | 96.65173
891 | 96.71271
890 | 96.77549
889 | 96.83738
888 | 96.89663
887 | 96.9528
886 | 97.00543
885 | 97.05397
884 | 97.09884
883 | 97.14024
882 | 97.17609
881 | 97.204
880 | 97.22532
879 | 97.24464
878 | 97.26484
877 | 97.28509
876 | 97.30421
875 | 97.32322
874 | 97.34371
873 | 97.36591
872 | 97.38906
871 | 97.41178
870 | 97.43193
869 | 97.44824
868 | 97.46181
867 | 97.4742
866 | 97.48447
865 | 97.49034
864 | 97.49175
863 | 97.49043
862 | 97.48686
861 | 97.48047
860 | 97.47246
859 | 97.46519
858 | 97.45846
857 | 97.4496
856 | 97.43736
855 | 97.42323
854 | 97.40909
853 | 97.39642
852 | 97.38703
851 | 97.38075
850 | 97.37294
849 | 97.35806
848 | 97.33603
847 | 97.31138
846 | 97.28665
845 | 97.26065
844 | 97.23315
843 | 97.20627
842 | 97.18019
841 | 97.15215
840 | 97.12129
839 | 97.09067
838 | 97.06347
837 | 97.0405
836 | 97.02204
835 | 97.00814
834 | 96.99629
833 | 96.98296
832 | 96.96865
831 | 96.95763
830 | 96.95182
829 | 96.94891
828 | 96.94717
827 | 96.94717
826 | 96.94752
825 | 96.94433
824 | 96.93696
823 | 96.92929
822 | 96.9233
821 | 96.91656
820 | 96.90722
819 | 96.89649
818 | 96.88469
817 | 96.87031
816 | 96.85459
815 | 96.84177
814 | 96.83314
813 | 96.82535
812 | 96.81628
811 | 96.80758
810 | 96.79979
809 | 96.79017
808 | 96.77774
807 | 96.76548
806 | 96.75511
805 | 96.74448
804 | 96.73193
803 | 96.71855
802 | 96.70421
801 | 96.6865
800 | 96.66616
799 | 96.64802
798 | 96.63435
797 | 96.62179
796 | 96.60724
795 | 96.59162
794 | 96.57569
793 | 96.55765
792 | 96.53728
791 | 96.51737
790 | 96.49836
789 | 96.4767
788 | 96.45071
787 | 96.4232
786 | 96.39613
785 | 96.36791
784 | 96.33812
783 | 96.30942
782 | 96.28222
781 | 96.25293
780 | 96.22042
779 | 96.18895
778 | 96.16168
777 | 96.13634
776 | 96.11002
775 | 96.08299
774 | 96.05521
773 | 96.02423
772 | 95.9896
771 | 95.9542
770 | 95.91881
769 | 95.88062
768 | 95.83957
767 | 95.80006
766 | 95.76369
765 | 95.72641
764 | 95.68578
763 | 95.64486
762 | 95.60564
761 | 95.56519
760 | 95.52205
759 | 95.47982
758 | 95.44049
757 | 95.4005
756 | 95.35743
755 | 95.31439
754 | 95.27352
753 | 95.23161
752 | 95.18654
751 | 95.14158
750 | 95.09876
749 | 95.05456
748 | 95.00659
747 | 94.95835
746 | 94.91269
745 | 94.86702
744 | 94.81956
743 | 94.77355
742 | 94.73048
741 | 94.68591
740 | 94.63714
739 | 94.5882
738 | 94.54207
737 | 94.49464
736 | 94.44185
735 | 94.38613
734 | 94.33025
733 | 94.27141
732 | 94.20681
731 | 94.13902
730 | 94.07043
729 | 93.99878
728 | 93.92338
727 | 93.84836
726 | 93.77495
725 | 93.69894
724 | 93.61928
723 | 93.53978
722 | 93.4588
721 | 93.36924
720 | 93.27437
719 | 93.19035
718 | 93.12455
717 | 93.06472
716 | 92.99683
715 | 92.92141
714 | 92.84565
713 | 92.77138
712 | 92.6998
711 | 92.63651
710 | 92.58191
709 | 92.52642
708 | 92.46512
707 | 92.40616
706 | 92.35517
705 | 92.30467
704 | 92.24882
703 | 92.19465
702 | 92.14768
701 | 92.10001
700 | 92.04509
699 | 91.99156
698 | 91.94775
697 | 91.90634
696 | 91.858
695 | 91.8067
694 | 91.75791
693 | 91.70458
692 | 91.64069
691 | 91.57442
690 | 91.51059
689 | 91.4355
688 | 91.33678
687 | 91.22269
686 | 91.10248
685 | 90.96597
684 | 90.80237
683 | 90.61768
682 | 90.41189
681 | 90.16192
680 | 89.85021
679 | 89.48759
678 | 89.08434
677 | 88.62696
676 | 88.1088
675 | 87.54971
674 | 86.96954
673 | 86.38601
672 | 85.84579
671 | 85.40186
670 | 85.05893
669 | 84.77538
668 | 84.5588
667 | 84.52168
666 | 84.69871
665 | 85.00444
664 | 85.38837
663 | 85.81974
662 | 86.24726
661 | 86.62528
660 | 86.94779
659 | 87.22753
658 | 87.46855
657 | 87.67009
656 | 87.83667
655 | 87.97286
654 | 88.07842
653 | 88.1546
652 | 88.2074
651 | 88.24243
650 | 88.26093
649 | 88.26094
648 | 88.24156
647 | 88.20538
646 | 88.15726
645 | 88.10311
644 | 88.05009
643 | 88.00418
642 | 87.9632
641 | 87.91779
640 | 87.86639
639 | 87.82146
638 | 87.79497
637 | 87.7877
636 | 87.79739
635 | 87.81985
634 | 87.83775
633 | 87.8308
632 | 87.80405
631 | 87.78761
630 | 87.80279
629 | 87.84715
628 | 87.92079
627 | 88.04042
626 | 88.2149
625 | 88.43369
624 | 88.68053
623 | 88.93744
622 | 89.19842
621 | 89.49413
620 | 89.85642
619 | 90.247
618 | 90.57267
617 | 90.78277
616 | 90.89512
615 | 90.94792
614 | 90.9804
613 | 91.02318
612 | 91.06659
611 | 91.07018
610 | 91.03108
609 | 90.99957
608 | 91.00442
607 | 91.02084
606 | 91.03402
605 | 91.07484
604 | 91.15717
603 | 91.2547
602 | 91.37788
601 | 91.59128
600 | 91.90733

## Sample Details
Setting | Value
Filesname | 8.2.35 19
Creation Date
Analyst | mas-storage
X-Axis Units | cm-1
X-Axis start value | 4000
X-Axis end value | 600
Data interval | -1
Number of points | 3401
Y-Axis Units | %T
Description | 6Sample 3330 By mas-storage Date Thursday, June 16 2022

## Instrument Details
Setting | Value
Instrument Model | Frontier FT-IR
Instrument Serial Number | 91175
Software Revision | CPU32 Main 00.09.9908 05-May-2009 15:52:12
Number of Scans | 32
Resolution | 4
Detector
Source | MIR
Beam Splitter | OptKBr
Apodization | Strong
Spectrum Type | Spectrum
Beam Type | Ratio
Phase Correction | Magnitude
Scan Speed | 1
IGram Type | Double
Scan Driection | Combined
Zero Crossing | 0
JStop | 8.94
IR-Laser Wavenumber | 15798.001999451375
Manufacturer | PIKE Technologies Inc.
Part Number | L1200385
Serial Number | 19250
Description | Miracle Accessory
Default Scan Range | 4000 450
Accessory Type | Miracle ATR
Temperature / °C
Slide Holder Option

## Quality Checks
Setting | Value
Water Vapor | Passed
Carbon Dioxide | Passed
Baseline Low | Passed
Baseline High | Passed
Baseline Slope | Passed
Strong Bands | Passed
Weak Bands | Warning
High Noise | Passed
Fringes | Warning
Vignetting | Passed
Blocked Beam | Passed
Negative Bands | Passed
Zero Transmission | Passed
Stray Light | Passed
Window Cuttoff | Passed