## Data
Wavelength / cm-1 | Transmittance / % | Wavelength / cm-1 |  | Wavelength / cm-1 |  | Wavelength / cm-1 |  | Wavelength / cm-1 |  | Wavelength / cm-1 |  | Wavelength / cm-1
4000 | 98.29988 |  | Baseline @ 1105 |  | Baseline @ 1735 |  | Baseline @ 2900 |  | Peak @ 1105 |  | Peak @ 1735 |  | Peak @ 2900
3999 | 98.29568 | 850 | 98.0887 | 1525 | 99.77253 | 2670 | 99.92144 | 1105 | 87.95408 | 1735 | 100.2644 | 2900 | 98.19439
3998 | 98.29548 | 1210 | 97.97663 | 1780 | 101.0053 | 3000 | 98.79338 | 1105 | 98.00932 | 1735 | 100.7878 | 2900 | 99.13521
3997 | 98.30036
3996 | 98.30837
3995 | 98.31595
3994 | 98.32072
3993 | 98.32284
3992 | 98.32358
3991 | 98.32382
3990 | 98.32398
3989 | 98.32443
3988 | 98.32522
3987 | 98.32587
3986 | 98.32618
3985 | 98.32667
3984 | 98.32768
3983 | 98.32858
3982 | 98.32853
3981 | 98.32759
3980 | 98.32642
3979 | 98.32551
3978 | 98.3252
3977 | 98.32602 |  |  | Baseline range |  |  | Transmittance |  |  |  | Equation of base line |  |  | Transmittance at peak value wavelength | Peak Intensity |  | Ratio
3976 | 98.32825 |  | Peak value
3975 | 98.33137 |  | Wavelength
3974 | 98.33453 |  | x1 | x2 | x3 |  | y1 | y2 | y3 |  | m | c
3973 | 98.33736 | [15 empty] | flexural
3972 | 98.34002 |  | 1105 | 850 | 1210 |  | 87.95408 | 98.0887 | 97.97663 |  | -0.0003112892 | 98.35329 |  | 98.00932 | 10.05524 | R1 | 0.05204387
3971 | 98.3429 |  | 1735 | 1525 | 1780 |  | 100.2644 | 99.77253 | 101.0053 |  | 0.004834376 | 92.40011 |  | 100.7878 | 0.5233135 | R2 | 0.556228
3970 | 98.34638 |  | 2900 | 2670 | 3000 |  | 98.19439 | 99.92144 | 98.79338 |  | -0.003418392 | 109.0486 |  | 99.13521 | 0.9408255
3969 | 98.35039
3968 | 98.35396 |  | From paper
3967 | 98.35549 |  | 1105 | 765 | 1185
3966 | 98.35442 |  | 1735 | 1485 | 1780
3965 | 98.35214 |  | 2900 | 2630 | 3000
3964 | 98.35067
3963 | 98.35074
3962 | 98.35156
3961 | 98.35208
3960 | 98.35187
3959 | 98.35147
3958 | 98.35227
3957 | 98.35588
3956 | 98.36282
3955 | 98.37135
3954 | 98.37823
3953 | 98.38068
3952 | 98.37807
3951 | 98.37228
3950 | 98.36662
3949 | 98.36403
3948 | 98.36533
3947 | 98.36935
3946 | 98.37503
3945 | 98.38189
3944 | 98.3882
3943 | 98.39086
3942 | 98.38906
3941 | 98.38639
3940 | 98.38647
3939 | 98.38875
3938 | 98.38957
3937 | 98.38656
3936 | 98.38117
3935 | 98.3765
3934 | 98.37518
3933 | 98.37893
3932 | 98.38822
3931 | 98.40091
3930 | 98.41189
3929 | 98.41738
3928 | 98.41749
3927 | 98.41458
3926 | 98.41084
3925 | 98.407
3924 | 98.40409
3923 | 98.40347
3922 | 98.4044
3921 | 98.40437
3920 | 98.40243
3919 | 98.4011
3918 | 98.40404
3917 | 98.41155
3916 | 98.42023
3915 | 98.42636
3914 | 98.42886
3913 | 98.4288
3912 | 98.42718
3911 | 98.42493
3910 | 98.42261
3909 | 98.41975
3908 | 98.41611
3907 | 98.4113
3906 | 98.40513
3905 | 98.39817
3904 | 98.39331
3903 | 98.39708
3902 | 98.41345
3901 | 98.43768
3900 | 98.45865
3899 | 98.46708
3898 | 98.46282
3897 | 98.4522
3896 | 98.44053
3895 | 98.43189
3894 | 98.42955
3893 | 98.43331
3892 | 98.43723
3891 | 98.43444
3890 | 98.42634
3889 | 98.42148
3888 | 98.42543
3887 | 98.43347
3886 | 98.43514
3885 | 98.42815
3884 | 98.4211
3883 | 98.42198
3882 | 98.43066
3881 | 98.44085
3880 | 98.44629
3879 | 98.44644
3878 | 98.4447
3877 | 98.44351
3876 | 98.4419
3875 | 98.43661
3874 | 98.42825
3873 | 98.42497
3872 | 98.43483
3871 | 98.45374
3870 | 98.4672
3869 | 98.46868
3868 | 98.46548
3867 | 98.46383
3866 | 98.46224
3865 | 98.45683
3864 | 98.44973
3863 | 98.44746
3862 | 98.44915
3861 | 98.44913
3860 | 98.44661
3859 | 98.44491
3858 | 98.44808
3857 | 98.45686
3856 | 98.46776
3855 | 98.47258
3854 | 98.46853
3853 | 98.47106
3852 | 98.49104
3851 | 98.51124
3850 | 98.51334
3849 | 98.49777
3848 | 98.47447
3847 | 98.45376
3846 | 98.44052
3845 | 98.43277
3844 | 98.42722
3843 | 98.42338
3842 | 98.42305
3841 | 98.43037
3840 | 98.44647
3839 | 98.46445
3838 | 98.47655
3837 | 98.48033
3836 | 98.47852
3835 | 98.47439
3834 | 98.46927
3833 | 98.46321
3832 | 98.45497
3831 | 98.44413
3830 | 98.43294
3829 | 98.42341
3828 | 98.41498
3827 | 98.40594
3826 | 98.39604
3825 | 98.38947
3824 | 98.39205
3823 | 98.40354
3822 | 98.41594
3821 | 98.42219
3820 | 98.42606
3819 | 98.43523
3818 | 98.44842
3817 | 98.45627
3816 | 98.45241
3815 | 98.44413
3814 | 98.44171
3813 | 98.44248
3812 | 98.4371
3811 | 98.4239
3810 | 98.41034
3809 | 98.40243
3808 | 98.39806
3807 | 98.3918
3806 | 98.38445
3805 | 98.3832
3804 | 98.39111
3803 | 98.40201
3802 | 98.4045
3801 | 98.39697
3800 | 98.39242
3799 | 98.39744
3798 | 98.40417
3797 | 98.40268
3796 | 98.39181
3795 | 98.3794
3794 | 98.37169
3793 | 98.36714
3792 | 98.36071
3791 | 98.35099
3790 | 98.34055
3789 | 98.33226
3788 | 98.32774
3787 | 98.327
3786 | 98.32788
3785 | 98.32708
3784 | 98.32295
3783 | 98.31769
3782 | 98.31485
3781 | 98.31487
3780 | 98.31465
3779 | 98.31228
3778 | 98.30992
3777 | 98.30971
3776 | 98.30966
3775 | 98.30534
3774 | 98.29574
3773 | 98.28511
3772 | 98.27861
3771 | 98.27692
3770 | 98.27666
3769 | 98.277
3768 | 98.28034
3767 | 98.28563
3766 | 98.28738
3765 | 98.28127
3764 | 98.26969
3763 | 98.25877
3762 | 98.25076
3761 | 98.24381
3760 | 98.23619
3759 | 98.23011
3758 | 98.22798
3757 | 98.22715
3756 | 98.22569
3755 | 98.22485
3754 | 98.22556
3753 | 98.2266
3752 | 98.22674
3751 | 98.22819
3750 | 98.23063
3749 | 98.22846
3748 | 98.22336
3747 | 98.2247
3746 | 98.23297
3745 | 98.23324
3744 | 98.22115
3743 | 98.21206
3742 | 98.20829
3741 | 98.19881
3740 | 98.17942
3739 | 98.15584
3738 | 98.13844
3737 | 98.13068
3736 | 98.13089
3735 | 98.13811
3734 | 98.15108
3733 | 98.16301
3732 | 98.16392
3731 | 98.15287
3730 | 98.13706
3729 | 98.12256
3728 | 98.11032
3727 | 98.09788
3726 | 98.08535
3725 | 98.07653
3724 | 98.07354
3723 | 98.07337
3722 | 98.07141
3721 | 98.06798
3720 | 98.06531
3719 | 98.06303
3718 | 98.05897
3717 | 98.05148
3716 | 98.04318
3715 | 98.03761
3714 | 98.03411
3713 | 98.02923
3712 | 98.02249
3711 | 98.0191
3710 | 98.02174
3709 | 98.02478
3708 | 98.02124
3707 | 98.00925
3706 | 97.99255
3705 | 97.97673
3704 | 97.96534
3703 | 97.95809
3702 | 97.95233
3701 | 97.94673
3700 | 97.94181
3699 | 97.9371
3698 | 97.93053
3697 | 97.91956
3696 | 97.90442
3695 | 97.89
3694 | 97.8815
3693 | 97.88106
3692 | 97.88797
3691 | 97.89907
3690 | 97.90769
3689 | 97.90739
3688 | 97.89918
3687 | 97.88783
3686 | 97.87516
3685 | 97.86031
3684 | 97.84257
3683 | 97.82478
3682 | 97.81248
3681 | 97.80669
3680 | 97.8031
3679 | 97.79828
3678 | 97.79438
3677 | 97.79445
3676 | 97.79287
3675 | 97.78484
3674 | 97.77502
3673 | 97.76917
3672 | 97.7679
3671 | 97.76429
3670 | 97.74983
3669 | 97.72785
3668 | 97.70828
3667 | 97.69281
3666 | 97.67776
3665 | 97.66212
3664 | 97.64726
3663 | 97.63445
3662 | 97.62313
3661 | 97.611
3660 | 97.59809
3659 | 97.58655
3658 | 97.5765
3657 | 97.56441
3656 | 97.54796
3655 | 97.53182
3654 | 97.52313
3653 | 97.52418
3652 | 97.5298
3651 | 97.52925
3650 | 97.5164
3649 | 97.49927
3648 | 97.48891
3647 | 97.48232
3646 | 97.47064
3645 | 97.45341
3644 | 97.43391
3643 | 97.41251
3642 | 97.38852
3641 | 97.36451
3640 | 97.34553
3639 | 97.33237
3638 | 97.3207
3637 | 97.30684
3636 | 97.29165
3635 | 97.27797
3634 | 97.26716
3633 | 97.261
3632 | 97.26166
3631 | 97.26618
3630 | 97.26181
3629 | 97.2383
3628 | 97.20585
3627 | 97.18196
3626 | 97.16832
3625 | 97.15679
3624 | 97.14344
3623 | 97.13056
3622 | 97.12176
3621 | 97.11543
3620 | 97.1045
3619 | 97.08373
3618 | 97.05671
3617 | 97.03165
3616 | 97.01468
3615 | 97.00632
3614 | 97.0009
3613 | 96.99246
3612 | 96.98085
3611 | 96.96981
3610 | 96.96077
3609 | 96.95132
3608 | 96.93835
3607 | 96.9221
3606 | 96.90583
3605 | 96.89225
3604 | 96.88246
3603 | 96.87501
3602 | 96.86637
3601 | 96.85345
3600 | 96.83628
3599 | 96.81845
3598 | 96.80373
3597 | 96.79168
3596 | 96.77835
3595 | 96.76044
3594 | 96.7378
3593 | 96.71469
3592 | 96.69614
3591 | 96.68453
3590 | 96.67797
3589 | 96.67079
3588 | 96.65652
3587 | 96.63466
3586 | 96.61144
3585 | 96.5923
3584 | 96.57754
3583 | 96.56434
3582 | 96.54982
3581 | 96.53293
3580 | 96.51486
3579 | 96.49807
3578 | 96.48387
3577 | 96.47098
3576 | 96.45602
3575 | 96.43696
3574 | 96.41497
3573 | 96.39387
3572 | 96.37755
3571 | 96.36689
3570 | 96.35854
3569 | 96.3453
3568 | 96.32009
3567 | 96.28343
3566 | 96.24595
3565 | 96.21852
3564 | 96.20276
3563 | 96.19328
3562 | 96.18374
3561 | 96.17051
3560 | 96.15328
3559 | 96.13404
3558 | 96.11522
3557 | 96.09844
3556 | 96.0841
3555 | 96.0712
3554 | 96.05742
3553 | 96.03992
3552 | 96.01769
3551 | 95.9932
3550 | 95.97037
3549 | 95.95102
3548 | 95.93348
3547 | 95.91487
3546 | 95.89439
3545 | 95.87422
3544 | 95.8569
3543 | 95.84307
3542 | 95.83145
3541 | 95.82013
3540 | 95.80747
3539 | 95.7924
3538 | 95.77498
3537 | 95.75649
3536 | 95.73914
3535 | 95.72462
3534 | 95.71272
3533 | 95.70183
3532 | 95.69031
3531 | 95.67796
3530 | 95.66527
3529 | 95.65215
3528 | 95.63767
3527 | 95.62134
3526 | 95.60401
3525 | 95.58678
3524 | 95.56989
3523 | 95.55359
3522 | 95.53979
3521 | 95.53112
3520 | 95.52778
3519 | 95.52626
3518 | 95.52228
3517 | 95.5144
3516 | 95.50432
3515 | 95.49396
3514 | 95.48361
3513 | 95.47278
3512 | 95.46122
3511 | 95.44844
3510 | 95.43342
3509 | 95.41605
3508 | 95.39843
3507 | 95.38378
3506 | 95.37374
3505 | 95.3667
3504 | 95.35867
3503 | 95.34641
3502 | 95.33004
3501 | 95.31292
3500 | 95.29885
3499 | 95.28926
3498 | 95.28253
3497 | 95.27557
3496 | 95.26622
3495 | 95.25464
3494 | 95.24285
3493 | 95.233
3492 | 95.22585
3491 | 95.22027
3490 | 95.21385
3489 | 95.20418
3488 | 95.18999
3487 | 95.17203
3486 | 95.1533
3485 | 95.13731
3484 | 95.1253
3483 | 95.11478
3482 | 95.10167
3481 | 95.08458
3480 | 95.06674
3479 | 95.05318
3478 | 95.04614
3477 | 95.04308
3476 | 95.0388
3475 | 95.02933
3474 | 95.01442
3473 | 94.99652
3472 | 94.97782
3471 | 94.95889
3470 | 94.93979
3469 | 94.92123
3468 | 94.90393
3467 | 94.88762
3466 | 94.87178
3465 | 94.85665
3464 | 94.84249
3463 | 94.82797
3462 | 94.81075
3461 | 94.79012
3460 | 94.76802
3459 | 94.74729
3458 | 94.72912
3457 | 94.71258
3456 | 94.69632
3455 | 94.68026
3454 | 94.6655
3453 | 94.65265
3452 | 94.64044
3451 | 94.62671
3450 | 94.61026
3449 | 94.59115
3448 | 94.56935
3447 | 94.54445
3446 | 94.51751
3445 | 94.49176
3444 | 94.47007
3443 | 94.45209
3442 | 94.43467
3441 | 94.41521
3440 | 94.39379
3439 | 94.37229
3438 | 94.35222
3437 | 94.33357
3436 | 94.31503
3435 | 94.29494
3434 | 94.27256
3433 | 94.24904
3432 | 94.22677
3431 | 94.20751
3430 | 94.19059
3429 | 94.1731
3428 | 94.15205
3427 | 94.1267
3426 | 94.0993
3425 | 94.07346
3424 | 94.05133
3423 | 94.03178
3422 | 94.01142
3421 | 93.98796
3420 | 93.96269
3419 | 93.93938
3418 | 93.92068
3417 | 93.90587
3416 | 93.89174
3415 | 93.8752
3414 | 93.85477
3413 | 93.83071
3412 | 93.80468
3411 | 93.77928
3410 | 93.75725
3409 | 93.73993
3408 | 93.72639
3407 | 93.71401
3406 | 93.70043
3405 | 93.68512
3404 | 93.66944
3403 | 93.65546
3402 | 93.64449
3401 | 93.63641
3400 | 93.62966
3399 | 93.62208
3398 | 93.6123
3397 | 93.60082
3396 | 93.58971
3395 | 93.5808
3394 | 93.57428
3393 | 93.56911
3392 | 93.56441
3391 | 93.56033
3390 | 93.55771
3389 | 93.55695
3388 | 93.55725
3387 | 93.55675
3386 | 93.55361
3385 | 93.54742
3384 | 93.53974
3383 | 93.53318
3382 | 93.52941
3381 | 93.52803
3380 | 93.52705
3379 | 93.52475
3378 | 93.5211
3377 | 93.51727
3376 | 93.51393
3375 | 93.51068
3374 | 93.50733
3373 | 93.50515
3372 | 93.50572
3371 | 93.50866
3370 | 93.51136
3369 | 93.51113
3368 | 93.50711
3367 | 93.50018
3366 | 93.49192
3365 | 93.48408
3364 | 93.47816
3363 | 93.47454
3362 | 93.47188
3361 | 93.46812
3360 | 93.46248
3359 | 93.45627
3358 | 93.45129
3357 | 93.44769
3356 | 93.44399
3355 | 93.43908
3354 | 93.43378
3353 | 93.42954
3352 | 93.4261
3351 | 93.42129
3350 | 93.41356
3349 | 93.40433
3348 | 93.39717
3347 | 93.39481
3346 | 93.39686
3345 | 93.4002
3344 | 93.40129
3343 | 93.39856
3342 | 93.39335
3341 | 93.38853
3340 | 93.38616
3339 | 93.38608
3338 | 93.38678
3337 | 93.38695
3336 | 93.38643
3335 | 93.38603
3334 | 93.38707
3333 | 93.39069
3332 | 93.39708
3331 | 93.40509
3330 | 93.413
3329 | 93.41949
3328 | 93.42407
3327 | 93.42665
3326 | 93.42716
3325 | 93.42546
3324 | 93.42181
3323 | 93.41757
3322 | 93.41531
3321 | 93.41739
3320 | 93.42373
3319 | 93.43124
3318 | 93.43626
3317 | 93.43766
3316 | 93.43736
3315 | 93.43785
3314 | 93.43957
3313 | 93.44088
3312 | 93.43983
3311 | 93.43564
3310 | 93.42893
3309 | 93.42127
3308 | 93.41471
3307 | 93.41077
3306 | 93.4091
3305 | 93.40704
3304 | 93.40152
3303 | 93.39207
3302 | 93.38172
3301 | 93.37415
3300 | 93.37002
3299 | 93.36683
3298 | 93.36213
3297 | 93.35615
3296 | 93.35112
3295 | 93.34865
3294 | 93.34829
3293 | 93.34795
3292 | 93.34521
3291 | 93.33898
3290 | 93.33056
3289 | 93.32296
3288 | 93.31832
3287 | 93.31613
3286 | 93.31406
3285 | 93.31061
3284 | 93.30656
3283 | 93.30381
3282 | 93.30319
3281 | 93.3037
3280 | 93.30395
3279 | 93.30386
3278 | 93.30463
3277 | 93.30695
3276 | 93.30989
3275 | 93.3122
3274 | 93.31426
3273 | 93.31772
3272 | 93.32291
3271 | 93.32772
3270 | 93.32959
3269 | 93.32835
3268 | 93.32662
3267 | 93.3276
3266 | 93.33272
3265 | 93.34096
3264 | 93.35019
3263 | 93.35908
3262 | 93.36791
3261 | 93.37751
3260 | 93.38791
3259 | 93.39832
3258 | 93.40832
3257 | 93.41808
3256 | 93.42753
3255 | 93.43629
3254 | 93.4448
3253 | 93.45457
3252 | 93.46689
3251 | 93.4816
3250 | 93.49751
3249 | 93.51326
3248 | 93.5277
3247 | 93.54039
3246 | 93.55248
3245 | 93.56616
3244 | 93.58255
3243 | 93.60061
3242 | 93.61872
3241 | 93.63664
3240 | 93.65518
3239 | 93.67469
3238 | 93.69502
3237 | 93.7165
3236 | 93.73988
3235 | 93.76523
3234 | 93.79156
3233 | 93.81741
3232 | 93.84134
3231 | 93.86243
3230 | 93.88111
3229 | 93.89948
3228 | 93.91993
3227 | 93.94325
3226 | 93.96838
3225 | 93.99389
3224 | 94.01905
3223 | 94.04397
3222 | 94.06911
3221 | 94.09482
3220 | 94.12094
3219 | 94.1469
3218 | 94.1725
3217 | 94.19817
3216 | 94.22416
3215 | 94.2499
3214 | 94.27469
3213 | 94.29879
3212 | 94.32327
3211 | 94.34913
3210 | 94.37684
3209 | 94.40619
3208 | 94.43587
3207 | 94.46363
3206 | 94.48809
3205 | 94.51035
3204 | 94.53316
3203 | 94.55835
3202 | 94.58541
3201 | 94.6126
3200 | 94.63892
3199 | 94.66474
3198 | 94.69116
3197 | 94.71872
3196 | 94.74682
3195 | 94.7744
3194 | 94.80134
3193 | 94.82875
3192 | 94.85749
3191 | 94.88675
3190 | 94.91473
3189 | 94.9407
3188 | 94.96571
3187 | 94.99147
3186 | 95.01894
3185 | 95.0479
3184 | 95.07725
3183 | 95.10571
3182 | 95.13291
3181 | 95.15986
3180 | 95.18785
3179 | 95.21703
3178 | 95.24621
3177 | 95.27412
3176 | 95.3005
3175 | 95.32621
3174 | 95.35287
3173 | 95.38214
3172 | 95.41445
3171 | 95.44812
3170 | 95.48037
3169 | 95.5097
3168 | 95.53694
3167 | 95.56391
3166 | 95.59187
3165 | 95.62127
3164 | 95.65244
3163 | 95.6853
3162 | 95.71875
3161 | 95.75096
3160 | 95.78075
3159 | 95.80857
3158 | 95.83611
3157 | 95.86501
3156 | 95.89622
3155 | 95.92997
3154 | 95.96582
3153 | 96.0023
3152 | 96.03693
3151 | 96.06753
3150 | 96.09404
3149 | 96.11917
3148 | 96.14633
3147 | 96.17667
3146 | 96.20823
3145 | 96.23862
3144 | 96.26825
3143 | 96.30014
3142 | 96.33635
3141 | 96.37495
3140 | 96.41141
3139 | 96.44281
3138 | 96.47021
3137 | 96.49701
3136 | 96.52591
3135 | 96.55749
3134 | 96.59108
3133 | 96.62574
3132 | 96.66056
3131 | 96.69497
3130 | 96.72888
3129 | 96.76222
3128 | 96.79444
3127 | 96.82524
3126 | 96.85579
3125 | 96.88809
3124 | 96.92263
3123 | 96.95739
3122 | 96.98998
3121 | 97.02028
3120 | 97.05015
3119 | 97.08103
3118 | 97.1124
3117 | 97.14272
3116 | 97.17091
3115 | 97.19681
3114 | 97.22116
3113 | 97.24573
3112 | 97.27272
3111 | 97.30333
3110 | 97.33667
3109 | 97.37018
3108 | 97.40146
3107 | 97.42976
3106 | 97.45602
3105 | 97.48208
3104 | 97.50954
3103 | 97.53888
3102 | 97.56895
3101 | 97.59759
3100 | 97.62334
3099 | 97.6467
3098 | 97.66948
3097 | 97.69293
3096 | 97.7166
3095 | 97.73931
3094 | 97.76077
3093 | 97.78211
3092 | 97.80484
3091 | 97.82954
3090 | 97.8557
3089 | 97.88245
3088 | 97.90894
3087 | 97.93432
3086 | 97.95785
3085 | 97.97959
3084 | 98.00039
3083 | 98.0208
3082 | 98.04034
3081 | 98.05823
3080 | 98.07483
3079 | 98.09159
3078 | 98.10939
3077 | 98.12741
3076 | 98.1443
3075 | 98.15978
3074 | 98.17476
3073 | 98.18998
3072 | 98.20533
3071 | 98.22072
3070 | 98.237
3069 | 98.25513
3068 | 98.2743
3067 | 98.29159
3066 | 98.3042
3065 | 98.31226
3064 | 98.31907
3063 | 98.32829
3062 | 98.34125
3061 | 98.35695
3060 | 98.37395
3059 | 98.39128
3058 | 98.40774
3057 | 98.42184
3056 | 98.43296
3055 | 98.44231
3054 | 98.45193
3053 | 98.46302
3052 | 98.47525
3051 | 98.48741
3050 | 98.49838
3049 | 98.50781
3048 | 98.5164
3047 | 98.52542
3046 | 98.53564
3045 | 98.5468
3044 | 98.55816
3043 | 98.56918
3042 | 98.57928
3041 | 98.58737
3040 | 98.59244
3039 | 98.59509
3038 | 98.59772
3037 | 98.60281
3036 | 98.61074
3035 | 98.61964
3034 | 98.62728
3033 | 98.633
3032 | 98.63777
3031 | 98.64295
3030 | 98.64933
3029 | 98.6569
3028 | 98.66516
3027 | 98.67345
3026 | 98.68138
3025 | 98.68901
3024 | 98.69644
3023 | 98.70339
3022 | 98.70952
3021 | 98.71519
3020 | 98.72148
3019 | 98.72923
3018 | 98.73812
3017 | 98.74683
3016 | 98.7538
3015 | 98.75813
3014 | 98.75997
3013 | 98.76037
3012 | 98.76047
3011 | 98.76078
3010 | 98.76134
3009 | 98.76243
3008 | 98.76448
3007 | 98.76723
3006 | 98.7699
3005 | 98.77233
3004 | 98.77538
3003 | 98.77956
3002 | 98.78417
3001 | 98.78856
3000 | 98.79338
2999 | 98.79942
2998 | 98.80556
2997 | 98.80919
2996 | 98.80889
2995 | 98.80569
2994 | 98.80147
2993 | 98.79736
2992 | 98.79385
2991 | 98.7914
2990 | 98.78997
2989 | 98.78833
2988 | 98.78469
2987 | 98.77808
2986 | 98.76901
2985 | 98.75922
2984 | 98.75077
2983 | 98.74488
2982 | 98.74097
2981 | 98.73685
2980 | 98.73016
2979 | 98.71989
2978 | 98.70694
2977 | 98.69336
2976 | 98.68098
2975 | 98.66989
2974 | 98.65794
2973 | 98.64255
2972 | 98.62354
2971 | 98.60416
2970 | 98.58835
2969 | 98.57699
2968 | 98.56721
2967 | 98.55558
2966 | 98.54138
2965 | 98.52649
2964 | 98.51245
2963 | 98.4988
2962 | 98.48437
2961 | 98.46932
2960 | 98.45514
2959 | 98.44297
2958 | 98.43281
2957 | 98.42425
2956 | 98.41707
2955 | 98.41069
2954 | 98.40355
2953 | 98.39381
2952 | 98.38082
2951 | 98.36561
2950 | 98.35007
2949 | 98.33554
2948 | 98.32195
2947 | 98.30816
2946 | 98.29313
2945 | 98.27713
2944 | 98.26153
2943 | 98.24753
2942 | 98.23494
2941 | 98.2224
2940 | 98.20867
2939 | 98.1939
2938 | 98.17988
2937 | 98.16889
2936 | 98.16173
2935 | 98.15685
2934 | 98.15181
2933 | 98.14566
2932 | 98.139
2931 | 98.13178
2930 | 98.12214
2929 | 98.1084
2928 | 98.09137
2927 | 98.07369
2926 | 98.05702
2925 | 98.04099
2924 | 98.02494
2923 | 98.00968
2922 | 97.99703
2921 | 97.98821
2920 | 97.98357
2919 | 97.98345
2918 | 97.98881
2917 | 98.00072
2916 | 98.01948
2915 | 98.04396
2914 | 98.07181
2913 | 98.10009
2912 | 98.12614
2911 | 98.14814
2910 | 98.1649
2909 | 98.17583
2908 | 98.18131
2907 | 98.18305
2906 | 98.18348
2905 | 98.18436
2904 | 98.186
2903 | 98.18767
2902 | 98.18927
2901 | 98.19134
2900 | 98.19439
2899 | 98.19853
2898 | 98.20382
2897 | 98.21064
2896 | 98.21901
2895 | 98.22777
2894 | 98.23553
2893 | 98.2424
2892 | 98.25016
2891 | 98.26008
2890 | 98.27127
2889 | 98.28165
2888 | 98.29034
2887 | 98.29838
2886 | 98.30745
2885 | 98.3182
2884 | 98.32992
2883 | 98.34111
2882 | 98.35046
2881 | 98.35779
2880 | 98.36445
2879 | 98.37246
2878 | 98.3829
2877 | 98.39526
2876 | 98.40836
2875 | 98.42148
2874 | 98.43441
2873 | 98.44671
2872 | 98.45775
2871 | 98.46767
2870 | 98.47787
2869 | 98.49008
2868 | 98.50477
2867 | 98.52092
2866 | 98.53734
2865 | 98.55405
2864 | 98.57161
2863 | 98.5895
2862 | 98.60587
2861 | 98.61932
2860 | 98.63016
2859 | 98.63968
2858 | 98.64845
2857 | 98.65592
2856 | 98.66125
2855 | 98.66382
2854 | 98.66349
2853 | 98.6614
2852 | 98.66091
2851 | 98.66719
2850 | 98.68505
2849 | 98.71652
2848 | 98.75958
2847 | 98.80867
2846 | 98.85676
2845 | 98.89841
2844 | 98.93209
2843 | 98.95986
2842 | 98.98486
2841 | 99.00906
2840 | 99.03288
2839 | 99.05584
2838 | 99.07718
2837 | 99.09622
2836 | 99.1126
2835 | 99.12645
2834 | 99.13836
2833 | 99.14943
2832 | 99.16113
2831 | 99.17464
2830 | 99.18983
2829 | 99.2052
2828 | 99.21911
2827 | 99.23113
2826 | 99.24195
2825 | 99.25222
2824 | 99.26189
2823 | 99.27064
2822 | 99.27875
2821 | 99.28699
2820 | 99.29576
2819 | 99.30485
2818 | 99.31413
2817 | 99.32425
2816 | 99.33568
2815 | 99.34752
2814 | 99.35803
2813 | 99.36673
2812 | 99.37505
2811 | 99.38445
2810 | 99.39444
2809 | 99.40326
2808 | 99.4099
2807 | 99.41472
2806 | 99.41856
2805 | 99.42234
2804 | 99.42713
2803 | 99.43374
2802 | 99.44188
2801 | 99.45047
2800 | 99.4588
2799 | 99.46676
2798 | 99.47403
2797 | 99.48003
2796 | 99.485
2795 | 99.49021
2794 | 99.49633
2793 | 99.50246
2792 | 99.50726
2791 | 99.51089
2790 | 99.51493
2789 | 99.52054
2788 | 99.52732
2787 | 99.53405
2786 | 99.54008
2785 | 99.54538
2784 | 99.54972
2783 | 99.55228
2782 | 99.55276
2781 | 99.55233
2780 | 99.55319
2779 | 99.55705
2778 | 99.56412
2777 | 99.57344
2776 | 99.58348
2775 | 99.59228
2774 | 99.59809
2773 | 99.60054
2772 | 99.60114
2771 | 99.60215
2770 | 99.60498
2769 | 99.60967
2768 | 99.6152
2767 | 99.62006
2766 | 99.62307
2765 | 99.62458
2764 | 99.62637
2763 | 99.62978
2762 | 99.63403
2761 | 99.63746
2760 | 99.63993
2759 | 99.64305
2758 | 99.64776
2757 | 99.65282
2756 | 99.6562
2755 | 99.65737
2754 | 99.65787
2753 | 99.65975
2752 | 99.66376
2751 | 99.66884
2750 | 99.67304
2749 | 99.6753
2748 | 99.67629
2747 | 99.67763
2746 | 99.6802
2745 | 99.68348
2744 | 99.68616
2743 | 99.68733
2742 | 99.68718
2741 | 99.68719
2740 | 99.68924
2739 | 99.69401
2738 | 99.70011
2737 | 99.70529
2736 | 99.70846
2735 | 99.71034
2734 | 99.71215
2733 | 99.71429
2732 | 99.71635
2731 | 99.71792
2730 | 99.7193
2729 | 99.72137
2728 | 99.72489
2727 | 99.72981
2726 | 99.73533
2725 | 99.74071
2724 | 99.74556
2723 | 99.74939
2722 | 99.7515
2721 | 99.75188
2720 | 99.75181
2719 | 99.75292
2718 | 99.75605
2717 | 99.76124
2716 | 99.76811
2715 | 99.77552
2714 | 99.78162
2713 | 99.78532
2712 | 99.78765
2711 | 99.79065
2710 | 99.79496
2709 | 99.79937
2708 | 99.80269
2707 | 99.80489
2706 | 99.80666
2705 | 99.80862
2704 | 99.81129
2703 | 99.81476
2702 | 99.81834
2701 | 99.82126
2700 | 99.82387
2699 | 99.82729
2698 | 99.83173
2697 | 99.83582
2696 | 99.83822
2695 | 99.83939
2694 | 99.84122
2693 | 99.84526
2692 | 99.85154
2691 | 99.85864
2690 | 99.86477
2689 | 99.86894
2688 | 99.8715
2687 | 99.87332
2686 | 99.87491
2685 | 99.87658
2684 | 99.87891
2683 | 99.88223
2682 | 99.88584
2681 | 99.88877
2680 | 99.89128
2679 | 99.89461
2678 | 99.89912
2677 | 99.90377
2676 | 99.90767
2675 | 99.91119
2674 | 99.91498
2673 | 99.91866
2672 | 99.92112
2671 | 99.92187
2670 | 99.92144
2669 | 99.92098
2668 | 99.92152
2667 | 99.92328
2666 | 99.9252
2665 | 99.92558
2664 | 99.92346
2663 | 99.91928
2662 | 99.91403
2661 | 99.90846
2660 | 99.90289
2659 | 99.89741
2658 | 99.89183
2657 | 99.88581
2656 | 99.87946
2655 | 99.87317
2654 | 99.86687
2653 | 99.85975
2652 | 99.85107
2651 | 99.84092
2650 | 99.82991
2649 | 99.81858
2648 | 99.80729
2647 | 99.79616
2646 | 99.78481
2645 | 99.77264
2644 | 99.75959
2643 | 99.74647
2642 | 99.73411
2641 | 99.72258
2640 | 99.71144
2639 | 99.70036
2638 | 99.68928
2637 | 99.678
2636 | 99.6663
2635 | 99.65431
2634 | 99.64245
2633 | 99.63099
2632 | 99.61962
2631 | 99.60768
2630 | 99.59459
2629 | 99.58017
2628 | 99.56463
2627 | 99.5486
2626 | 99.53332
2625 | 99.52041
2624 | 99.51058
2623 | 99.50255
2622 | 99.49409
2621 | 99.48416
2620 | 99.47366
2619 | 99.46355
2618 | 99.45335
2617 | 99.44216
2616 | 99.43024
2615 | 99.41856
2614 | 99.40716
2613 | 99.39509
2612 | 99.38174
2611 | 99.36731
2610 | 99.35219
2609 | 99.33699
2608 | 99.32311
2607 | 99.3122
2606 | 99.30447
2605 | 99.29842
2604 | 99.29238
2603 | 99.28575
2602 | 99.27865
2601 | 99.27115
2600 | 99.26299
2599 | 99.2536
2598 | 99.24235
2597 | 99.22965
2596 | 99.21743
2595 | 99.20779
2594 | 99.2008
2593 | 99.1946
2592 | 99.18772
2591 | 99.18053
2590 | 99.17412
2589 | 99.16866
2588 | 99.16333
2587 | 99.15728
2586 | 99.1501
2585 | 99.14195
2584 | 99.13365
2583 | 99.12633
2582 | 99.12042
2581 | 99.11526
2580 | 99.10984
2579 | 99.10362
2578 | 99.09672
2577 | 99.08961
2576 | 99.08295
2575 | 99.07709
2574 | 99.07175
2573 | 99.06645
2572 | 99.06111
2571 | 99.05586
2570 | 99.05068
2569 | 99.04564
2568 | 99.04154
2567 | 99.03913
2566 | 99.03786
2565 | 99.03611
2564 | 99.03297
2563 | 99.02878
2562 | 99.02401
2561 | 99.01856
2560 | 99.01259
2559 | 99.00695
2558 | 99.0023
2557 | 98.99856
2556 | 98.99555
2555 | 98.99359
2554 | 98.99275
2553 | 98.99226
2552 | 98.99122
2551 | 98.98933
2550 | 98.98658
2549 | 98.98316
2548 | 98.98028
2547 | 98.97984
2546 | 98.98233
2545 | 98.98538
2544 | 98.98577
2543 | 98.98278
2542 | 98.9788
2541 | 98.9767
2540 | 98.97733
2539 | 98.97974
2538 | 98.98268
2537 | 98.9855
2536 | 98.98806
2535 | 98.9904
2534 | 98.99254
2533 | 98.99417
2532 | 98.9945
2531 | 98.99277
2530 | 98.98931
2529 | 98.98617
2528 | 98.98601
2527 | 98.98962
2526 | 98.99486
2525 | 98.9985
2524 | 98.99923
2523 | 98.99846
2522 | 98.99847
2521 | 99.00039
2520 | 99.00375
2519 | 99.00711
2518 | 99.00917
2517 | 99.01009
2516 | 99.01198
2515 | 99.01707
2514 | 99.02493
2513 | 99.03204
2512 | 99.03486
2511 | 99.03307
2510 | 99.02964
2509 | 99.02815
2508 | 99.03018
2507 | 99.03467
2506 | 99.03922
2505 | 99.04222
2504 | 99.044
2503 | 99.04587
2502 | 99.04812
2501 | 99.04981
2500 | 99.05042
2499 | 99.05081
2498 | 99.05228
2497 | 99.05529
2496 | 99.05977
2495 | 99.06583
2494 | 99.07346
2493 | 99.08179
2492 | 99.08924
2491 | 99.09455
2490 | 99.09727
2489 | 99.09798
2488 | 99.09816
2487 | 99.09946
2486 | 99.1025
2485 | 99.10664
2484 | 99.11114
2483 | 99.11612
2482 | 99.12202
2481 | 99.12867
2480 | 99.13524
2479 | 99.14105
2478 | 99.14601
2477 | 99.15043
2476 | 99.15467
2475 | 99.15881
2474 | 99.1626
2473 | 99.16596
2472 | 99.16974
2471 | 99.17525
2470 | 99.18296
2469 | 99.19183
2468 | 99.20009
2467 | 99.20662
2466 | 99.21138
2465 | 99.21501
2464 | 99.21805
2463 | 99.22011
2462 | 99.22017
2461 | 99.21829
2460 | 99.21681
2459 | 99.21848
2458 | 99.22313
2457 | 99.2271
2456 | 99.22698
2455 | 99.22319
2454 | 99.21914
2453 | 99.21741
2452 | 99.21751
2451 | 99.21741
2450 | 99.21623
2449 | 99.21526
2448 | 99.21635
2447 | 99.21982
2446 | 99.22408
2445 | 99.2273
2444 | 99.22917
2443 | 99.23067
2442 | 99.23267
2441 | 99.23541
2440 | 99.23893
2439 | 99.24331
2438 | 99.24844
2437 | 99.25431
2436 | 99.26155
2435 | 99.27062
2434 | 99.28049
2433 | 99.28913
2432 | 99.29557
2431 | 99.30068
2430 | 99.3056
2429 | 99.31074
2428 | 99.31633
2427 | 99.32298
2426 | 99.33072
2425 | 99.3386
2424 | 99.34589
2423 | 99.35332
2422 | 99.36227
2421 | 99.37323
2420 | 99.38554
2419 | 99.39809
2418 | 99.4097
2417 | 99.41951
2416 | 99.42757
2415 | 99.43487
2414 | 99.44245
2413 | 99.45075
2412 | 99.45984
2411 | 99.46964
2410 | 99.47972
2409 | 99.48961
2408 | 99.49967
2407 | 99.51077
2406 | 99.52307
2405 | 99.53592
2404 | 99.54928
2403 | 99.56392
2402 | 99.5797
2401 | 99.59489
2400 | 99.60815
2399 | 99.62023
2398 | 99.63263
2397 | 99.64536
2396 | 99.65723
2395 | 99.66789
2394 | 99.67856
2393 | 99.6909
2392 | 99.70581
2391 | 99.72297
2390 | 99.7411
2389 | 99.7587
2388 | 99.77516
2387 | 99.79087
2386 | 99.80632
2385 | 99.82159
2384 | 99.83701
2383 | 99.85348
2382 | 99.87158
2381 | 99.8908
2380 | 99.91026
2379 | 99.92967
2378 | 99.94857
2377 | 99.96531
2376 | 99.97771
2375 | 99.98534
2374 | 99.99034
2373 | 99.99516
2372 | 100.0004
2371 | 100.0057
2370 | 100.0125
2369 | 100.0235
2368 | 100.0405
2367 | 100.0613
2366 | 100.0806
2365 | 100.0937
2364 | 100.1025
2363 | 100.1104
2362 | 100.1189
2361 | 100.1282
2360 | 100.1375
2359 | 100.148
2358 | 100.1583
2357 | 100.1673
2356 | 100.1789
2355 | 100.1968
2354 | 100.2164
2353 | 100.2264
2352 | 100.2246
2351 | 100.2201
2350 | 100.2226
2349 | 100.2372
2348 | 100.2538
2347 | 100.2562
2346 | 100.2381
2345 | 100.2154
2344 | 100.2067
2343 | 100.2105
2342 | 100.2195
2341 | 100.231
2340 | 100.2469
2339 | 100.2682
2338 | 100.2939
2337 | 100.3202
2336 | 100.3441
2335 | 100.362
2334 | 100.3718
2333 | 100.3697
2332 | 100.3576
2331 | 100.343
2330 | 100.3319
2329 | 100.3266
2328 | 100.3215
2327 | 100.3116
2326 | 100.2895
2325 | 100.2507
2324 | 100.1982
2323 | 100.1407
2322 | 100.0898
2321 | 100.0489
2320 | 100.0172
2319 | 99.99132
2318 | 99.97022
2317 | 99.95128
2316 | 99.93029
2315 | 99.90316
2314 | 99.86925
2313 | 99.83215
2312 | 99.79618
2311 | 99.76335
2310 | 99.7325
2309 | 99.70328
2308 | 99.6776
2307 | 99.65775
2306 | 99.6424
2305 | 99.62723
2304 | 99.60949
2303 | 99.59014
2302 | 99.57103
2301 | 99.55194
2300 | 99.53102
2299 | 99.50791
2298 | 99.48376
2297 | 99.46001
2296 | 99.43661
2295 | 99.41309
2294 | 99.38876
2293 | 99.36325
2292 | 99.33635
2291 | 99.30782
2290 | 99.27667
2289 | 99.24156
2288 | 99.20233
2287 | 99.16069
2286 | 99.11888
2285 | 99.07793
2284 | 99.03794
2283 | 98.99917
2282 | 98.96228
2281 | 98.9273
2280 | 98.89341
2279 | 98.85967
2278 | 98.82589
2277 | 98.79233
2276 | 98.75934
2275 | 98.7274
2274 | 98.69706
2273 | 98.66864
2272 | 98.64187
2271 | 98.61601
2270 | 98.59006
2269 | 98.5633
2268 | 98.53603
2267 | 98.50943
2266 | 98.48423
2265 | 98.45986
2264 | 98.43535
2263 | 98.41092
2262 | 98.38753
2261 | 98.36484
2260 | 98.3409
2259 | 98.3141
2258 | 98.28527
2257 | 98.25713
2256 | 98.23242
2255 | 98.21256
2254 | 98.19717
2253 | 98.18441
2252 | 98.17201
2251 | 98.15869
2250 | 98.1441
2249 | 98.12773
2248 | 98.10887
2247 | 98.08793
2246 | 98.06638
2245 | 98.04528
2244 | 98.02424
2243 | 98.00257
2242 | 97.98037
2241 | 97.95815
2240 | 97.93642
2239 | 97.91596
2238 | 97.8976
2237 | 97.88042
2236 | 97.86149
2235 | 97.83869
2234 | 97.81339
2233 | 97.78926
2232 | 97.76886
2231 | 97.75211
2230 | 97.73719
2229 | 97.72184
2228 | 97.70428
2227 | 97.6844
2226 | 97.66373
2225 | 97.64365
2224 | 97.62417
2223 | 97.60511
2222 | 97.58722
2221 | 97.57086
2220 | 97.55424
2219 | 97.535
2218 | 97.51327
2217 | 97.49181
2216 | 97.47333
2215 | 97.45852
2214 | 97.44637
2213 | 97.43508
2212 | 97.42296
2211 | 97.40913
2210 | 97.39335
2209 | 97.37501
2208 | 97.35376
2207 | 97.33164
2206 | 97.31268
2205 | 97.29842
2204 | 97.28528
2203 | 97.26808
2202 | 97.24565
2201 | 97.2213
2200 | 97.19925
2199 | 97.18236
2198 | 97.17176
2197 | 97.16564
2196 | 97.15872
2195 | 97.14554
2194 | 97.12442
2193 | 97.09695
2192 | 97.06508
2191 | 97.0308
2190 | 96.99745
2189 | 96.96802
2188 | 96.94193
2187 | 96.91595
2186 | 96.88827
2185 | 96.85954
2184 | 96.8308
2183 | 96.80343
2182 | 96.78091
2181 | 96.76663
2180 | 96.75934
2179 | 96.75374
2178 | 96.74621
2177 | 96.73757
2176 | 96.73011
2175 | 96.72508
2174 | 96.72325
2173 | 96.72441
2172 | 96.72464
2171 | 96.71635
2170 | 96.69311
2169 | 96.65418
2168 | 96.604
2167 | 96.54786
2166 | 96.4883
2165 | 96.42403
2164 | 96.35168
2163 | 96.2695
2162 | 96.18186
2161 | 96.10161
2160 | 96.04857
2159 | 96.04289
2158 | 96.09364
2157 | 96.19006
2156 | 96.30708
2155 | 96.42271
2154 | 96.52793
2153 | 96.62126
2152 | 96.70149
2151 | 96.76883
2150 | 96.82774
2149 | 96.88398
2148 | 96.94071
2147 | 96.99967
2146 | 97.06309
2145 | 97.13148
2144 | 97.20172
2143 | 97.27004
2142 | 97.33497
2141 | 97.39575
2140 | 97.45067
2139 | 97.49958
2138 | 97.54638
2137 | 97.59753
2136 | 97.65881
2135 | 97.73326
2134 | 97.81913
2133 | 97.90903
2132 | 97.99444
2131 | 98.07249
2130 | 98.14577
2129 | 98.21543
2128 | 98.27835
2127 | 98.33209
2126 | 98.37868
2125 | 98.42098
2124 | 98.45835
2123 | 98.48861
2122 | 98.51231
2121 | 98.5323
2120 | 98.55003
2119 | 98.56466
2118 | 98.57573
2117 | 98.58451
2116 | 98.59231
2115 | 98.59855
2114 | 98.60116
2113 | 98.59864
2112 | 98.5917
2111 | 98.58291
2110 | 98.57509
2109 | 98.5697
2108 | 98.56687
2107 | 98.56613
2106 | 98.56649
2105 | 98.5661
2104 | 98.56267
2103 | 98.55495
2102 | 98.54374
2101 | 98.53177
2100 | 98.52262
2099 | 98.51887
2098 | 98.52033
2097 | 98.52483
2096 | 98.53114
2095 | 98.54059
2094 | 98.55458
2093 | 98.57139
2092 | 98.58697
2091 | 98.59865
2090 | 98.60647
2089 | 98.61138
2088 | 98.61345
2087 | 98.61179
2086 | 98.60498
2085 | 98.59204
2084 | 98.57418
2083 | 98.55495
2082 | 98.5371
2081 | 98.51989
2080 | 98.50037
2079 | 98.4771
2078 | 98.45112
2077 | 98.42429
2076 | 98.39823
2075 | 98.37417
2074 | 98.35194
2073 | 98.32955
2072 | 98.30602
2071 | 98.28348
2070 | 98.2641
2069 | 98.24573
2068 | 98.22417
2067 | 98.19962
2066 | 98.17712
2065 | 98.1597
2064 | 98.14487
2063 | 98.12944
2062 | 98.11387
2061 | 98.09941
2060 | 98.08427
2059 | 98.0653
2058 | 98.04154
2057 | 98.01372
2056 | 97.98269
2055 | 97.94965
2054 | 97.91465
2053 | 97.87263
2052 | 97.81487
2051 | 97.73853
2050 | 97.65309
2049 | 97.57389
2048 | 97.50906
2047 | 97.45599
2046 | 97.40973
2045 | 97.3687
2044 | 97.33159
2043 | 97.29487
2042 | 97.25599
2041 | 97.2156
2040 | 97.17488
2039 | 97.13313
2038 | 97.08874
2037 | 97.04053
2036 | 96.98909
2035 | 96.93985
2034 | 96.90327
2033 | 96.887
2032 | 96.88753
2031 | 96.89393
2030 | 96.89903
2029 | 96.9028
2028 | 96.90695
2027 | 96.91165
2026 | 96.91746
2025 | 96.92533
2024 | 96.93449
2023 | 96.9436
2022 | 96.95351
2021 | 96.966
2020 | 96.9807
2019 | 96.99657
2018 | 97.01447
2017 | 97.03458
2016 | 97.05338
2015 | 97.06771
2014 | 97.07982
2013 | 97.0935
2012 | 97.1075
2011 | 97.11726
2010 | 97.12221
2009 | 97.12751
2008 | 97.14023
2007 | 97.16704
2006 | 97.21257
2005 | 97.27421
2004 | 97.3406
2003 | 97.40026
2002 | 97.45048
2001 | 97.49414
2000 | 97.53163
1999 | 97.56083
1998 | 97.5822
1997 | 97.59893
1996 | 97.61291
1995 | 97.62354
1994 | 97.63009
1993 | 97.63255
1992 | 97.63104
1991 | 97.62648
1990 | 97.62064
1989 | 97.61366
1988 | 97.60273
1987 | 97.58505
1986 | 97.56091
1985 | 97.53235
1984 | 97.49936
1983 | 97.45892
1982 | 97.4068
1981 | 97.34048
1980 | 97.26374
1979 | 97.19041
1978 | 97.13958
1977 | 97.12253
1976 | 97.13503
1975 | 97.16462
1974 | 97.20245
1973 | 97.24502
1972 | 97.2894
1971 | 97.33206
1970 | 97.3711
1969 | 97.40702
1968 | 97.44202
1967 | 97.47958
1966 | 97.52216
1965 | 97.56726
1964 | 97.6086
1963 | 97.64334
1962 | 97.67661
1961 | 97.71807
1960 | 97.77457
1959 | 97.84542
1958 | 97.92263
1957 | 97.9959
1956 | 98.05942
1955 | 98.11426
1954 | 98.16392
1953 | 98.20962
1952 | 98.25158
1951 | 98.29203
1950 | 98.33406
1949 | 98.37763
1948 | 98.41959
1947 | 98.45796
1946 | 98.49423
1945 | 98.53235
1944 | 98.57692
1943 | 98.62944
1942 | 98.68363
1941 | 98.72826
1940 | 98.75892
1939 | 98.7835
1938 | 98.81303
1937 | 98.85099
1936 | 98.89364
1935 | 98.93688
1934 | 98.9784
1933 | 99.016
1932 | 99.04896
1931 | 99.08053
1930 | 99.11553
1929 | 99.15407
1928 | 99.19133
1927 | 99.22385
1926 | 99.25308
1925 | 99.28378
1924 | 99.31943
1923 | 99.35809
1922 | 99.39189
1921 | 99.41358
1920 | 99.42636
1919 | 99.44322
1918 | 99.47285
1917 | 99.50782
1916 | 99.53415
1915 | 99.55009
1914 | 99.56474
1913 | 99.5834
1912 | 99.60371
1911 | 99.62333
1910 | 99.64366
1909 | 99.66437
1908 | 99.68247
1907 | 99.69817
1906 | 99.71498
1905 | 99.73349
1904 | 99.75035
1903 | 99.76534
1902 | 99.78265
1901 | 99.80267
1900 | 99.8208
1899 | 99.8353
1898 | 99.84983
1897 | 99.86733
1896 | 99.8861
1895 | 99.90362
1894 | 99.91953
1893 | 99.93323
1892 | 99.94504
1891 | 99.96013
1890 | 99.98392
1889 | 100.0122
1888 | 100.0342
1887 | 100.0466
1886 | 100.0565
1885 | 100.0697
1884 | 100.0847
1883 | 100.0989
1882 | 100.1134
1881 | 100.1285
1880 | 100.1419
1879 | 100.154
1878 | 100.1678
1877 | 100.1836
1876 | 100.1987
1875 | 100.2118
1874 | 100.2244
1873 | 100.2345
1872 | 100.2388
1871 | 100.2416
1870 | 100.2559
1869 | 100.2876
1868 | 100.3234
1867 | 100.3464
1866 | 100.3547
1865 | 100.356
1864 | 100.3553
1863 | 100.3563
1862 | 100.363
1861 | 100.3756
1860 | 100.3896
1859 | 100.4016
1858 | 100.4141
1857 | 100.4286
1856 | 100.4419
1855 | 100.452
1854 | 100.4615
1853 | 100.4718
1852 | 100.4803
1851 | 100.4867
1850 | 100.4945
1849 | 100.5042
1848 | 100.5108
1847 | 100.5124
1846 | 100.5169
1845 | 100.5355
1844 | 100.5686
1843 | 100.6006
1842 | 100.6176
1841 | 100.6208
1840 | 100.6211
1839 | 100.6275
1838 | 100.641
1837 | 100.6562
1836 | 100.6676
1835 | 100.6745
1834 | 100.6774
1833 | 100.6763
1832 | 100.6769
1831 | 100.6915
1830 | 100.7219
1829 | 100.7505
1828 | 100.7602
1827 | 100.7549
1826 | 100.7515
1825 | 100.7605
1824 | 100.7761
1823 | 100.787
1822 | 100.7911
1821 | 100.7943
1820 | 100.8013
1819 | 100.8137
1818 | 100.8319
1817 | 100.8559
1816 | 100.8797
1815 | 100.8959
1814 | 100.9041
1813 | 100.9109
1812 | 100.9222
1811 | 100.9373
1810 | 100.9518
1809 | 100.9632
1808 | 100.9699
1807 | 100.9719
1806 | 100.9726
1805 | 100.9746
1804 | 100.9767
1803 | 100.9782
1802 | 100.9822
1801 | 100.991
1800 | 101.0013
1799 | 101.0068
1798 | 101.0069
1797 | 101.0041
1796 | 100.9983
1795 | 100.9903
1794 | 100.986
1793 | 100.9933
1792 | 101.0118
1791 | 101.0296
1790 | 101.0376
1789 | 101.0355
1788 | 101.0264
1787 | 101.0153
1786 | 101.0086
1785 | 101.0088
1784 | 101.0106
1783 | 101.0087
1782 | 101.0054
1781 | 101.0044
1780 | 101.0053
1779 | 101.0045
1778 | 101.0011
1777 | 100.9969
1776 | 100.9932
1775 | 100.9907
1774 | 100.9903
1773 | 100.994
1772 | 100.9991
1771 | 100.9944
1770 | 100.9745
1769 | 100.9481
1768 | 100.9269
1767 | 100.9125
1766 | 100.8962
1765 | 100.8719
1764 | 100.8445
1763 | 100.8234
1762 | 100.8106
1761 | 100.7976
1760 | 100.7764
1759 | 100.7477
1758 | 100.7182
1757 | 100.692
1756 | 100.6689
1755 | 100.6458
1754 | 100.6185
1753 | 100.5872
1752 | 100.5584
1751 | 100.5399
1750 | 100.5284
1749 | 100.5125
1748 | 100.4895
1747 | 100.4652
1746 | 100.4409
1745 | 100.415
1744 | 100.3906
1743 | 100.3716
1742 | 100.3555
1741 | 100.3395
1740 | 100.3264
1739 | 100.3175
1738 | 100.3058
1737 | 100.2872
1736 | 100.2686
1735 | 100.2644
1734 | 100.2825
1733 | 100.2996
1732 | 100.2921
1731 | 100.2714
1730 | 100.2582
1729 | 100.2557
1728 | 100.2571
1727 | 100.2596
1726 | 100.2626
1725 | 100.2654
1724 | 100.2694
1723 | 100.2757
1722 | 100.2827
1721 | 100.2881
1720 | 100.2955
1719 | 100.3144
1718 | 100.3469
1717 | 100.3774
1716 | 100.3864
1715 | 100.3753
1714 | 100.363
1713 | 100.3583
1712 | 100.355
1711 | 100.3491
1710 | 100.3437
1709 | 100.3385
1708 | 100.3298
1707 | 100.3196
1706 | 100.3119
1705 | 100.3028
1704 | 100.2821
1703 | 100.248
1702 | 100.2043
1701 | 100.165
1700 | 100.1514
1699 | 100.1534
1698 | 100.1483
1697 | 100.1282
1696 | 100.0862
1695 | 100.0244
1694 | 99.95533
1693 | 99.88516
1692 | 99.81637
1691 | 99.74859
1690 | 99.68021
1689 | 99.61392
1688 | 99.55825
1687 | 99.51707
1686 | 99.47671
1685 | 99.41561
1684 | 99.32552
1683 | 99.23337
1682 | 99.16613
1681 | 99.11427
1680 | 99.06664
1679 | 99.02283
1678 | 98.98209
1677 | 98.93714
1676 | 98.88229
1675 | 98.82607
1674 | 98.77751
1673 | 98.73206
1672 | 98.68237
1671 | 98.62589
1670 | 98.56088
1669 | 98.4881
1668 | 98.41918
1667 | 98.36599
1666 | 98.32489
1665 | 98.2839
1664 | 98.23425
1663 | 98.17694
1662 | 98.1196
1661 | 98.06637
1660 | 98.0184
1659 | 97.97867
1658 | 97.94901
1657 | 97.93105
1656 | 97.92796
1655 | 97.93668
1654 | 97.9378
1653 | 97.90482
1652 | 97.85592
1651 | 97.82093
1650 | 97.79862
1649 | 97.79337
1648 | 97.79702
1647 | 97.79076
1646 | 97.77347
1645 | 97.75834
1644 | 97.74819
1643 | 97.74229
1642 | 97.74321
1641 | 97.74755
1640 | 97.75283
1639 | 97.76373
1638 | 97.78405
1637 | 97.80521
1636 | 97.80884
1635 | 97.7956
1634 | 97.78624
1633 | 97.78553
1632 | 97.78631
1631 | 97.78733
1630 | 97.78904
1629 | 97.7879
1628 | 97.77777
1627 | 97.76009
1626 | 97.74145
1625 | 97.72137
1624 | 97.69536
1623 | 97.66818
1622 | 97.65438
1621 | 97.66116
1620 | 97.68737
1619 | 97.7334
1618 | 97.79759
1617 | 97.86814
1616 | 97.92664
1615 | 97.96824
1614 | 98.00281
1613 | 98.0376
1612 | 98.07256
1611 | 98.10688
1610 | 98.14027
1609 | 98.16776
1608 | 98.18404
1607 | 98.19237
1606 | 98.19924
1605 | 98.20456
1604 | 98.20546
1603 | 98.20224
1602 | 98.19626
1601 | 98.18645
1600 | 98.17197
1599 | 98.15609
1598 | 98.1425
1597 | 98.13141
1596 | 98.12251
1595 | 98.1196
1594 | 98.12811
1593 | 98.14848
1592 | 98.17819
1591 | 98.21823
1590 | 98.27097
1589 | 98.33338
1588 | 98.39953
1587 | 98.4677
1586 | 98.53858
1585 | 98.60866
1584 | 98.67406
1583 | 98.73727
1582 | 98.80105
1581 | 98.86278
1580 | 98.92147
1579 | 98.98321
1578 | 99.05224
1577 | 99.12144
1576 | 99.17551
1575 | 99.20664
1574 | 99.22019
1573 | 99.22668
1572 | 99.23468
1571 | 99.24722
1570 | 99.26362
1569 | 99.27704
1568 | 99.28464
1567 | 99.29127
1566 | 99.29926
1565 | 99.30737
1564 | 99.31732
1563 | 99.33247
1562 | 99.35181
1561 | 99.36063
1560 | 99.36015
1559 | 99.36141
1558 | 99.35992
1557 | 99.36057
1556 | 99.36103
1555 | 99.36356
1554 | 99.36863
1553 | 99.37132
1552 | 99.37172
1551 | 99.37443
1550 | 99.38378
1549 | 99.39875
1548 | 99.41395
1547 | 99.42569
1546 | 99.43544
1545 | 99.44915
1544 | 99.47228
1543 | 99.50559
1542 | 99.54832
1541 | 99.60123
1540 | 99.65212
1539 | 99.68651
1538 | 99.70216
1537 | 99.70061
1536 | 99.69366
1535 | 99.69425
1534 | 99.70671
1533 | 99.72672
1532 | 99.74616
1531 | 99.75985
1530 | 99.7671
1529 | 99.77032
1528 | 99.77156
1527 | 99.77163
1526 | 99.77149
1525 | 99.77253
1524 | 99.77405
1523 | 99.77009
1522 | 99.7503
1521 | 99.71273
1520 | 99.66874
1519 | 99.62399
1518 | 99.57445
1517 | 99.51835
1516 | 99.46308
1515 | 99.41877
1514 | 99.38209
1513 | 99.34338
1512 | 99.30085
1511 | 99.2586
1510 | 99.22247
1509 | 99.19657
1508 | 99.18612
1507 | 99.18691
1506 | 99.19083
1505 | 99.19836
1504 | 99.2033
1503 | 99.20758
1502 | 99.22108
1501 | 99.24822
1500 | 99.2914
1499 | 99.35063
1498 | 99.41937
1497 | 99.49118
1496 | 99.56175
1495 | 99.62214
1494 | 99.66451
1493 | 99.69089
1492 | 99.71011
1491 | 99.73207
1490 | 99.76011
1489 | 99.78816
1488 | 99.80765
1487 | 99.81442
1486 | 99.81131
1485 | 99.79969
1484 | 99.77894
1483 | 99.75111
1482 | 99.71693
1481 | 99.6764
1480 | 99.63104
1479 | 99.58163
1478 | 99.52484
1477 | 99.45744
1476 | 99.38123
1475 | 99.29785
1474 | 99.19947
1473 | 99.07604
1472 | 98.94072
1471 | 98.8199
1470 | 98.71844
1469 | 98.62624
1468 | 98.53827
1467 | 98.45275
1466 | 98.36592
1465 | 98.27715
1464 | 98.19964
1463 | 98.14714
1462 | 98.11691
1461 | 98.10141
1460 | 98.09754
1459 | 98.09934
1458 | 98.08801
1457 | 98.05476
1456 | 98.02731
1455 | 98.02333
1454 | 98.03111
1453 | 98.04666
1452 | 98.07137
1451 | 98.10193
1450 | 98.13314
1449 | 98.16392
1448 | 98.19652
1447 | 98.23071
1446 | 98.2629
1445 | 98.29038
1444 | 98.31354
1443 | 98.33022
1442 | 98.33657
1441 | 98.33316
1440 | 98.32445
1439 | 98.30895
1438 | 98.27449
1437 | 98.21281
1436 | 98.13859
1435 | 98.07334
1434 | 98.01707
1433 | 97.95957
1432 | 97.89625
1431 | 97.82769
1430 | 97.75565
1429 | 97.68537
1428 | 97.62747
1427 | 97.58746
1426 | 97.55865
1425 | 97.53207
1424 | 97.51282
1423 | 97.51315
1422 | 97.53253
1421 | 97.55916
1420 | 97.58748
1419 | 97.62072
1418 | 97.65932
1417 | 97.705
1416 | 97.76285
1415 | 97.83039
1414 | 97.89679
1413 | 97.9553
1412 | 98.00951
1411 | 98.0635
1410 | 98.11339
1409 | 98.1551
1408 | 98.19042
1407 | 98.2217
1406 | 98.24767
1405 | 98.2678
1404 | 98.28816
1403 | 98.3132
1402 | 98.33834
1401 | 98.35789
1400 | 98.37193
1399 | 98.384
1398 | 98.39595
1397 | 98.4081
1396 | 98.4205
1395 | 98.43147
1394 | 98.43674
1393 | 98.43432
1392 | 98.42775
1391 | 98.41912
1390 | 98.40483
1389 | 98.37892
1388 | 98.33909
1387 | 98.2902
1386 | 98.23973
1385 | 98.18976
1384 | 98.13685
1383 | 98.07703
1382 | 98.00956
1381 | 97.93752
1380 | 97.86529
1379 | 97.79809
1378 | 97.74065
1377 | 97.69264
1376 | 97.64753
1375 | 97.59843
1374 | 97.54558
1373 | 97.49806
1372 | 97.46484
1371 | 97.44722
1370 | 97.44153
1369 | 97.44328
1368 | 97.45093
1367 | 97.4648
1366 | 97.48273
1365 | 97.50058
1364 | 97.51638
1363 | 97.53334
1362 | 97.55859
1361 | 97.59618
1360 | 97.64244
1359 | 97.69027
1358 | 97.73425
1357 | 97.77177
1356 | 97.8029
1355 | 97.82878
1354 | 97.84972
1353 | 97.86551
1352 | 97.87506
1351 | 97.87646
1350 | 97.86834
1349 | 97.84957
1348 | 97.82011
1347 | 97.78034
1346 | 97.73049
1345 | 97.67169
1344 | 97.60674
1343 | 97.53759
1342 | 97.46289
1341 | 97.38036
1340 | 97.29305
1339 | 97.21101
1338 | 97.14272
1337 | 97.08814
1336 | 97.04353
1335 | 97.00744
1334 | 96.97982
1333 | 96.95953
1332 | 96.94463
1331 | 96.93352
1330 | 96.92412
1329 | 96.91314
1328 | 96.89752
1327 | 96.87548
1326 | 96.84545
1325 | 96.8055
1324 | 96.75657
1323 | 96.70326
1322 | 96.64995
1321 | 96.5985
1320 | 96.55143
1319 | 96.51487
1318 | 96.49576
1317 | 96.49763
1316 | 96.52059
1315 | 96.56365
1314 | 96.6253
1313 | 96.70369
1312 | 96.7972
1311 | 96.90357
1310 | 97.01865
1309 | 97.13791
1308 | 97.25864
1307 | 97.37945
1306 | 97.49835
1305 | 97.61272
1304 | 97.72137
1303 | 97.82385
1302 | 97.91875
1301 | 98.00434
1300 | 98.0803
1299 | 98.147
1298 | 98.20389
1297 | 98.25037
1296 | 98.28735
1295 | 98.31659
1294 | 98.33913
1293 | 98.35572
1292 | 98.36791
1291 | 98.37673
1290 | 98.3812
1289 | 98.3796
1288 | 98.37176
1287 | 98.35845
1286 | 98.33932
1285 | 98.3136
1284 | 98.28264
1283 | 98.24959
1282 | 98.21673
1281 | 98.18469
1280 | 98.15356
1279 | 98.1231
1278 | 98.09152
1277 | 98.05651
1276 | 98.01794
1275 | 97.97836
1274 | 97.94057
1273 | 97.90613
1272 | 97.87604
1271 | 97.85075
1270 | 97.82911
1269 | 97.80918
1268 | 97.79066
1267 | 97.77447
1266 | 97.75979
1265 | 97.74406
1264 | 97.7262
1263 | 97.70775
1262 | 97.69026
1261 | 97.67374
1260 | 97.65797
1259 | 97.64308
1258 | 97.62829
1257 | 97.61193
1256 | 97.59318
1255 | 97.57184
1254 | 97.54682
1253 | 97.51694
1252 | 97.48299
1251 | 97.44712
1250 | 97.41011
1249 | 97.37168
1248 | 97.33345
1247 | 97.29911
1246 | 97.27095
1245 | 97.24885
1244 | 97.23267
1243 | 97.22264
1242 | 97.21715
1241 | 97.21317
1240 | 97.20955
1239 | 97.20746
1238 | 97.20729
1237 | 97.20796
1236 | 97.20977
1235 | 97.21496
1234 | 97.22486
1233 | 97.23926
1232 | 97.25891
1231 | 97.28549
1230 | 97.3185
1229 | 97.35512
1228 | 97.39373
1227 | 97.43516
1226 | 97.47989
1225 | 97.527
1224 | 97.57612
1223 | 97.62792
1222 | 97.68171
1221 | 97.73515
1220 | 97.78666
1219 | 97.83613
1218 | 97.88279
1217 | 97.92488
1216 | 97.96144
1215 | 97.99215
1214 | 98.01496
1213 | 98.02593
1212 | 98.02241
1211 | 98.00498
1210 | 97.97663
1209 | 97.94228
1208 | 97.90921
1207 | 97.88533
1206 | 97.87544
1205 | 97.88019
1204 | 97.89871
1203 | 97.9304
1202 | 97.97411
1201 | 98.02814
1200 | 98.09148
1199 | 98.16283
1198 | 98.23857
1197 | 98.31353
1196 | 98.38372
1195 | 98.44671
1194 | 98.50008
1193 | 98.54172
1192 | 98.57083
1191 | 98.58689
1190 | 98.58816
1189 | 98.5732
1188 | 98.54329
1187 | 98.5014
1186 | 98.44875
1185 | 98.3842
1184 | 98.30677
1183 | 98.2168
1182 | 98.11444
1181 | 97.99864
1180 | 97.86818
1179 | 97.72192
1178 | 97.55743
1177 | 97.37135
1176 | 97.16239
1175 | 96.93243
1174 | 96.68396
1173 | 96.41809
1172 | 96.13684
1171 | 95.84567
1170 | 95.5518
1169 | 95.2622
1168 | 94.98489
1167 | 94.72952
1166 | 94.50397
1165 | 94.31225
1164 | 94.15712
1163 | 94.0406
1162 | 93.96
1161 | 93.90764
1160 | 93.87701
1159 | 93.865
1158 | 93.86706
1157 | 93.87573
1156 | 93.88602
1155 | 93.89712
1154 | 93.90701
1153 | 93.91079
1152 | 93.90605
1151 | 93.89476
1150 | 93.87815
1149 | 93.85493
1148 | 93.82624
1147 | 93.79645
1146 | 93.76692
1145 | 93.73395
1144 | 93.69478
1143 | 93.64973
1142 | 93.59644
1141 | 93.52789
1140 | 93.43879
1139 | 93.32887
1138 | 93.19791
1137 | 93.04338
1136 | 92.86592
1135 | 92.67163
1134 | 92.46586
1133 | 92.25006
1132 | 92.02701
1131 | 91.80269
1130 | 91.57933
1129 | 91.35349
1128 | 91.12534
1127 | 90.9035
1126 | 90.69704
1125 | 90.50942
1124 | 90.34327
1123 | 90.20212
1122 | 90.08191
1121 | 89.96819
1120 | 89.8467
1119 | 89.71007
1118 | 89.55233
1117 | 89.36742
1116 | 89.15888
1115 | 88.94283
1114 | 88.73592
1113 | 88.54705
1112 | 88.38297
1111 | 88.25102
1110 | 88.15065
1109 | 88.07254
1108 | 88.01168
1107 | 87.97181
1106 | 87.95429
1105 | 87.95408
1104 | 87.97042
1103 | 88.0095
1102 | 88.07117
1101 | 88.14468
1100 | 88.22189
1099 | 88.30301
1098 | 88.38694
1097 | 88.46599
1096 | 88.5355
1095 | 88.59819
1094 | 88.65475
1093 | 88.70014
1092 | 88.73277
1091 | 88.75773
1090 | 88.7772
1089 | 88.7873
1088 | 88.7876
1087 | 88.78355
1086 | 88.77563
1085 | 88.7557
1084 | 88.71772
1083 | 88.66284
1082 | 88.59081
1081 | 88.49733
1080 | 88.3846
1079 | 88.26495
1078 | 88.14859
1077 | 88.03594
1076 | 87.92568
1075 | 87.81982
1074 | 87.71566
1073 | 87.60229
1072 | 87.47081
1071 | 87.3197
1070 | 87.1461
1069 | 86.94139
1068 | 86.7007
1067 | 86.42851
1066 | 86.13078
1065 | 85.8116
1064 | 85.48279
1063 | 85.16677
1062 | 84.88286
1061 | 84.6387
1060 | 84.4385
1059 | 84.28733
1058 | 84.18163
1057 | 84.1081
1056 | 84.05863
1055 | 84.03569
1054 | 84.03809
1053 | 84.05432
1052 | 84.07582
1051 | 84.10464
1050 | 84.14146
1049 | 84.17826
1048 | 84.20876
1047 | 84.23351
1046 | 84.24921
1045 | 84.24512
1044 | 84.21502
1043 | 84.16188
1042 | 84.08688
1041 | 83.98556
1040 | 83.85983
1039 | 83.72317
1038 | 83.58904
1037 | 83.46417
1036 | 83.35744
1035 | 83.28324
1034 | 83.2496
1033 | 83.25308
1032 | 83.29003
1031 | 83.3626
1030 | 83.4689
1029 | 83.59849
1028 | 83.74297
1027 | 83.90162
1026 | 84.07296
1025 | 84.25078
1024 | 84.43227
1023 | 84.62076
1022 | 84.81671
1021 | 85.01476
1020 | 85.21287
1019 | 85.41515
1018 | 85.62232
1017 | 85.82756
1016 | 86.02451
1015 | 86.21119
1014 | 86.38351
1013 | 86.53278
1012 | 86.6533
1011 | 86.74615
1010 | 86.81356
1009 | 86.85664
1008 | 86.88108
1007 | 86.8994
1006 | 86.9248
1005 | 86.96759
1004 | 87.03807
1003 | 87.14521
1002 | 87.28932
1001 | 87.4613
1000 | 87.65073
999 | 87.84954
998 | 88.04771
997 | 88.23321
996 | 88.39881
995 | 88.54385
994 | 88.66788
993 | 88.7683
992 | 88.84563
991 | 88.90538
990 | 88.95301
989 | 88.99282
988 | 89.03445
987 | 89.09508
986 | 89.19224
985 | 89.33757
984 | 89.53772
983 | 89.79426
982 | 90.09935
981 | 90.43618
980 | 90.78696
979 | 91.13836
978 | 91.47993
977 | 91.80341
976 | 92.10554
975 | 92.38778
974 | 92.6513
973 | 92.8952
972 | 93.12009
971 | 93.32957
970 | 93.52687
969 | 93.71338
968 | 93.89132
967 | 94.0647
966 | 94.23634
965 | 94.40658
964 | 94.57557
963 | 94.74427
962 | 94.91227
961 | 95.07771
960 | 95.24003
959 | 95.40067
958 | 95.56055
957 | 95.71916
956 | 95.87619
955 | 96.03138
954 | 96.18257
953 | 96.32667
952 | 96.46292
951 | 96.59296
950 | 96.71735
949 | 96.83468
948 | 96.94428
947 | 97.04701
946 | 97.14286
945 | 97.2303
944 | 97.30883
943 | 97.38002
942 | 97.44533
941 | 97.5049
940 | 97.55888
939 | 97.60775
938 | 97.65087
937 | 97.68675
936 | 97.71549
935 | 97.73939
934 | 97.76053
933 | 97.77958
932 | 97.79702
931 | 97.81348
930 | 97.82828
929 | 97.83973
928 | 97.84754
927 | 97.85312
926 | 97.85709
925 | 97.85844
924 | 97.85675
923 | 97.85317
922 | 97.84843
921 | 97.84168
920 | 97.83188
919 | 97.81869
918 | 97.80136
917 | 97.77877
916 | 97.75136
915 | 97.72126
914 | 97.68987
913 | 97.65706
912 | 97.62282
911 | 97.58741
910 | 97.54921
909 | 97.50475
908 | 97.45212
907 | 97.39218
906 | 97.32578
905 | 97.2523
904 | 97.17264
903 | 97.09161
902 | 97.01578
901 | 96.95041
900 | 96.89952
899 | 96.86666
898 | 96.85388
897 | 96.86129
896 | 96.88871
895 | 96.93597
894 | 97.00083
893 | 97.0784
892 | 97.16375
891 | 97.2534
890 | 97.34429
889 | 97.43314
888 | 97.51784
887 | 97.59773
886 | 97.67228
885 | 97.74096
884 | 97.80417
883 | 97.86207
882 | 97.91269
881 | 97.9536
880 | 97.98601
879 | 98.01476
878 | 98.04334
877 | 98.07113
876 | 98.09638
875 | 98.11962
874 | 98.14298
873 | 98.16748
872 | 98.19221
871 | 98.21499
870 | 98.23368
869 | 98.24804
868 | 98.2601
867 | 98.27145
866 | 98.28075
865 | 98.28541
864 | 98.28515
863 | 98.28163
862 | 98.27523
861 | 98.26503
860 | 98.25169
859 | 98.2378
858 | 98.2246
857 | 98.21063
856 | 98.19413
855 | 98.17498
854 | 98.15436
853 | 98.13441
852 | 98.1176
851 | 98.10387
850 | 98.0887
849 | 98.06703
848 | 98.03884
847 | 98.00812
846 | 97.97687
845 | 97.94372
844 | 97.90823
843 | 97.87263
842 | 97.83826
841 | 97.80375
840 | 97.76818
839 | 97.73311
838 | 97.70047
837 | 97.67108
836 | 97.64558
835 | 97.62407
834 | 97.60435
833 | 97.58367
832 | 97.56284
831 | 97.54558
830 | 97.53351
829 | 97.52485
828 | 97.51836
827 | 97.51435
826 | 97.51088
825 | 97.50356
824 | 97.49096
823 | 97.47624
822 | 97.462
821 | 97.44764
820 | 97.43253
819 | 97.41719
818 | 97.40042
817 | 97.37987
816 | 97.35675
815 | 97.33596
814 | 97.31988
813 | 97.30587
812 | 97.29104
811 | 97.27556
810 | 97.25977
809 | 97.24227
808 | 97.22275
807 | 97.20297
806 | 97.18334
805 | 97.16196
804 | 97.13829
803 | 97.11409
802 | 97.08966
801 | 97.06336
800 | 97.03593
799 | 97.0109
798 | 96.98928
797 | 96.96809
796 | 96.94537
795 | 96.92226
794 | 96.89891
793 | 96.87329
792 | 96.84555
791 | 96.8188
790 | 96.79359
789 | 96.76606
788 | 96.73364
787 | 96.69814
786 | 96.66173
785 | 96.62414
784 | 96.58561
783 | 96.54806
782 | 96.51125
781 | 96.47257
780 | 96.43224
779 | 96.39438
778 | 96.36085
777 | 96.32861
776 | 96.29471
775 | 96.25925
774 | 96.22188
773 | 96.18035
772 | 96.13485
771 | 96.08887
770 | 96.04347
769 | 95.99582
768 | 95.94504
767 | 95.89405
766 | 95.84369
765 | 95.79082
764 | 95.73487
763 | 95.6802
762 | 95.6293
761 | 95.57913
760 | 95.52712
759 | 95.47509
758 | 95.42419
757 | 95.37186
756 | 95.31724
755 | 95.26379
754 | 95.21308
753 | 95.16164
752 | 95.1074
751 | 95.05334
750 | 95.00118
749 | 94.94762
748 | 94.89064
747 | 94.83357
746 | 94.779
745 | 94.72445
744 | 94.66803
743 | 94.61251
742 | 94.55974
741 | 94.50693
740 | 94.45225
739 | 94.39807
738 | 94.34475
737 | 94.28753
736 | 94.22394
735 | 94.15795
734 | 94.09246
733 | 94.0237
732 | 93.94776
731 | 93.86699
730 | 93.78506
729 | 93.70144
728 | 93.61538
727 | 93.52898
726 | 93.44223
725 | 93.35236
724 | 93.26014
723 | 93.16896
722 | 93.0753
721 | 92.97114
720 | 92.86034
719 | 92.7604
718 | 92.68067
717 | 92.61102
716 | 92.53769
715 | 92.45897
714 | 92.37972
713 | 92.30115
712 | 92.22391
711 | 92.15219
710 | 92.0864
709 | 92.01989
708 | 91.95002
707 | 91.88359
706 | 91.8241
705 | 91.76489
704 | 91.70203
703 | 91.64233
702 | 91.59089
701 | 91.54151
700 | 91.48882
699 | 91.4389
698 | 91.39721
697 | 91.35764
696 | 91.31346
695 | 91.26805
694 | 91.22542
693 | 91.18014
692 | 91.1281
691 | 91.07592
690 | 91.02724
689 | 90.97192
688 | 90.90072
687 | 90.81923
686 | 90.73474
685 | 90.6423
684 | 90.53626
683 | 90.42019
682 | 90.29188
681 | 90.13531
680 | 89.94107
679 | 89.71932
678 | 89.47884
677 | 89.21384
676 | 88.9251
675 | 88.62901
674 | 88.33767
673 | 88.0587
672 | 87.81728
671 | 87.63722
670 | 87.49656
669 | 87.30319
668 | 87.01232
667 | 86.80085
666 | 86.78896
665 | 86.87588
664 | 86.97921
663 | 87.08035
662 | 87.18308
661 | 87.28453
660 | 87.38097
659 | 87.47803
658 | 87.57855
657 | 87.67278
656 | 87.75402
655 | 87.82843
654 | 87.89855
653 | 87.9544
652 | 87.98971
651 | 88.01227
650 | 88.02807
649 | 88.02971
648 | 88.01271
647 | 87.98748
646 | 87.96242
645 | 87.93279
644 | 87.89842
643 | 87.87407
642 | 87.86609
641 | 87.85758
640 | 87.8364
639 | 87.81732
638 | 87.81731
637 | 87.83073
636 | 87.84753
635 | 87.86955
634 | 87.89184
633 | 87.89739
632 | 87.88861
631 | 87.89545
630 | 87.93505
629 | 87.99266
628 | 88.05994
627 | 88.15691
626 | 88.29855
625 | 88.47596
624 | 88.68112
623 | 88.9168
622 | 89.18609
621 | 89.49948
620 | 89.86241
619 | 90.2325
618 | 90.53275
617 | 90.72756
616 | 90.84094
615 | 90.9112
614 | 90.96843
613 | 91.031
612 | 91.09205
611 | 91.12903
610 | 91.14429
609 | 91.1662
608 | 91.20329
607 | 91.23922
606 | 91.2766
605 | 91.34227
604 | 91.43516
603 | 91.52251
602 | 91.60911
601 | 91.75336
600 | 91.97994

## Sample Details
Setting | Value
Filesname | 8.2.35 20
Creation Date
Analyst | mas-storage
X-Axis Units | cm-1
X-Axis start value | 4000
X-Axis end value | 600
Data interval | -1
Number of points | 3401
Y-Axis Units | %T
Description | 6Sample 3331 By mas-storage Date Thursday, June 16 2022

## Instrument Details
Setting | Value
Instrument Model | Frontier FT-IR
Instrument Serial Number | 91175
Software Revision | CPU32 Main 00.09.9908 05-May-2009 15:52:12
Number of Scans | 32
Resolution | 4
Detector
Source | MIR
Beam Splitter | OptKBr
Apodization | Strong
Spectrum Type | Spectrum
Beam Type | Ratio
Phase Correction | Magnitude
Scan Speed | 1
IGram Type | Double
Scan Driection | Combined
Zero Crossing | 0
JStop | 8.94
IR-Laser Wavenumber | 15798.001999451375
Manufacturer | PIKE Technologies Inc.
Part Number | L1200385
Serial Number | 19250
Description | Miracle Accessory
Default Scan Range | 4000 450
Accessory Type | Miracle ATR
Temperature / °C
Slide Holder Option

## Quality Checks
Setting | Value
Water Vapor | Passed
Carbon Dioxide | Passed
Baseline Low | Passed
Baseline High | Passed
Baseline Slope | Passed
Strong Bands | Passed
Weak Bands | Warning
High Noise | Passed
Fringes | Warning
Vignetting | Passed
Blocked Beam | Passed
Negative Bands | Passed
Zero Transmission | Passed
Stray Light | Passed
Window Cuttoff | Passed