## Data
Wavelength / cm-1 | Transmittance / % | Wavelength / cm-1 |  | Wavelength / cm-1 |  | Wavelength / cm-1 |  | Wavelength / cm-1 |  | Wavelength / cm-1 |  | Wavelength / cm-1
4000 | 98.2577 |  | Baseline @ 1105 |  | Baseline @ 1735 |  | Baseline @ 2900 |  | Peak @ 1105 |  | Peak @ 1735 |  | Peak @ 2900
3999 | 98.25863 | 850 | 98.92848 | 1525 | 100.0421 | 2670 | 99.72714 | 1105 | 92.84783 | 1735 | 99.97121 | 2900 | 98.94046
3998 | 98.26256 | 1210 | 99.65904 | 1780 | 100.0802 | 3000 | 99.01217 | 1105 | 99.44596 | 1735 | 100.0735 | 2900 | 99.22883
3997 | 98.26809
3996 | 98.27257
3995 | 98.27408
3994 | 98.27298
3993 | 98.27129
3992 | 98.27033
3991 | 98.26988
3990 | 98.26942
3989 | 98.26939
3988 | 98.27035
3987 | 98.27166
3986 | 98.27201
3985 | 98.271
3984 | 98.26966
3983 | 98.26935
3982 | 98.27057
3981 | 98.27249
3980 | 98.27326
3979 | 98.27139
3978 | 98.26748
3977 | 98.2641 |  |  | Baseline range |  |  | Transmittance |  |  |  | Equation of base line |  |  | Transmittance at peak value wavelength | Peak Intensity |  | Ratio
3976 | 98.26364 |  | Peak value
3975 | 98.26633 |  | Wavelength
3974 | 98.27043 |  | x1 | x2 | x3 |  | y1 | y2 | y3 |  | m | c
3973 | 98.27417 | [15 empty] | flexural
3972 | 98.27696 |  | 1105 | 850 | 1210 |  | 92.84783 | 98.92848 | 99.65904 |  | 0.002029318 | 97.20356 |  | 99.44596 | 6.598133 | R1 | 0.01550716
3971 | 98.2794 |  | 1735 | 1525 | 1780 |  | 99.97121 | 100.0421 | 100.0802 |  | 0.0001494408 | 99.81424 |  | 100.0735 | 0.1023183 | R2 | 0.3548161
3970 | 98.28255 |  | 2900 | 2670 | 3000 |  | 98.94046 | 99.72714 | 99.01217 |  | -0.002166566 | 105.5119 |  | 99.22883 | 0.28837
3969 | 98.28696
3968 | 98.29201 |  | From paper
3967 | 98.29599 |  | 1105 | 765 | 1185
3966 | 98.29767 |  | 1735 | 1485 | 1780
3965 | 98.29733 |  | 2900 | 2630 | 3000
3964 | 98.29609
3963 | 98.29436
3962 | 98.29172
3961 | 98.28793
3960 | 98.28348
3959 | 98.27949
3958 | 98.2772
3957 | 98.27774
3956 | 98.28158
3955 | 98.28755
3954 | 98.2932
3953 | 98.29603
3952 | 98.29496
3951 | 98.29104
3950 | 98.28676
3949 | 98.28422
3948 | 98.28331
3947 | 98.28249
3946 | 98.28187
3945 | 98.28346
3944 | 98.28789
3943 | 98.29279
3942 | 98.29611
3941 | 98.29883
3940 | 98.30205
3939 | 98.30412
3938 | 98.30209
3937 | 98.29561
3936 | 98.28829
3935 | 98.28397
3934 | 98.28405
3933 | 98.2882
3932 | 98.29599
3931 | 98.30595
3930 | 98.31413
3929 | 98.31748
3928 | 98.31646
3927 | 98.31373
3926 | 98.31094
3925 | 98.30745
3924 | 98.30349
3923 | 98.30069
3922 | 98.299
3921 | 98.29645
3920 | 98.29267
3919 | 98.2907
3918 | 98.29391
3917 | 98.30152
3916 | 98.30951
3915 | 98.31483
3914 | 98.31723
3913 | 98.31772
3912 | 98.3168
3911 | 98.31534
3910 | 98.31394
3909 | 98.31215
3908 | 98.30976
3907 | 98.30643
3906 | 98.30178
3905 | 98.29553
3904 | 98.29042
3903 | 98.29403
3902 | 98.31091
3901 | 98.33501
3900 | 98.35277
3899 | 98.35411
3898 | 98.3413
3897 | 98.32382
3896 | 98.30839
3895 | 98.29846
3894 | 98.29562
3893 | 98.29842
3892 | 98.30096
3891 | 98.2976
3890 | 98.29083
3889 | 98.28927
3888 | 98.29767
3887 | 98.30923
3886 | 98.31201
3885 | 98.30524
3884 | 98.29987
3883 | 98.30345
3882 | 98.31294
3881 | 98.3198
3880 | 98.31869
3879 | 98.31228
3878 | 98.30699
3877 | 98.30685
3876 | 98.30996
3875 | 98.30919
3874 | 98.30157
3873 | 98.29531
3872 | 98.30083
3871 | 98.31503
3870 | 98.3233
3869 | 98.32089
3868 | 98.31711
3867 | 98.31755
3866 | 98.31757
3865 | 98.31122
3864 | 98.3028
3863 | 98.30134
3862 | 98.3046
3861 | 98.30486
3860 | 98.30165
3859 | 98.29988
3858 | 98.30442
3857 | 98.3158
3856 | 98.32967
3855 | 98.33507
3854 | 98.32718
3853 | 98.32602
3852 | 98.3457
3851 | 98.36562
3850 | 98.36543
3849 | 98.34637
3848 | 98.31985
3847 | 98.29759
3846 | 98.28489
3845 | 98.27981
3844 | 98.27884
3843 | 98.2794
3842 | 98.28017
3841 | 98.2833
3840 | 98.28993
3839 | 98.2964
3838 | 98.30023
3837 | 98.30158
3836 | 98.30102
3835 | 98.29782
3834 | 98.29182
3833 | 98.28454
3832 | 98.27705
3831 | 98.27025
3830 | 98.26525
3829 | 98.26123
3828 | 98.25543
3827 | 98.24544
3826 | 98.2319
3825 | 98.22133
3824 | 98.22153
3823 | 98.23187
3822 | 98.24191
3821 | 98.24394
3820 | 98.24419
3819 | 98.25232
3818 | 98.2673
3817 | 98.27788
3816 | 98.27531
3815 | 98.26735
3814 | 98.2658
3813 | 98.26724
3812 | 98.26032
3811 | 98.24322
3810 | 98.22607
3809 | 98.21819
3808 | 98.21766
3807 | 98.21515
3806 | 98.20738
3805 | 98.20115
3804 | 98.20282
3803 | 98.20935
3802 | 98.20909
3801 | 98.19968
3800 | 98.19402
3799 | 98.19811
3798 | 98.20444
3797 | 98.20388
3796 | 98.19573
3795 | 98.18767
3794 | 98.18475
3793 | 98.18394
3792 | 98.17953
3791 | 98.17041
3790 | 98.15916
3789 | 98.1484
3788 | 98.14049
3787 | 98.13756
3786 | 98.13934
3785 | 98.14226
3784 | 98.14226
3783 | 98.13904
3782 | 98.13481
3781 | 98.1299
3780 | 98.12273
3779 | 98.11448
3778 | 98.11012
3777 | 98.11213
3776 | 98.11657
3775 | 98.1162
3774 | 98.10795
3773 | 98.09558
3772 | 98.08458
3771 | 98.0761
3770 | 98.06859
3769 | 98.06436
3768 | 98.06723
3767 | 98.07492
3766 | 98.07966
3765 | 98.07574
3764 | 98.06611
3763 | 98.05819
3762 | 98.05417
3761 | 98.05016
3760 | 98.04266
3759 | 98.03433
3758 | 98.02864
3757 | 98.02419
3756 | 98.02142
3755 | 98.02296
3754 | 98.02782
3753 | 98.0303
3752 | 98.02739
3751 | 98.02517
3750 | 98.02659
3749 | 98.02377
3748 | 98.01676
3747 | 98.01739
3746 | 98.02621
3745 | 98.02354
3744 | 98.00539
3743 | 97.9935
3742 | 97.99241
3741 | 97.98797
3740 | 97.97198
3739 | 97.94917
3738 | 97.93102
3737 | 97.92087
3736 | 97.91695
3735 | 97.92086
3734 | 97.93415
3733 | 97.94868
3732 | 97.95124
3731 | 97.94032
3730 | 97.9251
3729 | 97.91348
3728 | 97.90535
3727 | 97.89489
3726 | 97.8804
3725 | 97.86716
3724 | 97.85991
3723 | 97.85738
3722 | 97.85584
3721 | 97.85524
3720 | 97.85596
3719 | 97.85599
3718 | 97.85228
3717 | 97.84346
3716 | 97.83351
3715 | 97.82672
3714 | 97.82197
3713 | 97.81535
3712 | 97.80791
3711 | 97.80755
3710 | 97.81697
3709 | 97.82833
3708 | 97.83276
3707 | 97.82678
3706 | 97.81267
3705 | 97.79568
3704 | 97.78122
3703 | 97.77227
3702 | 97.76836
3701 | 97.76701
3700 | 97.76563
3699 | 97.76317
3698 | 97.7597
3697 | 97.75354
3696 | 97.74336
3695 | 97.73215
3694 | 97.72448
3693 | 97.72356
3692 | 97.73024
3691 | 97.74175
3690 | 97.75001
3689 | 97.7475
3688 | 97.73595
3687 | 97.72185
3686 | 97.70832
3685 | 97.69388
3684 | 97.67604
3683 | 97.65712
3682 | 97.64397
3681 | 97.63868
3680 | 97.6368
3679 | 97.63532
3678 | 97.63791
3677 | 97.64634
3676 | 97.65059
3675 | 97.64542
3674 | 97.63834
3673 | 97.63652
3672 | 97.64004
3671 | 97.63953
3670 | 97.62618
3669 | 97.60731
3668 | 97.59366
3667 | 97.5832
3666 | 97.57023
3665 | 97.55481
3664 | 97.54037
3663 | 97.52947
3662 | 97.52112
3661 | 97.51184
3660 | 97.50141
3659 | 97.4929
3658 | 97.48751
3657 | 97.48147
3656 | 97.471
3655 | 97.45925
3654 | 97.45306
3653 | 97.45624
3652 | 97.46482
3651 | 97.46725
3650 | 97.45698
3649 | 97.44375
3648 | 97.43891
3647 | 97.43698
3646 | 97.4272
3645 | 97.40944
3644 | 97.38901
3643 | 97.36893
3642 | 97.35005
3641 | 97.33447
3640 | 97.3251
3639 | 97.3207
3638 | 97.31681
3637 | 97.31049
3636 | 97.30173
3635 | 97.2904
3634 | 97.27642
3633 | 97.26499
3632 | 97.2641
3631 | 97.27313
3630 | 97.27608
3629 | 97.25951
3628 | 97.23513
3627 | 97.22046
3626 | 97.21491
3625 | 97.21007
3624 | 97.20294
3623 | 97.19591
3622 | 97.19099
3621 | 97.1843
3620 | 97.16942
3619 | 97.14681
3618 | 97.12553
3617 | 97.11268
3616 | 97.1089
3615 | 97.10959
3614 | 97.10659
3613 | 97.09498
3612 | 97.07785
3611 | 97.06158
3610 | 97.04867
3609 | 97.03765
3608 | 97.02764
3607 | 97.0205
3606 | 97.0169
3605 | 97.01381
3604 | 97.00831
3603 | 96.99934
3602 | 96.98765
3601 | 96.9745
3600 | 96.96132
3599 | 96.95008
3598 | 96.94187
3597 | 96.93489
3596 | 96.92586
3595 | 96.91263
3594 | 96.89588
3593 | 96.88019
3592 | 96.87021
3591 | 96.86738
3590 | 96.86802
3589 | 96.8639
3588 | 96.84759
3587 | 96.82149
3586 | 96.79599
3585 | 96.77826
3584 | 96.76815
3583 | 96.7617
3582 | 96.75491
3581 | 96.74556
3580 | 96.73348
3579 | 96.71996
3578 | 96.70601
3577 | 96.69152
3576 | 96.67535
3575 | 96.65716
3574 | 96.63801
3573 | 96.62014
3572 | 96.60609
3571 | 96.59703
3570 | 96.5913
3569 | 96.58284
3568 | 96.56361
3567 | 96.53168
3566 | 96.49532
3565 | 96.46486
3564 | 96.44454
3563 | 96.43272
3562 | 96.4248
3561 | 96.41609
3560 | 96.40385
3559 | 96.3881
3558 | 96.37079
3557 | 96.35427
3556 | 96.34029
3555 | 96.32933
3554 | 96.31976
3553 | 96.3079
3552 | 96.29112
3551 | 96.2709
3550 | 96.25167
3549 | 96.23615
3548 | 96.22232
3547 | 96.20593
3546 | 96.1857
3545 | 96.16502
3544 | 96.14794
3543 | 96.13532
3542 | 96.12538
3541 | 96.11676
3540 | 96.10976
3539 | 96.10476
3538 | 96.10073
3537 | 96.09575
3536 | 96.08958
3535 | 96.08401
3534 | 96.0806
3533 | 96.07852
3532 | 96.07528
3531 | 96.06956
3530 | 96.06212
3529 | 96.05438
3528 | 96.04675
3527 | 96.03899
3526 | 96.03141
3525 | 96.0247
3524 | 96.01901
3523 | 96.01442
3522 | 96.01224
3521 | 96.01434
3520 | 96.02063
3519 | 96.02797
3518 | 96.03266
3517 | 96.03369
3516 | 96.03295
3515 | 96.03279
3514 | 96.0342
3513 | 96.03698
3512 | 96.03988
3511 | 96.04033
3510 | 96.03595
3509 | 96.02732
3508 | 96.01853
3507 | 96.01425
3506 | 96.01583
3505 | 96.02047
3504 | 96.02356
3503 | 96.02251
3502 | 96.01836
3501 | 96.01414
3500 | 96.01201
3499 | 96.01188
3498 | 96.01233
3497 | 96.0122
3496 | 96.01145
3495 | 96.01064
3494 | 96.01016
3493 | 96.01021
3492 | 96.01084
3491 | 96.0117
3490 | 96.01196
3489 | 96.01083
3488 | 96.00811
3487 | 96.00424
3486 | 96.00014
3485 | 95.99658
3484 | 95.99354
3483 | 95.99001
3482 | 95.98478
3481 | 95.97792
3480 | 95.97139
3479 | 95.96798
3478 | 95.96934
3477 | 95.97447
3476 | 95.97993
3475 | 95.98224
3474 | 95.98041
3473 | 95.97613
3472 | 95.97147
3471 | 95.96698
3470 | 95.96217
3469 | 95.95663
3468 | 95.94998
3467 | 95.94189
3466 | 95.93312
3465 | 95.92576
3464 | 95.9208
3463 | 95.9161
3462 | 95.90826
3461 | 95.89689
3460 | 95.88539
3459 | 95.87691
3458 | 95.87069
3457 | 95.86309
3456 | 95.85205
3455 | 95.8395
3454 | 95.82953
3453 | 95.82439
3452 | 95.82228
3451 | 95.81924
3450 | 95.81233
3449 | 95.80098
3448 | 95.7861
3447 | 95.76926
3446 | 95.75262
3445 | 95.73827
3444 | 95.72665
3443 | 95.71602
3442 | 95.70403
3441 | 95.6897
3440 | 95.67392
3439 | 95.65843
3438 | 95.64453
3437 | 95.63207
3436 | 95.619
3435 | 95.60268
3434 | 95.58262
3433 | 95.56173
3432 | 95.54382
3431 | 95.52981
3430 | 95.51668
3429 | 95.50041
3428 | 95.47949
3427 | 95.45524
3426 | 95.42976
3425 | 95.40459
3424 | 95.38113
3423 | 95.3607
3422 | 95.34323
3421 | 95.32637
3420 | 95.30688
3419 | 95.28351
3418 | 95.25829
3417 | 95.23511
3416 | 95.21675
3415 | 95.20289
3414 | 95.19018
3413 | 95.1746
3412 | 95.15437
3411 | 95.13118
3410 | 95.10864
3409 | 95.08955
3408 | 95.07457
3407 | 95.06283
3406 | 95.05329
3405 | 95.04541
3404 | 95.03908
3403 | 95.03447
3402 | 95.03176
3401 | 95.03083
3400 | 95.03061
3399 | 95.02927
3398 | 95.02551
3397 | 95.02011
3396 | 95.01593
3395 | 95.01595
3394 | 95.02101
3393 | 95.02949
3392 | 95.0388
3391 | 95.04746
3390 | 95.05576
3389 | 95.06492
3388 | 95.07564
3387 | 95.08726
3386 | 95.09807
3385 | 95.10667
3384 | 95.11334
3383 | 95.12011
3382 | 95.12896
3381 | 95.13983
3380 | 95.15054
3379 | 95.15906
3378 | 95.16552
3377 | 95.17156
3376 | 95.17817
3375 | 95.18521
3374 | 95.19299
3373 | 95.20296
3372 | 95.21601
3371 | 95.23078
3370 | 95.24442
3369 | 95.25489
3368 | 95.26179
3367 | 95.26569
3366 | 95.26766
3365 | 95.26908
3364 | 95.27102
3363 | 95.27362
3362 | 95.27636
3361 | 95.27881
3360 | 95.28078
3359 | 95.28208
3358 | 95.28298
3357 | 95.28444
3356 | 95.28724
3355 | 95.29095
3354 | 95.29451
3353 | 95.29746
3352 | 95.29979
3351 | 95.30083
3350 | 95.29961
3349 | 95.2968
3348 | 95.29527
3347 | 95.29768
3346 | 95.30378
3345 | 95.31045
3344 | 95.31435
3343 | 95.31427
3342 | 95.31122
3341 | 95.30706
3340 | 95.30337
3339 | 95.30154
3338 | 95.30285
3337 | 95.30734
3336 | 95.3124
3335 | 95.31397
3334 | 95.31024
3333 | 95.3039
3332 | 95.29968
3331 | 95.30016
3330 | 95.3044
3329 | 95.31022
3328 | 95.31599
3327 | 95.32019
3326 | 95.32112
3325 | 95.31846
3324 | 95.31419
3323 | 95.31086
3322 | 95.30918
3321 | 95.30827
3320 | 95.3077
3319 | 95.30795
3318 | 95.30874
3317 | 95.30838
3316 | 95.30549
3315 | 95.30081
3314 | 95.29618
3313 | 95.29207
3312 | 95.28706
3311 | 95.27982
3310 | 95.27116
3309 | 95.26348
3308 | 95.25865
3307 | 95.25676
3306 | 95.25633
3305 | 95.25517
3304 | 95.25125
3303 | 95.24397
3302 | 95.23492
3301 | 95.22681
3300 | 95.22128
3299 | 95.21771
3298 | 95.21419
3297 | 95.20919
3296 | 95.20228
3295 | 95.19404
3294 | 95.18583
3293 | 95.17895
3292 | 95.17364
3291 | 95.16863
3290 | 95.16232
3289 | 95.15407
3288 | 95.1443
3287 | 95.13371
3286 | 95.12292
3285 | 95.11271
3284 | 95.10406
3283 | 95.09759
3282 | 95.09285
3281 | 95.08832
3280 | 95.08258
3279 | 95.07567
3278 | 95.06938
3277 | 95.06517
3276 | 95.06211
3275 | 95.05774
3274 | 95.05136
3273 | 95.04531
3272 | 95.04184
3271 | 95.03963
3270 | 95.0348
3269 | 95.02532
3268 | 95.01347
3267 | 95.0035
3266 | 94.99772
3265 | 94.99503
3264 | 94.99271
3263 | 94.98904
3262 | 94.98434
3261 | 94.98009
3260 | 94.97749
3259 | 94.97697
3258 | 94.97864
3257 | 94.98226
3256 | 94.98656
3255 | 94.98943
3254 | 94.98974
3253 | 94.98856
3252 | 94.98819
3251 | 94.99017
3250 | 94.99423
3249 | 94.99883
3248 | 95.00201
3247 | 95.00256
3246 | 95.00135
3245 | 95.00141
3244 | 95.00581
3243 | 95.01519
3242 | 95.02774
3241 | 95.04113
3240 | 95.05405
3239 | 95.06646
3238 | 95.07912
3237 | 95.09326
3236 | 95.10954
3235 | 95.12721
3234 | 95.14436
3233 | 95.1593
3232 | 95.17168
3231 | 95.18254
3230 | 95.19349
3229 | 95.2057
3228 | 95.21935
3227 | 95.23411
3226 | 95.25022
3225 | 95.26851
3224 | 95.28905
3223 | 95.31044
3222 | 95.33086
3221 | 95.34962
3220 | 95.36731
3219 | 95.38479
3218 | 95.40264
3217 | 95.42098
3216 | 95.43911
3215 | 95.45559
3214 | 95.46991
3213 | 95.48366
3212 | 95.4996
3211 | 95.51925
3210 | 95.54182
3209 | 95.56512
3208 | 95.58708
3207 | 95.60674
3206 | 95.62466
3205 | 95.64241
3204 | 95.66119
3203 | 95.68088
3202 | 95.70057
3201 | 95.7198
3200 | 95.73879
3199 | 95.7578
3198 | 95.77705
3197 | 95.7969
3196 | 95.8173
3195 | 95.83743
3194 | 95.85676
3193 | 95.87643
3192 | 95.89851
3191 | 95.92352
3190 | 95.94917
3189 | 95.97203
3188 | 95.99034
3187 | 96.00522
3186 | 96.01983
3185 | 96.03724
3184 | 96.05845
3183 | 96.08186
3182 | 96.10492
3181 | 96.12632
3180 | 96.14648
3179 | 96.16651
3178 | 96.18722
3177 | 96.20905
3176 | 96.23199
3175 | 96.25539
3174 | 96.2784
3173 | 96.30098
3172 | 96.32399
3171 | 96.34804
3170 | 96.37258
3169 | 96.39663
3168 | 96.41996
3167 | 96.44316
3166 | 96.46677
3165 | 96.49081
3164 | 96.51511
3163 | 96.53953
3162 | 96.56397
3161 | 96.58838
3160 | 96.61294
3159 | 96.63788
3158 | 96.66293
3157 | 96.6874
3156 | 96.71125
3155 | 96.73577
3154 | 96.76242
3153 | 96.79069
3152 | 96.81773
3151 | 96.84094
3150 | 96.86064
3149 | 96.88001
3148 | 96.90224
3147 | 96.92801
3146 | 96.95556
3145 | 96.98292
3144 | 97.00982
3143 | 97.03769
3142 | 97.06774
3141 | 97.09906
3140 | 97.12889
3139 | 97.15511
3138 | 97.17834
3137 | 97.20121
3136 | 97.2257
3135 | 97.25181
3134 | 97.27862
3133 | 97.30588
3132 | 97.33389
3131 | 97.36244
3130 | 97.39052
3129 | 97.41717
3128 | 97.44241
3127 | 97.4675
3126 | 97.49448
3125 | 97.52465
3124 | 97.55709
3123 | 97.58883
3122 | 97.61708
3121 | 97.64161
3120 | 97.66472
3119 | 97.689
3118 | 97.7151
3117 | 97.74149
3116 | 97.76593
3115 | 97.78729
3114 | 97.80634
3113 | 97.82516
3112 | 97.84591
3111 | 97.86977
3110 | 97.89652
3109 | 97.92464
3108 | 97.95219
3107 | 97.97801
3106 | 98.00226
3105 | 98.02582
3104 | 98.04932
3103 | 98.07287
3102 | 98.09614
3101 | 98.1186
3100 | 98.13967
3099 | 98.15915
3098 | 98.17751
3097 | 98.19557
3096 | 98.2141
3095 | 98.23349
3094 | 98.2538
3093 | 98.27485
3092 | 98.29625
3091 | 98.3175
3090 | 98.33799
3089 | 98.3571
3088 | 98.37476
3087 | 98.39186
3086 | 98.40974
3085 | 98.42879
3084 | 98.44795
3083 | 98.46581
3082 | 98.48201
3081 | 98.49708
3080 | 98.51142
3079 | 98.52496
3078 | 98.53768
3077 | 98.54987
3076 | 98.56193
3075 | 98.5743
3074 | 98.58757
3073 | 98.60199
3072 | 98.61684
3071 | 98.63104
3070 | 98.64437
3069 | 98.65748
3068 | 98.67028
3067 | 98.68102
3066 | 98.68779
3065 | 98.69086
3064 | 98.69307
3063 | 98.69799
3062 | 98.70752
3061 | 98.72099
3060 | 98.7357
3059 | 98.74841
3058 | 98.75718
3057 | 98.76246
3056 | 98.76658
3055 | 98.7719
3054 | 98.77916
3053 | 98.78754
3052 | 98.79579
3051 | 98.80338
3050 | 98.81043
3049 | 98.81709
3048 | 98.82315
3047 | 98.8285
3046 | 98.83364
3045 | 98.8395
3044 | 98.84649
3043 | 98.85424
3042 | 98.8619
3041 | 98.86859
3040 | 98.87345
3039 | 98.87606
3038 | 98.87712
3037 | 98.87816
3036 | 98.88029
3035 | 98.88351
3034 | 98.88745
3033 | 98.89205
3032 | 98.89694
3031 | 98.90111
3030 | 98.90413
3029 | 98.90729
3028 | 98.91209
3027 | 98.91812
3026 | 98.92355
3025 | 98.92773
3024 | 98.93196
3023 | 98.9375
3022 | 98.9439
3021 | 98.9501
3020 | 98.95614
3019 | 98.96295
3018 | 98.97079
3017 | 98.97863
3016 | 98.98487
3015 | 98.98827
3014 | 98.98837
3013 | 98.98576
3012 | 98.98197
3011 | 98.97875
3010 | 98.97731
3009 | 98.97805
3008 | 98.98078
3007 | 98.98476
3006 | 98.98916
3005 | 98.99362
3004 | 98.99831
3003 | 99.00317
3002 | 99.00741
3001 | 99.01033
3000 | 99.01217
2999 | 99.01401
2998 | 99.01666
2997 | 99.01998
2996 | 99.02304
2995 | 99.02467
2994 | 99.02409
2993 | 99.02143
2992 | 99.01757
2991 | 99.01369
2990 | 99.01074
2989 | 99.00905
2988 | 99.00785
2987 | 99.0055
2986 | 99.00104
2985 | 98.99568
2984 | 98.99205
2983 | 98.99137
2982 | 98.99199
2981 | 98.991
2980 | 98.98674
2979 | 98.97944
2978 | 98.97039
2977 | 98.96129
2976 | 98.95389
2975 | 98.94872
2974 | 98.944
2973 | 98.93672
2972 | 98.92556
2971 | 98.91256
2970 | 98.90128
2969 | 98.89339
2968 | 98.88703
2967 | 98.87863
2966 | 98.86635
2965 | 98.85137
2964 | 98.83624
2963 | 98.8223
2962 | 98.80951
2961 | 98.79792
2960 | 98.78823
2959 | 98.78079
2958 | 98.77505
2957 | 98.77064
2956 | 98.76814
2955 | 98.76801
2954 | 98.76933
2953 | 98.77024
2952 | 98.76958
2951 | 98.76771
2950 | 98.76585
2949 | 98.76491
2948 | 98.76476
2947 | 98.76412
2946 | 98.76132
2945 | 98.75571
2944 | 98.74803
2943 | 98.73913
2942 | 98.7289
2941 | 98.71709
2940 | 98.70488
2939 | 98.69477
2938 | 98.68832
2937 | 98.68452
2936 | 98.68081
2935 | 98.67559
2934 | 98.66941
2933 | 98.66378
2932 | 98.65909
2931 | 98.6542
2930 | 98.64782
2929 | 98.63982
2928 | 98.63081
2927 | 98.62096
2926 | 98.6101
2925 | 98.59909
2924 | 98.59004
2923 | 98.58472
2922 | 98.58316
2921 | 98.58448
2920 | 98.58875
2919 | 98.59752
2918 | 98.61275
2917 | 98.63559
2916 | 98.66589
2915 | 98.70199
2914 | 98.74061
2913 | 98.77754
2912 | 98.80933
2911 | 98.83474
2910 | 98.85467
2909 | 98.87085
2908 | 98.88429
2907 | 98.89508
2906 | 98.90327
2905 | 98.90966
2904 | 98.91562
2903 | 98.92191
2902 | 98.92865
2901 | 98.93519
2900 | 98.94046
2899 | 98.94355
2898 | 98.94452
2897 | 98.94492
2896 | 98.94683
2895 | 98.95111
2894 | 98.95697
2893 | 98.96342
2892 | 98.97026
2891 | 98.97734
2890 | 98.98394
2889 | 98.98944
2888 | 98.99426
2887 | 98.99908
2886 | 99.00365
2885 | 99.00735
2884 | 99.0106
2883 | 99.01445
2882 | 99.01873
2881 | 99.02169
2880 | 99.02208
2879 | 99.02103
2878 | 99.02123
2877 | 99.02444
2876 | 99.03017
2875 | 99.03632
2874 | 99.041
2873 | 99.04385
2872 | 99.04615
2871 | 99.04957
2870 | 99.05475
2869 | 99.06093
2868 | 99.06692
2867 | 99.07218
2866 | 99.07696
2865 | 99.08184
2864 | 99.08732
2863 | 99.09338
2862 | 99.09908
2861 | 99.10295
2860 | 99.1039
2859 | 99.10212
2858 | 99.09884
2857 | 99.09552
2856 | 99.09293
2855 | 99.0907
2854 | 99.08741
2853 | 99.08197
2852 | 99.07566
2851 | 99.07306
2850 | 99.08025
2849 | 99.10094
2848 | 99.13376
2847 | 99.17301
2846 | 99.21196
2845 | 99.24618
2844 | 99.27447
2843 | 99.2977
2842 | 99.31694
2841 | 99.33257
2840 | 99.3447
2839 | 99.35393
2838 | 99.36153
2837 | 99.36865
2836 | 99.37548
2835 | 99.38126
2834 | 99.38524
2833 | 99.38766
2832 | 99.38982
2831 | 99.39318
2830 | 99.39826
2829 | 99.40435
2828 | 99.41034
2827 | 99.4158
2826 | 99.42109
2825 | 99.42639
2824 | 99.43077
2823 | 99.43314
2822 | 99.4339
2821 | 99.43505
2820 | 99.43789
2819 | 99.44143
2818 | 99.44385
2817 | 99.44516
2816 | 99.44742
2815 | 99.4521
2814 | 99.45842
2813 | 99.46465
2812 | 99.47
2811 | 99.47469
2810 | 99.47885
2809 | 99.48237
2808 | 99.48548
2807 | 99.48853
2806 | 99.49119
2805 | 99.49276
2804 | 99.49333
2803 | 99.49432
2802 | 99.49731
2801 | 99.50261
2800 | 99.50887
2799 | 99.51392
2798 | 99.5163
2797 | 99.51638
2796 | 99.51618
2795 | 99.51771
2794 | 99.52133
2793 | 99.52581
2792 | 99.53005
2791 | 99.53418
2790 | 99.53891
2789 | 99.54414
2788 | 99.54865
2787 | 99.5511
2786 | 99.55134
2785 | 99.55062
2784 | 99.55055
2783 | 99.55185
2782 | 99.55412
2781 | 99.55649
2780 | 99.55842
2779 | 99.56011
2778 | 99.56246
2777 | 99.56645
2776 | 99.5722
2775 | 99.57848
2774 | 99.58359
2773 | 99.58675
2772 | 99.58829
2771 | 99.58888
2770 | 99.58891
2769 | 99.58903
2768 | 99.59008
2767 | 99.59228
2766 | 99.59475
2765 | 99.59653
2764 | 99.59774
2763 | 99.59901
2762 | 99.60046
2761 | 99.60173
2760 | 99.60297
2759 | 99.60511
2758 | 99.60883
2757 | 99.61366
2756 | 99.61812
2755 | 99.62059
2754 | 99.62038
2753 | 99.6184
2752 | 99.6167
2751 | 99.61672
2750 | 99.61818
2749 | 99.61974
2748 | 99.62088
2747 | 99.62222
2746 | 99.62408
2745 | 99.62552
2744 | 99.6253
2743 | 99.62349
2742 | 99.62172
2741 | 99.62161
2740 | 99.6235
2739 | 99.6265
2738 | 99.62965
2737 | 99.63258
2736 | 99.63532
2735 | 99.6378
2734 | 99.63972
2733 | 99.64071
2732 | 99.6404
2731 | 99.63873
2730 | 99.63647
2729 | 99.63522
2728 | 99.63635
2727 | 99.63983
2726 | 99.64446
2725 | 99.64913
2724 | 99.65326
2723 | 99.65622
2722 | 99.65725
2721 | 99.65654
2720 | 99.6557
2719 | 99.65633
2718 | 99.65879
2717 | 99.6625
2716 | 99.66697
2715 | 99.67176
2714 | 99.67591
2713 | 99.67853
2712 | 99.67982
2711 | 99.68085
2710 | 99.68226
2709 | 99.68371
2708 | 99.68454
2707 | 99.6844
2706 | 99.68334
2705 | 99.68178
2704 | 99.6805
2703 | 99.68023
2702 | 99.68108
2701 | 99.68267
2700 | 99.68454
2699 | 99.68621
2698 | 99.68709
2697 | 99.68702
2696 | 99.6868
2695 | 99.68774
2694 | 99.69054
2693 | 99.69481
2692 | 99.69956
2691 | 99.70371
2690 | 99.70637
2689 | 99.70726
2688 | 99.7071
2687 | 99.70706
2686 | 99.70781
2685 | 99.70924
2684 | 99.71101
2683 | 99.7128
2682 | 99.71415
2681 | 99.71482
2680 | 99.71531
2679 | 99.71641
2678 | 99.71805
2677 | 99.7193
2676 | 99.71987
2675 | 99.72078
2674 | 99.72307
2673 | 99.72621
2672 | 99.72839
2671 | 99.72847
2670 | 99.72714
2669 | 99.72607
2668 | 99.7262
2667 | 99.72676
2666 | 99.72618
2665 | 99.72361
2664 | 99.7196
2663 | 99.71509
2662 | 99.71024
2661 | 99.70443
2660 | 99.69727
2659 | 99.6889
2658 | 99.67941
2657 | 99.66872
2656 | 99.65734
2655 | 99.64652
2654 | 99.63699
2653 | 99.62774
2652 | 99.61674
2651 | 99.60296
2650 | 99.58732
2649 | 99.57153
2648 | 99.55646
2647 | 99.54185
2646 | 99.52723
2645 | 99.51257
2644 | 99.49783
2643 | 99.48265
2642 | 99.46679
2641 | 99.45071
2640 | 99.43541
2639 | 99.42148
2638 | 99.40851
2637 | 99.3954
2636 | 99.38108
2635 | 99.36519
2634 | 99.3483
2633 | 99.33154
2632 | 99.31565
2631 | 99.30027
2630 | 99.28438
2629 | 99.26751
2628 | 99.25052
2627 | 99.23491
2626 | 99.22162
2625 | 99.21009
2624 | 99.19852
2623 | 99.18515
2622 | 99.1697
2621 | 99.15361
2620 | 99.13865
2619 | 99.12536
2618 | 99.11289
2617 | 99.10019
2616 | 99.08694
2615 | 99.07339
2614 | 99.05987
2613 | 99.04638
2612 | 99.03237
2611 | 99.01703
2610 | 99.00016
2609 | 98.98267
2608 | 98.96605
2607 | 98.9513
2606 | 98.93871
2605 | 98.92811
2604 | 98.91867
2603 | 98.90899
2602 | 98.89828
2601 | 98.8875
2600 | 98.87818
2599 | 98.87005
2598 | 98.86083
2597 | 98.84883
2596 | 98.83495
2595 | 98.82152
2594 | 98.81001
2593 | 98.80026
2592 | 98.79146
2591 | 98.78272
2590 | 98.77314
2589 | 98.7621
2588 | 98.74988
2587 | 98.73765
2586 | 98.72671
2585 | 98.7178
2584 | 98.71073
2583 | 98.70482
2582 | 98.69945
2581 | 98.69436
2580 | 98.68905
2579 | 98.68235
2578 | 98.67327
2577 | 98.66239
2576 | 98.65165
2575 | 98.6425
2574 | 98.63486
2573 | 98.62798
2572 | 98.62163
2571 | 98.61587
2570 | 98.61039
2569 | 98.60486
2568 | 98.59955
2567 | 98.59494
2566 | 98.59088
2565 | 98.58664
2564 | 98.58158
2563 | 98.57552
2562 | 98.56857
2561 | 98.56132
2560 | 98.5548
2559 | 98.5498
2558 | 98.54611
2557 | 98.5429
2556 | 98.53963
2555 | 98.53622
2554 | 98.53256
2553 | 98.52834
2552 | 98.52347
2551 | 98.51832
2550 | 98.5135
2549 | 98.50981
2548 | 98.50813
2547 | 98.50863
2546 | 98.50984
2545 | 98.50937
2544 | 98.50592
2543 | 98.50062
2542 | 98.49596
2541 | 98.4936
2540 | 98.49348
2539 | 98.49478
2538 | 98.49698
2537 | 98.49979
2536 | 98.5024
2535 | 98.50353
2534 | 98.50235
2533 | 98.49913
2532 | 98.49491
2531 | 98.49075
2530 | 98.48755
2529 | 98.48618
2528 | 98.48706
2527 | 98.48945
2526 | 98.49162
2525 | 98.49202
2524 | 98.49044
2523 | 98.48808
2522 | 98.48672
2521 | 98.48763
2520 | 98.49065
2519 | 98.49409
2518 | 98.49607
2517 | 98.49638
2516 | 98.49687
2515 | 98.49944
2514 | 98.50379
2513 | 98.50752
2512 | 98.50824
2511 | 98.5057
2510 | 98.50187
2509 | 98.49956
2508 | 98.50034
2507 | 98.50341
2506 | 98.50612
2505 | 98.50615
2504 | 98.50357
2503 | 98.50067
2502 | 98.49997
2501 | 98.50238
2500 | 98.50691
2499 | 98.51151
2498 | 98.51437
2497 | 98.51513
2496 | 98.51524
2495 | 98.51688
2494 | 98.52106
2493 | 98.52663
2492 | 98.53141
2491 | 98.53409
2490 | 98.53514
2489 | 98.53614
2488 | 98.5383
2487 | 98.54146
2486 | 98.54425
2485 | 98.54561
2484 | 98.54596
2483 | 98.5469
2482 | 98.54973
2481 | 98.55447
2480 | 98.56027
2479 | 98.56603
2478 | 98.57053
2477 | 98.57302
2476 | 98.57421
2475 | 98.57623
2474 | 98.58069
2473 | 98.58707
2472 | 98.59359
2471 | 98.59927
2470 | 98.60421
2469 | 98.60829
2468 | 98.61081
2467 | 98.61182
2466 | 98.61271
2465 | 98.6148
2464 | 98.61783
2463 | 98.62042
2462 | 98.62165
2461 | 98.62153
2460 | 98.62057
2459 | 98.61932
2458 | 98.61833
2457 | 98.61781
2456 | 98.61734
2455 | 98.61642
2454 | 98.61515
2453 | 98.61391
2452 | 98.61221
2451 | 98.60876
2450 | 98.60323
2449 | 98.59756
2448 | 98.59459
2447 | 98.59542
2446 | 98.59837
2445 | 98.60077
2444 | 98.60139
2443 | 98.60118
2442 | 98.60191
2441 | 98.60465
2440 | 98.60943
2439 | 98.61571
2438 | 98.62284
2437 | 98.63018
2436 | 98.63708
2435 | 98.64283
2434 | 98.6467
2433 | 98.64843
2432 | 98.64897
2431 | 98.65042
2430 | 98.65462
2429 | 98.66179
2428 | 98.67066
2427 | 98.67983
2426 | 98.68842
2425 | 98.69587
2424 | 98.70186
2423 | 98.70682
2422 | 98.7119
2421 | 98.71808
2420 | 98.7256
2419 | 98.73424
2418 | 98.74369
2417 | 98.75332
2416 | 98.76229
2415 | 98.77031
2414 | 98.77799
2413 | 98.78601
2412 | 98.79424
2411 | 98.80197
2410 | 98.80885
2409 | 98.81522
2408 | 98.82196
2407 | 98.83028
2406 | 98.84117
2405 | 98.85461
2404 | 98.86924
2403 | 98.88344
2402 | 98.89664
2401 | 98.90935
2400 | 98.92237
2399 | 98.93628
2398 | 98.95117
2397 | 98.96615
2396 | 98.9794
2395 | 98.98951
2394 | 98.99746
2393 | 99.00641
2392 | 99.01916
2391 | 99.03586
2390 | 99.05426
2389 | 99.07198
2388 | 99.08793
2387 | 99.1021
2386 | 99.1146
2385 | 99.12538
2384 | 99.13494
2383 | 99.14469
2382 | 99.15638
2381 | 99.17071
2380 | 99.18661
2379 | 99.20212
2378 | 99.21599
2377 | 99.22816
2376 | 99.23833
2375 | 99.24529
2374 | 99.24845
2373 | 99.2488
2372 | 99.24759
2371 | 99.24517
2370 | 99.24231
2369 | 99.24193
2368 | 99.24779
2367 | 99.2608
2366 | 99.27693
2365 | 99.29137
2364 | 99.30449
2363 | 99.31845
2362 | 99.33372
2361 | 99.34894
2360 | 99.36051
2359 | 99.36802
2358 | 99.37336
2357 | 99.38086
2356 | 99.39591
2355 | 99.41777
2354 | 99.43788
2353 | 99.44413
2352 | 99.43609
2351 | 99.42557
2350 | 99.42442
2349 | 99.4379
2348 | 99.4545
2347 | 99.45587
2346 | 99.43495
2345 | 99.40843
2344 | 99.398
2343 | 99.40347
2342 | 99.41549
2341 | 99.42752
2340 | 99.44003
2339 | 99.45495
2338 | 99.47402
2337 | 99.49624
2336 | 99.51929
2335 | 99.53835
2334 | 99.5495
2333 | 99.5484
2332 | 99.53658
2331 | 99.52107
2330 | 99.50762
2329 | 99.50056
2328 | 99.49636
2327 | 99.48982
2326 | 99.47181
2325 | 99.43531
2324 | 99.38221
2323 | 99.32198
2322 | 99.26826
2321 | 99.22643
2320 | 99.19485
2319 | 99.16798
2318 | 99.1439
2317 | 99.122
2316 | 99.10011
2315 | 99.07392
2314 | 99.04061
2313 | 99.00204
2312 | 98.96265
2311 | 98.9263
2310 | 98.8938
2309 | 98.86508
2308 | 98.84038
2307 | 98.82042
2306 | 98.80446
2305 | 98.78954
2304 | 98.77223
2303 | 98.75099
2302 | 98.72719
2301 | 98.70365
2300 | 98.68184
2299 | 98.66116
2298 | 98.63976
2297 | 98.61692
2296 | 98.59269
2295 | 98.56766
2294 | 98.54184
2293 | 98.51516
2292 | 98.48725
2291 | 98.45739
2290 | 98.42442
2289 | 98.38752
2288 | 98.34692
2287 | 98.30388
2286 | 98.25988
2285 | 98.21588
2284 | 98.1724
2283 | 98.1299
2282 | 98.0889
2281 | 98.04951
2280 | 98.01148
2279 | 97.97477
2278 | 97.93985
2277 | 97.90644
2276 | 97.87284
2275 | 97.83771
2274 | 97.80223
2273 | 97.76951
2272 | 97.74128
2271 | 97.71615
2270 | 97.69116
2269 | 97.66426
2268 | 97.63518
2267 | 97.60525
2266 | 97.5762
2265 | 97.54889
2264 | 97.5226
2263 | 97.49666
2262 | 97.47184
2261 | 97.44889
2260 | 97.42624
2259 | 97.40071
2258 | 97.37113
2257 | 97.33963
2256 | 97.30963
2255 | 97.28346
2254 | 97.2621
2253 | 97.2453
2252 | 97.23133
2251 | 97.21779
2250 | 97.20325
2249 | 97.18713
2248 | 97.1687
2247 | 97.14754
2246 | 97.12489
2245 | 97.10308
2244 | 97.08289
2243 | 97.0626
2242 | 97.03992
2241 | 97.01414
2240 | 96.98668
2239 | 96.96067
2238 | 96.93921
2237 | 96.92248
2236 | 96.90658
2235 | 96.887
2234 | 96.86293
2233 | 96.83723
2232 | 96.81295
2231 | 96.79142
2230 | 96.77266
2229 | 96.75526
2228 | 96.73649
2227 | 96.71475
2226 | 96.69153
2225 | 96.66917
2224 | 96.64761
2223 | 96.62596
2222 | 96.60557
2221 | 96.58843
2220 | 96.57316
2219 | 96.55646
2218 | 96.53806
2217 | 96.52064
2216 | 96.50479
2215 | 96.4881
2214 | 96.46961
2213 | 96.45178
2212 | 96.43678
2211 | 96.42371
2210 | 96.41005
2209 | 96.39404
2208 | 96.37535
2207 | 96.35564
2206 | 96.33808
2205 | 96.32365
2204 | 96.30872
2203 | 96.28917
2202 | 96.26598
2201 | 96.24357
2200 | 96.22397
2199 | 96.20624
2198 | 96.19038
2197 | 96.17691
2196 | 96.16308
2195 | 96.1447
2194 | 96.12175
2193 | 96.09765
2192 | 96.07303
2191 | 96.04528
2190 | 96.01465
2189 | 95.9849
2188 | 95.95703
2187 | 95.92739
2186 | 95.89376
2185 | 95.85875
2184 | 95.82602
2183 | 95.7979
2182 | 95.77781
2181 | 95.76888
2180 | 95.76811
2179 | 95.76715
2178 | 95.76112
2177 | 95.75206
2176 | 95.74293
2175 | 95.73369
2174 | 95.72508
2173 | 95.71991
2172 | 95.71697
2171 | 95.70792
2170 | 95.6845
2169 | 95.64627
2168 | 95.59891
2167 | 95.54741
2166 | 95.49273
2165 | 95.43214
2164 | 95.36048
2163 | 95.27449
2162 | 95.17987
2161 | 95.094
2160 | 95.03986
2159 | 95.03592
2158 | 95.08794
2157 | 95.18447
2156 | 95.30158
2155 | 95.41769
2154 | 95.52411
2153 | 95.62068
2152 | 95.70646
2151 | 95.77945
2150 | 95.84201
2149 | 95.90063
2148 | 95.96013
2147 | 96.02161
2146 | 96.08496
2145 | 96.14982
2144 | 96.21444
2143 | 96.27734
2142 | 96.33952
2141 | 96.40248
2140 | 96.46493
2139 | 96.52415
2138 | 96.58025
2137 | 96.63707
2136 | 96.69979
2135 | 96.7727
2134 | 96.85716
2133 | 96.94917
2132 | 97.04043
2131 | 97.12396
2130 | 97.1977
2129 | 97.26259
2128 | 97.31988
2127 | 97.37153
2126 | 97.42004
2125 | 97.46542
2124 | 97.50439
2123 | 97.53464
2122 | 97.55836
2121 | 97.5797
2120 | 97.60017
2119 | 97.61838
2118 | 97.63278
2117 | 97.6425
2116 | 97.647
2115 | 97.64693
2114 | 97.64457
2113 | 97.64154
2112 | 97.63701
2111 | 97.63008
2110 | 97.6226
2109 | 97.61747
2108 | 97.61494
2107 | 97.61286
2106 | 97.6101
2105 | 97.60721
2104 | 97.60409
2103 | 97.59949
2102 | 97.59264
2101 | 97.58392
2100 | 97.57419
2099 | 97.5653
2098 | 97.56059
2097 | 97.56286
2096 | 97.57178
2095 | 97.58488
2094 | 97.60035
2093 | 97.61687
2092 | 97.63209
2091 | 97.64354
2090 | 97.65056
2089 | 97.65351
2088 | 97.65156
2087 | 97.64345
2086 | 97.6303
2085 | 97.61563
2084 | 97.60221
2083 | 97.58992
2082 | 97.57649
2081 | 97.55928
2080 | 97.53675
2079 | 97.50969
2078 | 97.48048
2077 | 97.45059
2076 | 97.4194
2075 | 97.38677
2074 | 97.35511
2073 | 97.32731
2072 | 97.3039
2071 | 97.28369
2070 | 97.26552
2069 | 97.2475
2068 | 97.22682
2067 | 97.20322
2066 | 97.18079
2065 | 97.16334
2064 | 97.14944
2063 | 97.13496
2062 | 97.11883
2061 | 97.10209
2060 | 97.08353
2059 | 97.06037
2058 | 97.03231
2057 | 97.00123
2056 | 96.9681
2055 | 96.93306
2054 | 96.89592
2053 | 96.85235
2052 | 96.79293
2051 | 96.71225
2050 | 96.61893
2049 | 96.53095
2048 | 96.45973
2047 | 96.40326
2046 | 96.35536
2045 | 96.31337
2044 | 96.27521
2043 | 96.23726
2042 | 96.19855
2041 | 96.16131
2040 | 96.1246
2039 | 96.08316
2038 | 96.03428
2037 | 95.98074
2036 | 95.92671
2035 | 95.87654
2034 | 95.83766
2033 | 95.81689
2032 | 95.81201
2031 | 95.81361
2030 | 95.81611
2029 | 95.82028
2028 | 95.8259
2027 | 95.82981
2026 | 95.83218
2025 | 95.8371
2024 | 95.84585
2023 | 95.85564
2022 | 95.86536
2021 | 95.8763
2020 | 95.88768
2019 | 95.89785
2018 | 95.90914
2017 | 95.92497
2016 | 95.94278
2015 | 95.95744
2014 | 95.97021
2013 | 95.986
2012 | 96.00349
2011 | 96.01642
2010 | 96.02394
2009 | 96.03203
2008 | 96.04588
2007 | 96.06909
2006 | 96.10831
2005 | 96.16773
2004 | 96.23894
2003 | 96.30574
2002 | 96.35949
2001 | 96.40238
2000 | 96.43738
1999 | 96.464
1998 | 96.48327
1997 | 96.49889
1996 | 96.5117
1995 | 96.51902
1994 | 96.52053
1993 | 96.51989
1992 | 96.51923
1991 | 96.51688
1990 | 96.51146
1989 | 96.50324
1988 | 96.49068
1987 | 96.47101
1986 | 96.44529
1985 | 96.41773
1984 | 96.3887
1983 | 96.35262
1982 | 96.30344
1981 | 96.23915
1980 | 96.16291
1979 | 96.08575
1978 | 96.02635
1977 | 96.00037
1976 | 96.00748
1975 | 96.03437
1974 | 96.06971
1973 | 96.10974
1972 | 96.15192
1971 | 96.19242
1970 | 96.23066
1969 | 96.26988
1968 | 96.31193
1967 | 96.35558
1966 | 96.39994
1965 | 96.44445
1964 | 96.48637
1963 | 96.52411
1962 | 96.56285
1961 | 96.61198
1960 | 96.67589
1959 | 96.75007
1958 | 96.82652
1957 | 96.89942
1956 | 96.96605
1955 | 97.02591
1954 | 97.08016
1953 | 97.13011
1952 | 97.17611
1951 | 97.21912
1950 | 97.26248
1949 | 97.30867
1948 | 97.35494
1947 | 97.39564
1946 | 97.42934
1945 | 97.46155
1944 | 97.49979
1943 | 97.54648
1942 | 97.59633
1941 | 97.64068
1940 | 97.67596
1939 | 97.70712
1938 | 97.74188
1937 | 97.7831
1936 | 97.82774
1935 | 97.87155
1934 | 97.91231
1933 | 97.94934
1932 | 97.98279
1931 | 98.01483
1930 | 98.0493
1929 | 98.08733
1928 | 98.12533
1927 | 98.15952
1926 | 98.19089
1925 | 98.22408
1924 | 98.26155
1923 | 98.3003
1922 | 98.33409
1921 | 98.35899
1920 | 98.37799
1919 | 98.39925
1918 | 98.42764
1917 | 98.45809
1916 | 98.48137
1915 | 98.49682
1914 | 98.51203
1913 | 98.53176
1912 | 98.55366
1911 | 98.57451
1910 | 98.59533
1909 | 98.61741
1908 | 98.63876
1907 | 98.65785
1906 | 98.67635
1905 | 98.69533
1904 | 98.71251
1903 | 98.72712
1902 | 98.74273
1901 | 98.76118
1900 | 98.7793
1899 | 98.79427
1898 | 98.80798
1897 | 98.8238
1896 | 98.84181
1895 | 98.86009
1894 | 98.87793
1893 | 98.89489
1892 | 98.91102
1891 | 98.92936
1890 | 98.9536
1889 | 98.98102
1888 | 99.00327
1887 | 99.01742
1886 | 99.02939
1885 | 99.04432
1884 | 99.06013
1883 | 99.07312
1882 | 99.084
1881 | 99.09484
1880 | 99.1056
1879 | 99.1167
1878 | 99.1304
1877 | 99.14722
1876 | 99.16418
1875 | 99.17861
1874 | 99.19067
1873 | 99.19991
1872 | 99.20464
1871 | 99.20797
1870 | 99.21934
1869 | 99.24429
1868 | 99.27411
1867 | 99.29585
1866 | 99.30829
1865 | 99.31745
1864 | 99.32588
1863 | 99.33367
1862 | 99.34298
1861 | 99.35561
1860 | 99.36899
1859 | 99.37985
1858 | 99.38947
1857 | 99.40052
1856 | 99.41251
1855 | 99.42458
1854 | 99.43815
1853 | 99.45261
1852 | 99.46414
1851 | 99.47189
1850 | 99.47968
1849 | 99.48939
1848 | 99.49694
1847 | 99.49942
1846 | 99.50284
1845 | 99.51764
1844 | 99.54515
1843 | 99.57296
1842 | 99.58979
1841 | 99.59698
1840 | 99.60289
1839 | 99.61344
1838 | 99.62863
1837 | 99.64427
1836 | 99.65601
1835 | 99.66286
1834 | 99.6658
1833 | 99.66627
1832 | 99.66894
1831 | 99.68099
1830 | 99.70321
1829 | 99.72506
1828 | 99.73579
1827 | 99.73759
1826 | 99.74147
1825 | 99.75399
1824 | 99.77022
1823 | 99.78146
1822 | 99.7872
1821 | 99.79336
1820 | 99.80336
1819 | 99.81646
1818 | 99.83318
1817 | 99.85532
1816 | 99.8791
1815 | 99.89708
1814 | 99.90736
1813 | 99.91545
1812 | 99.92741
1811 | 99.94309
1810 | 99.95923
1809 | 99.97376
1808 | 99.9841
1807 | 99.98861
1806 | 99.99011
1805 | 99.99307
1804 | 99.99792
1803 | 100.0023
1802 | 100.0061
1801 | 100.0116
1800 | 100.0186
1799 | 100.023
1798 | 100.0245
1797 | 100.0254
1796 | 100.0251
1795 | 100.0227
1794 | 100.0217
1793 | 100.0282
1792 | 100.0434
1791 | 100.0592
1790 | 100.0691
1789 | 100.0731
1788 | 100.0739
1787 | 100.0737
1786 | 100.0754
1785 | 100.0795
1784 | 100.0822
1783 | 100.0805
1782 | 100.0774
1781 | 100.0773
1780 | 100.0802
1779 | 100.0824
1778 | 100.0827
1777 | 100.0834
1776 | 100.0847
1775 | 100.0853
1774 | 100.0859
1773 | 100.0912
1772 | 100.1038
1771 | 100.115
1770 | 100.1161
1769 | 100.1108
1768 | 100.1076
1767 | 100.1078
1766 | 100.1055
1765 | 100.0983
1764 | 100.0908
1763 | 100.0885
1762 | 100.0911
1761 | 100.0937
1760 | 100.0923
1759 | 100.0872
1758 | 100.0819
1757 | 100.0784
1756 | 100.0766
1755 | 100.0733
1754 | 100.065
1753 | 100.0537
1752 | 100.0452
1751 | 100.0442
1750 | 100.0472
1749 | 100.0473
1748 | 100.0441
1747 | 100.0414
1746 | 100.0386
1745 | 100.0336
1744 | 100.0287
1743 | 100.0253
1742 | 100.0215
1741 | 100.0166
1740 | 100.0146
1739 | 100.0155
1738 | 100.0115
1737 | 99.99836
1736 | 99.98155
1735 | 99.97121
1734 | 99.97431
1733 | 99.98194
1732 | 99.98038
1731 | 99.97248
1730 | 99.96769
1729 | 99.96651
1728 | 99.96546
1727 | 99.96385
1726 | 99.96203
1725 | 99.95939
1724 | 99.95595
1723 | 99.95227
1722 | 99.94845
1721 | 99.94351
1720 | 99.93792
1719 | 99.9338
1718 | 99.9332
1717 | 99.93724
1716 | 99.94066
1715 | 99.93821
1714 | 99.93478
1713 | 99.9342
1712 | 99.93272
1711 | 99.92819
1710 | 99.92293
1709 | 99.91785
1708 | 99.91155
1707 | 99.90453
1706 | 99.89933
1705 | 99.89535
1704 | 99.8857
1703 | 99.86625
1702 | 99.83836
1701 | 99.81108
1700 | 99.79866
1699 | 99.79663
1698 | 99.79229
1697 | 99.78243
1696 | 99.76337
1695 | 99.73354
1694 | 99.69778
1693 | 99.65955
1692 | 99.619
1691 | 99.57406
1690 | 99.52358
1689 | 99.47176
1688 | 99.42761
1687 | 99.39459
1686 | 99.36416
1685 | 99.32352
1684 | 99.27569
1683 | 99.24657
1682 | 99.24613
1681 | 99.25935
1680 | 99.27725
1679 | 99.29699
1678 | 99.31607
1677 | 99.33134
1676 | 99.34206
1675 | 99.35129
1674 | 99.35895
1673 | 99.36203
1672 | 99.36044
1671 | 99.35537
1670 | 99.34693
1669 | 99.33612
1668 | 99.32762
1667 | 99.32446
1666 | 99.32307
1665 | 99.3187
1664 | 99.30952
1663 | 99.29763
1662 | 99.28654
1661 | 99.27633
1660 | 99.26668
1659 | 99.25923
1658 | 99.25501
1657 | 99.25385
1656 | 99.25547
1655 | 99.25616
1654 | 99.24632
1653 | 99.22641
1652 | 99.21544
1651 | 99.216
1650 | 99.2169
1649 | 99.21921
1648 | 99.22014
1647 | 99.21655
1646 | 99.21345
1645 | 99.21574
1644 | 99.2196
1643 | 99.22294
1642 | 99.22714
1641 | 99.2314
1640 | 99.23506
1639 | 99.23915
1638 | 99.24359
1637 | 99.24303
1636 | 99.2306
1635 | 99.21229
1634 | 99.19909
1633 | 99.18817
1632 | 99.17179
1631 | 99.14773
1630 | 99.1148
1629 | 99.0683
1628 | 99.00495
1627 | 98.93219
1626 | 98.8594
1625 | 98.78276
1624 | 98.69279
1623 | 98.60014
1622 | 98.53808
1621 | 98.52503
1620 | 98.5526
1619 | 98.60888
1618 | 98.68858
1617 | 98.78629
1616 | 98.88937
1615 | 98.98647
1614 | 99.07548
1613 | 99.15739
1612 | 99.23181
1611 | 99.2993
1610 | 99.36101
1609 | 99.41493
1608 | 99.45816
1607 | 99.49267
1606 | 99.52281
1605 | 99.54981
1604 | 99.57312
1603 | 99.59282
1602 | 99.60944
1601 | 99.62318
1600 | 99.63439
1599 | 99.64428
1598 | 99.65356
1597 | 99.66195
1596 | 99.66962
1595 | 99.67813
1594 | 99.68915
1593 | 99.70195
1592 | 99.71464
1591 | 99.72735
1590 | 99.74175
1589 | 99.7576
1588 | 99.77298
1587 | 99.7873
1586 | 99.80101
1585 | 99.81277
1584 | 99.82161
1583 | 99.82959
1582 | 99.83856
1581 | 99.84783
1580 | 99.85695
1579 | 99.86699
1578 | 99.87717
1577 | 99.88378
1576 | 99.88534
1575 | 99.8855
1574 | 99.88512
1573 | 99.88208
1572 | 99.87681
1571 | 99.87034
1570 | 99.86382
1569 | 99.85653
1568 | 99.84911
1567 | 99.84335
1566 | 99.8383
1565 | 99.83263
1564 | 99.82872
1563 | 99.83023
1562 | 99.8354
1561 | 99.83398
1560 | 99.81807
1559 | 99.7938
1558 | 99.78162
1557 | 99.78629
1556 | 99.7924
1555 | 99.79722
1554 | 99.79946
1553 | 99.79947
1552 | 99.79989
1551 | 99.80234
1550 | 99.80681
1549 | 99.81272
1548 | 99.81877
1547 | 99.82365
1546 | 99.82649
1545 | 99.82862
1544 | 99.8342
1543 | 99.84525
1542 | 99.8609
1541 | 99.88268
1540 | 99.90943
1539 | 99.93587
1538 | 99.95561
1537 | 99.9654
1536 | 99.9702
1535 | 99.97578
1534 | 99.98477
1533 | 99.99719
1532 | 100.0102
1531 | 100.0198
1530 | 100.0263
1529 | 100.0326
1528 | 100.0382
1527 | 100.041
1526 | 100.0411
1525 | 100.0421
1524 | 100.0457
1523 | 100.0488
1522 | 100.0465
1521 | 100.0395
1520 | 100.032
1519 | 100.0229
1518 | 100.01
1517 | 99.99538
1516 | 99.98418
1515 | 99.97962
1514 | 99.97826
1513 | 99.97572
1512 | 99.97021
1511 | 99.96064
1510 | 99.94724
1509 | 99.93221
1508 | 99.9215
1507 | 99.92517
1506 | 99.94537
1505 | 99.96658
1504 | 99.97605
1503 | 99.97732
1502 | 99.97713
1501 | 99.97972
1500 | 99.98711
1499 | 99.99851
1498 | 100.0094
1497 | 100.0197
1496 | 100.033
1495 | 100.0473
1494 | 100.0574
1493 | 100.063
1492 | 100.0654
1491 | 100.065
1490 | 100.0633
1489 | 100.0652
1488 | 100.071
1487 | 100.0745
1486 | 100.075
1485 | 100.0733
1484 | 100.0681
1483 | 100.0592
1482 | 100.0468
1481 | 100.0326
1480 | 100.019
1479 | 100.0059
1478 | 99.99062
1477 | 99.97068
1476 | 99.94592
1475 | 99.91712
1474 | 99.88396
1473 | 99.84804
1472 | 99.81678
1471 | 99.7934
1470 | 99.7739
1469 | 99.75655
1468 | 99.74212
1467 | 99.72868
1466 | 99.71185
1465 | 99.69008
1464 | 99.66936
1463 | 99.65603
1462 | 99.65051
1461 | 99.65226
1460 | 99.66016
1459 | 99.66827
1458 | 99.66303
1457 | 99.64264
1456 | 99.62875
1455 | 99.6303
1454 | 99.63763
1453 | 99.64767
1452 | 99.66058
1451 | 99.67422
1450 | 99.68571
1449 | 99.69475
1448 | 99.70218
1447 | 99.7078
1446 | 99.71115
1445 | 99.71383
1444 | 99.71858
1443 | 99.72416
1442 | 99.72758
1441 | 99.72975
1440 | 99.73447
1439 | 99.74123
1438 | 99.74205
1437 | 99.73058
1436 | 99.7132
1435 | 99.6993
1434 | 99.68864
1433 | 99.67884
1432 | 99.66876
1431 | 99.6566
1430 | 99.64044
1429 | 99.62201
1428 | 99.60652
1427 | 99.59619
1426 | 99.58715
1425 | 99.57465
1424 | 99.56316
1423 | 99.56203
1422 | 99.57182
1421 | 99.58416
1420 | 99.59078
1419 | 99.58952
1418 | 99.5863
1417 | 99.59123
1416 | 99.6086
1415 | 99.6335
1414 | 99.65671
1413 | 99.67374
1412 | 99.68802
1411 | 99.70358
1410 | 99.71876
1409 | 99.73132
1408 | 99.74251
1407 | 99.75332
1406 | 99.76162
1405 | 99.76626
1404 | 99.77227
1403 | 99.78383
1402 | 99.7978
1401 | 99.80909
1400 | 99.81554
1399 | 99.81853
1398 | 99.82095
1397 | 99.82546
1396 | 99.83354
1395 | 99.84408
1394 | 99.85202
1393 | 99.85377
1392 | 99.85304
1391 | 99.85391
1390 | 99.85474
1389 | 99.85084
1388 | 99.84048
1387 | 99.8281
1386 | 99.81907
1385 | 99.81353
1384 | 99.80836
1383 | 99.80037
1382 | 99.78791
1381 | 99.7721
1380 | 99.75535
1379 | 99.74032
1378 | 99.7293
1377 | 99.72238
1376 | 99.71662
1375 | 99.70843
1374 | 99.69745
1373 | 99.68764
1372 | 99.68274
1371 | 99.68316
1370 | 99.68703
1369 | 99.69127
1368 | 99.69518
1367 | 99.70069
1366 | 99.70862
1365 | 99.71732
1364 | 99.72382
1363 | 99.72739
1362 | 99.73206
1361 | 99.74196
1360 | 99.75586
1359 | 99.76996
1358 | 99.78189
1357 | 99.79109
1356 | 99.79792
1355 | 99.80283
1354 | 99.80642
1353 | 99.80999
1352 | 99.81358
1351 | 99.81587
1350 | 99.81652
1349 | 99.81548
1348 | 99.81245
1347 | 99.80683
1346 | 99.79862
1345 | 99.78865
1344 | 99.77747
1343 | 99.76406
1342 | 99.74644
1341 | 99.72397
1340 | 99.69988
1339 | 99.68047
1338 | 99.66923
1337 | 99.66406
1336 | 99.66129
1335 | 99.65892
1334 | 99.65645
1333 | 99.65396
1332 | 99.65148
1331 | 99.64904
1330 | 99.64659
1329 | 99.64385
1328 | 99.64028
1327 | 99.63545
1326 | 99.62897
1325 | 99.62021
1324 | 99.60962
1323 | 99.5987
1322 | 99.58816
1321 | 99.57755
1320 | 99.56739
1319 | 99.56015
1318 | 99.55829
1317 | 99.56239
1316 | 99.57147
1315 | 99.58428
1314 | 99.59966
1313 | 99.61727
1312 | 99.63785
1311 | 99.66189
1310 | 99.68811
1309 | 99.71446
1308 | 99.74001
1307 | 99.76509
1306 | 99.78981
1305 | 99.8133
1304 | 99.83508
1303 | 99.85549
1302 | 99.87474
1301 | 99.89258
1300 | 99.90872
1299 | 99.92272
1298 | 99.93382
1297 | 99.94208
1296 | 99.94903
1295 | 99.95616
1294 | 99.96292
1293 | 99.9676
1292 | 99.96989
1291 | 99.97103
1290 | 99.97187
1289 | 99.97218
1288 | 99.97196
1287 | 99.97187
1286 | 99.97185
1285 | 99.97071
1284 | 99.9675
1283 | 99.9623
1282 | 99.95564
1281 | 99.94823
1280 | 99.94114
1279 | 99.93535
1278 | 99.93048
1277 | 99.92504
1276 | 99.9181
1275 | 99.91027
1274 | 99.9029
1273 | 99.89706
1272 | 99.89356
1271 | 99.89287
1270 | 99.89468
1269 | 99.89807
1268 | 99.90252
1267 | 99.90787
1266 | 99.91295
1265 | 99.91568
1264 | 99.91487
1263 | 99.91101
1262 | 99.90519
1261 | 99.89821
1260 | 99.89081
1259 | 99.88374
1258 | 99.87715
1257 | 99.87075
1256 | 99.86462
1255 | 99.85903
1254 | 99.85343
1253 | 99.8468
1252 | 99.8389
1251 | 99.83027
1250 | 99.82103
1249 | 99.81062
1248 | 99.79906
1247 | 99.7874
1246 | 99.77664
1245 | 99.76734
1244 | 99.76018
1243 | 99.75564
1242 | 99.75277
1241 | 99.74962
1240 | 99.74529
1239 | 99.74064
1238 | 99.73663
1237 | 99.73323
1236 | 99.73014
1235 | 99.7275
1234 | 99.72553
1233 | 99.72422
1232 | 99.72376
1231 | 99.72451
1230 | 99.72634
1229 | 99.72885
1228 | 99.73187
1227 | 99.73523
1226 | 99.73823
1225 | 99.74057
1224 | 99.74305
1223 | 99.74644
1222 | 99.75
1221 | 99.75238
1220 | 99.75367
1219 | 99.75482
1218 | 99.7553
1217 | 99.75309
1216 | 99.74725
1215 | 99.73872
1214 | 99.72834
1213 | 99.71544
1212 | 99.69917
1211 | 99.67994
1210 | 99.65904
1209 | 99.63799
1208 | 99.61861
1207 | 99.6027
1206 | 99.59101
1205 | 99.58329
1204 | 99.57929
1203 | 99.57888
1202 | 99.58121
1201 | 99.58467
1200 | 99.588
1199 | 99.59049
1198 | 99.59128
1197 | 99.58947
1196 | 99.58448
1195 | 99.57529
1194 | 99.55982
1193 | 99.53643
1192 | 99.50559
1191 | 99.46868
1190 | 99.42543
1189 | 99.37429
1188 | 99.31518
1187 | 99.25005
1186 | 99.18036
1185 | 99.10562
1184 | 99.0249
1183 | 98.93826
1182 | 98.84587
1181 | 98.74733
1180 | 98.64287
1179 | 98.53396
1178 | 98.42147
1177 | 98.3044
1176 | 98.18149
1175 | 98.05298
1174 | 97.91992
1173 | 97.78298
1172 | 97.64294
1171 | 97.50096
1170 | 97.35758
1169 | 97.21308
1168 | 97.06971
1167 | 96.93145
1166 | 96.80051
1165 | 96.67614
1164 | 96.55779
1163 | 96.44638
1162 | 96.34125
1161 | 96.23962
1160 | 96.14037
1159 | 96.04508
1158 | 95.95377
1157 | 95.86315
1156 | 95.77102
1155 | 95.6782
1154 | 95.58473
1153 | 95.48823
1152 | 95.38823
1151 | 95.28785
1150 | 95.18906
1149 | 95.09039
1148 | 94.99139
1147 | 94.89464
1146 | 94.80134
1145 | 94.70963
1144 | 94.61961
1143 | 94.5347
1142 | 94.45578
1141 | 94.37928
1140 | 94.30383
1139 | 94.23298
1138 | 94.16844
1137 | 94.10627
1136 | 94.04295
1135 | 93.97953
1134 | 93.91711
1133 | 93.85368
1132 | 93.78893
1131 | 93.72587
1130 | 93.66451
1129 | 93.59961
1128 | 93.5284
1127 | 93.45509
1126 | 93.38435
1125 | 93.31613
1124 | 93.2501
1123 | 93.18893
1122 | 93.13295
1121 | 93.07717
1120 | 93.01778
1119 | 92.95626
1118 | 92.89446
1117 | 92.83122
1116 | 92.76723
1115 | 92.70759
1114 | 92.65648
1113 | 92.61497
1112 | 92.5864
1111 | 92.57694
1110 | 92.588
1109 | 92.61462
1108 | 92.65383
1107 | 92.70725
1106 | 92.77375
1105 | 92.84783
1104 | 92.92734
1103 | 93.01527
1102 | 93.11126
1101 | 93.20967
1100 | 93.30833
1099 | 93.4106
1098 | 93.51773
1097 | 93.62509
1096 | 93.72974
1095 | 93.83416
1094 | 93.94013
1093 | 94.04511
1092 | 94.14742
1091 | 94.24878
1090 | 94.34925
1089 | 94.44539
1088 | 94.53566
1087 | 94.62241
1086 | 94.70641
1085 | 94.78447
1084 | 94.85438
1083 | 94.91729
1082 | 94.97351
1081 | 95.02088
1080 | 95.05924
1079 | 95.09204
1078 | 95.12178
1077 | 95.14775
1076 | 95.16978
1075 | 95.18994
1074 | 95.20873
1073 | 95.22363
1072 | 95.23275
1071 | 95.23598
1070 | 95.23164
1069 | 95.21601
1068 | 95.18761
1067 | 95.14826
1066 | 95.09926
1065 | 95.04087
1064 | 94.97669
1063 | 94.91407
1062 | 94.8584
1061 | 94.81099
1060 | 94.77324
1059 | 94.74778
1058 | 94.73391
1057 | 94.72729
1056 | 94.72594
1055 | 94.73197
1054 | 94.74585
1053 | 94.76379
1052 | 94.7827
1051 | 94.80328
1050 | 94.82635
1049 | 94.85074
1048 | 94.87591
1047 | 94.90225
1046 | 94.9273
1045 | 94.94639
1044 | 94.95763
1043 | 94.96245
1042 | 94.96091
1041 | 94.95127
1040 | 94.93474
1039 | 94.91616
1038 | 94.89872
1037 | 94.88251
1036 | 94.869
1035 | 94.8624
1034 | 94.86511
1033 | 94.87601
1032 | 94.89457
1031 | 94.92229
1030 | 94.95887
1029 | 95.00108
1028 | 95.04679
1027 | 95.09664
1026 | 95.15085
1025 | 95.20803
1024 | 95.26775
1023 | 95.33068
1022 | 95.3956
1021 | 95.45985
1020 | 95.52335
1019 | 95.58865
1018 | 95.65642
1017 | 95.72408
1016 | 95.78942
1015 | 95.85213
1014 | 95.91139
1013 | 95.96496
1012 | 96.01134
1011 | 96.04992
1010 | 96.07824
1009 | 96.09186
1008 | 96.08847
1007 | 96.0714
1006 | 96.05002
1005 | 96.03767
1004 | 96.04697
1003 | 96.08265
1002 | 96.13783
1001 | 96.19995
1000 | 96.26065
999 | 96.3183
998 | 96.37314
997 | 96.4242
996 | 96.47093
995 | 96.51388
994 | 96.55273
993 | 96.58623
992 | 96.61481
991 | 96.64054
990 | 96.66438
989 | 96.68607
988 | 96.70723
987 | 96.73188
986 | 96.76324
985 | 96.80264
984 | 96.85168
983 | 96.91251
982 | 96.98481
981 | 97.06481
980 | 97.14825
979 | 97.23221
978 | 97.31413
977 | 97.39164
976 | 97.4642
975 | 97.53292
974 | 97.59789
973 | 97.65778
972 | 97.71207
971 | 97.76184
970 | 97.80791
969 | 97.85028
968 | 97.89004
967 | 97.92966
966 | 97.97063
965 | 98.01243
964 | 98.05438
963 | 98.09674
962 | 98.13947
961 | 98.18167
960 | 98.22276
959 | 98.263
958 | 98.30246
957 | 98.34121
956 | 98.38035
955 | 98.42097
954 | 98.46189
953 | 98.50025
952 | 98.53481
951 | 98.56687
950 | 98.59775
949 | 98.6273
948 | 98.65548
947 | 98.68304
946 | 98.70981
945 | 98.73387
944 | 98.75365
943 | 98.7697
942 | 98.78388
941 | 98.79762
940 | 98.81156
939 | 98.82544
938 | 98.83787
937 | 98.84742
936 | 98.85451
935 | 98.86118
934 | 98.86872
933 | 98.87675
932 | 98.88441
931 | 98.89111
930 | 98.89603
929 | 98.89858
928 | 98.89981
927 | 98.90152
926 | 98.90385
925 | 98.90534
924 | 98.90572
923 | 98.90675
922 | 98.9096
921 | 98.91304
920 | 98.91511
919 | 98.91508
918 | 98.91306
917 | 98.90923
916 | 98.90422
915 | 98.89902
914 | 98.89379
913 | 98.8879
912 | 98.88143
911 | 98.87512
910 | 98.86861
909 | 98.86032
908 | 98.8498
907 | 98.8383
906 | 98.82631
905 | 98.81222
904 | 98.79473
903 | 98.77503
902 | 98.75559
901 | 98.73804
900 | 98.72343
899 | 98.71304
898 | 98.70761
897 | 98.70659
896 | 98.70941
895 | 98.71655
894 | 98.72853
893 | 98.74444
892 | 98.76245
891 | 98.78105
890 | 98.79915
889 | 98.81597
888 | 98.83142
887 | 98.84637
886 | 98.86176
885 | 98.87765
884 | 98.89313
883 | 98.90621
882 | 98.91437
881 | 98.91645
880 | 98.91438
879 | 98.91203
878 | 98.91181
877 | 98.91315
876 | 98.9145
875 | 98.91605
874 | 98.91977
873 | 98.92733
872 | 98.93813
871 | 98.94935
870 | 98.9582
869 | 98.96428
868 | 98.96933
867 | 98.97417
866 | 98.97746
865 | 98.9779
864 | 98.97633
863 | 98.97426
862 | 98.97164
861 | 98.96788
860 | 98.9639
859 | 98.96115
858 | 98.95904
857 | 98.95536
856 | 98.94884
855 | 98.94015
854 | 98.93123
853 | 98.92487
852 | 98.92362
851 | 98.92656
850 | 98.92848
849 | 98.92446
848 | 98.9148
847 | 98.9034
846 | 98.89251
845 | 98.88189
844 | 98.87204
843 | 98.86457
842 | 98.85924
841 | 98.85377
840 | 98.84709
839 | 98.8404
838 | 98.83473
837 | 98.82995
836 | 98.82598
835 | 98.82265
834 | 98.81836
833 | 98.81155
832 | 98.80352
831 | 98.79734
830 | 98.79409
829 | 98.79243
828 | 98.79158
827 | 98.79145
826 | 98.79008
825 | 98.78485
824 | 98.77678
823 | 98.76986
822 | 98.76557
821 | 98.76178
820 | 98.75712
819 | 98.75278
818 | 98.74916
817 | 98.74475
816 | 98.73905
815 | 98.73359
814 | 98.72927
813 | 98.72568
812 | 98.72342
811 | 98.72389
810 | 98.72587
809 | 98.72561
808 | 98.72155
807 | 98.71608
806 | 98.71181
805 | 98.7086
804 | 98.70514
803 | 98.70063
802 | 98.69417
801 | 98.68516
800 | 98.67507
799 | 98.66637
798 | 98.65927
797 | 98.65202
796 | 98.64425
795 | 98.63682
794 | 98.62862
793 | 98.61748
792 | 98.60429
791 | 98.59249
790 | 98.58289
789 | 98.57268
788 | 98.56021
787 | 98.54693
786 | 98.53411
785 | 98.52131
784 | 98.50907
783 | 98.49903
782 | 98.49016
781 | 98.47902
780 | 98.46498
779 | 98.45161
778 | 98.44152
777 | 98.43324
776 | 98.42463
775 | 98.41561
774 | 98.40596
773 | 98.39417
772 | 98.38007
771 | 98.3656
770 | 98.35156
769 | 98.33685
768 | 98.32182
767 | 98.3086
766 | 98.29713
765 | 98.28473
764 | 98.27096
763 | 98.25871
762 | 98.24884
761 | 98.23831
760 | 98.22514
759 | 98.21141
758 | 98.1991
757 | 98.18709
756 | 98.17454
755 | 98.16285
754 | 98.15212
753 | 98.13948
752 | 98.12372
751 | 98.10762
750 | 98.09337
749 | 98.07946
748 | 98.06415
747 | 98.04832
746 | 98.03246
745 | 98.01511
744 | 97.99637
743 | 97.9792
742 | 97.96487
741 | 97.95116
740 | 97.937
739 | 97.92426
738 | 97.91262
737 | 97.89774
736 | 97.87761
735 | 97.85611
734 | 97.83713
733 | 97.81901
732 | 97.79849
731 | 97.77615
730 | 97.75426
729 | 97.73279
728 | 97.71116
727 | 97.68975
726 | 97.66745
725 | 97.64206
724 | 97.61481
723 | 97.58883
722 | 97.56227
721 | 97.52998
720 | 97.49457
719 | 97.46701
718 | 97.45167
717 | 97.43981
716 | 97.42163
715 | 97.39695
714 | 97.37048
713 | 97.34356
712 | 97.31652
711 | 97.29234
710 | 97.2719
709 | 97.25071
708 | 97.22647
707 | 97.20367
706 | 97.18503
705 | 97.16625
704 | 97.14428
703 | 97.12307
702 | 97.10544
701 | 97.08682
700 | 97.06382
699 | 97.04214
698 | 97.02752
697 | 97.01659
696 | 97.00347
695 | 96.98811
694 | 96.97174
693 | 96.95057
692 | 96.92248
691 | 96.89251
690 | 96.86265
689 | 96.82511
688 | 96.77357
687 | 96.71242
686 | 96.64649
685 | 96.57142
684 | 96.48347
683 | 96.38621
682 | 96.27749
681 | 96.14274
680 | 95.97188
679 | 95.7705
678 | 95.54397
677 | 95.28694
676 | 94.99978
675 | 94.69537
674 | 94.38439
673 | 94.08139
672 | 93.82203
671 | 93.63492
670 | 93.49895
669 | 93.34231
668 | 93.17721
667 | 93.16918
666 | 93.35336
665 | 93.62178
664 | 93.91116
663 | 94.18938
662 | 94.43534
661 | 94.64176
660 | 94.81486
659 | 94.96119
658 | 95.08463
657 | 95.18778
656 | 95.27065
655 | 95.33164
654 | 95.3717
653 | 95.39594
652 | 95.4088
651 | 95.41264
650 | 95.41106
649 | 95.40754
648 | 95.40161
647 | 95.38965
646 | 95.36831
645 | 95.33648
644 | 95.29555
643 | 95.25002
642 | 95.20493
641 | 95.16123
640 | 95.11938
639 | 95.0851
638 | 95.06364
637 | 95.05154
636 | 95.04191
635 | 95.03284
634 | 95.02423
633 | 95.01192
632 | 94.99216
631 | 94.96564
630 | 94.93234
629 | 94.89171
628 | 94.85414
627 | 94.84055
626 | 94.85908
625 | 94.89376
624 | 94.92507
623 | 94.95079
622 | 94.98839
621 | 95.067
620 | 95.20265
619 | 95.365
618 | 95.48739
617 | 95.53376
616 | 95.53527
615 | 95.54778
614 | 95.58878
613 | 95.62787
612 | 95.63208
611 | 95.60701
610 | 95.59072
609 | 95.60604
608 | 95.63234
607 | 95.6337
606 | 95.60278
605 | 95.5632
604 | 95.53189
603 | 95.51306
602 | 95.52868
601 | 95.61493
600 | 95.77094

## Sample Details
Setting | Value
Filesname | 8.2.35 21
Creation Date
Analyst | mas-storage
X-Axis Units | cm-1
X-Axis start value | 4000
X-Axis end value | 600
Data interval | -1
Number of points | 3401
Y-Axis Units | %T
Description | 6Sample 3332 By mas-storage Date Thursday, June 16 2022

## Instrument Details
Setting | Value
Instrument Model | Frontier FT-IR
Instrument Serial Number | 91175
Software Revision | CPU32 Main 00.09.9908 05-May-2009 15:52:12
Number of Scans | 32
Resolution | 4
Detector
Source | MIR
Beam Splitter | OptKBr
Apodization | Strong
Spectrum Type | Spectrum
Beam Type | Ratio
Phase Correction | Magnitude
Scan Speed | 1
IGram Type | Double
Scan Driection | Combined
Zero Crossing | 0
JStop | 8.94
IR-Laser Wavenumber | 15798.001999451375
Manufacturer | PIKE Technologies Inc.
Part Number | L1200385
Serial Number | 19250
Description | Miracle Accessory
Default Scan Range | 4000 450
Accessory Type | Miracle ATR
Temperature / °C
Slide Holder Option

## Quality Checks
Setting | Value
Water Vapor | Passed
Carbon Dioxide | Passed
Baseline Low | Passed
Baseline High | Passed
Baseline Slope | Passed
Strong Bands | Passed
Weak Bands | Warning
High Noise | Passed
Fringes | Warning
Vignetting | Passed
Blocked Beam | Passed
Negative Bands | Passed
Zero Transmission | Passed
Stray Light | Passed
Window Cuttoff | Passed