## Data
Wavelength / cm-1 | Transmittance / % | Wavelength / cm-1 |  | Wavelength / cm-1 |  | Wavelength / cm-1 |  | Wavelength / cm-1 |  | Wavelength / cm-1 |  | Wavelength / cm-1
4000 | 98.35585 |  | Baseline @ 1105 |  | Baseline @ 1735 |  | Baseline @ 2900 |  | Peak @ 1105 |  | Peak @ 1735 |  | Peak @ 2900
3999 | 98.35078 | 850 | 97.33981 | 1525 | 100.5137 | 2670 | 100.0014 | 1105 | 76.08258 | 1735 | 100.6164 | 2900 | 98.97011
3998 | 98.34924 | 1210 | 99.0863 | 1780 | 100.8539 | 3000 | 99.1077 | 1105 | 98.57691 | 1735 | 100.7939 | 2900 | 99.3785
3997 | 98.352
3996 | 98.35787
3995 | 98.36464
3994 | 98.37065
3993 | 98.37515
3992 | 98.37756
3991 | 98.37754
3990 | 98.37603
3989 | 98.37525
3988 | 98.3768
3987 | 98.38012
3986 | 98.38346
3985 | 98.38587
3984 | 98.3878
3983 | 98.38996
3982 | 98.39222
3981 | 98.39343
3980 | 98.39231
3979 | 98.38886
3978 | 98.38511
3977 | 98.38376 |  |  | Baseline range |  |  | Transmittance |  |  |  | Equation of base line |  |  | Transmittance at peak value wavelength | Peak Intensity |  | Ratio
3976 | 98.38565 |  | Peak value
3975 | 98.38919 |  | Wavelength
3974 | 98.39245 |  | x1 | x2 | x3 |  | y1 | y2 | y3 |  | m | c
3973 | 98.39514 | [15 empty] | flexural
3972 | 98.39804 |  | 1105 | 850 | 1210 |  | 76.08258 | 97.33981 | 99.0863 |  | 0.004851349 | 93.21617 |  | 98.57691 | 22.49433 | R1 | 0.007892922
3971 | 98.40149 |  | 1735 | 1525 | 1780 |  | 100.6164 | 100.5137 | 100.8539 |  | 0.001334063 | 98.4793 |  | 100.7939 | 0.177546 | R2 | 0.4347449
3970 | 98.40492 |  | 2900 | 2670 | 3000 |  | 98.97011 | 100.0014 | 99.1077 |  | -0.002708056 | 107.2319 |  | 99.3785 | 0.4083912
3969 | 98.40761
3968 | 98.40923 |  | From paper
3967 | 98.40974 |  | 1105 | 765 | 1185
3966 | 98.40941 |  | 1735 | 1485 | 1780
3965 | 98.40886 |  | 2900 | 2630 | 3000
3964 | 98.40852
3963 | 98.4082
3962 | 98.40747
3961 | 98.40608
3960 | 98.40398
3959 | 98.4018
3958 | 98.40109
3957 | 98.40375
3956 | 98.41039
3955 | 98.41921
3954 | 98.42687
3953 | 98.43036
3952 | 98.42838
3951 | 98.42195
3950 | 98.41393
3949 | 98.40759
3948 | 98.40447
3947 | 98.40376
3946 | 98.40436
3945 | 98.40612
3944 | 98.40876
3943 | 98.41133
3942 | 98.41403
3941 | 98.4189
3940 | 98.42617
3939 | 98.43239
3938 | 98.43329
3937 | 98.42831
3936 | 98.42146
3935 | 98.41731
3934 | 98.41782
3933 | 98.4224
3932 | 98.42961
3931 | 98.43746
3930 | 98.44292
3929 | 98.44411
3928 | 98.44158
3927 | 98.43734
3926 | 98.43365
3925 | 98.43189
3924 | 98.43285
3923 | 98.43646
3922 | 98.4409
3921 | 98.44375
3920 | 98.44421
3919 | 98.44401
3918 | 98.44622
3917 | 98.45192
3916 | 98.45899
3915 | 98.46375
3914 | 98.46422
3913 | 98.46146
3912 | 98.45783
3911 | 98.45554
3910 | 98.45498
3909 | 98.45444
3908 | 98.45262
3907 | 98.44915
3906 | 98.44466
3905 | 98.44014
3904 | 98.43721
3903 | 98.43933
3902 | 98.44824
3901 | 98.46083
3900 | 98.47096
3899 | 98.47396
3898 | 98.47077
3897 | 98.46559
3896 | 98.46099
3895 | 98.45879
3894 | 98.46069
3893 | 98.46625
3892 | 98.47116
3891 | 98.47069
3890 | 98.46572
3889 | 98.46192
3888 | 98.46304
3887 | 98.46582
3886 | 98.46378
3885 | 98.45745
3884 | 98.45433
3883 | 98.45923
3882 | 98.46953
3881 | 98.47799
3880 | 98.47888
3879 | 98.47327
3878 | 98.46692
3877 | 98.46418
3876 | 98.46403
3875 | 98.46115
3874 | 98.45339
3873 | 98.4466
3872 | 98.4489
3871 | 98.45997
3870 | 98.47033
3869 | 98.47405
3868 | 98.47373
3867 | 98.47221
3866 | 98.46948
3865 | 98.46504
3864 | 98.46198
3863 | 98.46489
3862 | 98.47122
3861 | 98.47507
3860 | 98.47538
3859 | 98.47527
3858 | 98.47909
3857 | 98.48846
3856 | 98.50029
3855 | 98.5054
3854 | 98.49906
3853 | 98.4958
3852 | 98.50737
3851 | 98.51944
3850 | 98.51684
3849 | 98.50114
3848 | 98.4815
3847 | 98.46641
3846 | 98.45913
3845 | 98.45691
3844 | 98.45608
3843 | 98.45518
3842 | 98.45398
3841 | 98.45467
3840 | 98.45921
3839 | 98.46581
3838 | 98.47279
3837 | 98.47974
3836 | 98.48576
3835 | 98.4885
3834 | 98.48614
3833 | 98.47949
3832 | 98.47055
3831 | 98.46155
3830 | 98.45489
3829 | 98.45077
3828 | 98.44627
3827 | 98.43806
3826 | 98.42563
3825 | 98.41401
3824 | 98.41048
3823 | 98.41667
3822 | 98.426
3821 | 98.43147
3820 | 98.43465
3819 | 98.44148
3818 | 98.45274
3817 | 98.46233
3816 | 98.46398
3815 | 98.46067
3814 | 98.459
3813 | 98.45813
3812 | 98.45295
3811 | 98.4429
3810 | 98.433
3809 | 98.42665
3808 | 98.42171
3807 | 98.41412
3806 | 98.40413
3805 | 98.39698
3804 | 98.39651
3803 | 98.401
3802 | 98.40367
3801 | 98.40223
3800 | 98.40307
3799 | 98.40882
3798 | 98.41444
3797 | 98.41422
3796 | 98.40761
3795 | 98.39951
3794 | 98.39398
3793 | 98.39046
3792 | 98.38594
3791 | 98.37911
3790 | 98.37095
3789 | 98.36312
3788 | 98.35738
3787 | 98.35473
3786 | 98.35413
3785 | 98.35302
3784 | 98.34919
3783 | 98.34298
3782 | 98.33653
3781 | 98.33118
3780 | 98.32663
3779 | 98.32291
3778 | 98.32117
3777 | 98.32142
3776 | 98.32136
3775 | 98.31811
3774 | 98.31142
3773 | 98.30432
3772 | 98.30005
3771 | 98.29863
3770 | 98.29732
3769 | 98.29577
3768 | 98.29655
3767 | 98.29963
3766 | 98.30081
3765 | 98.29578
3764 | 98.28531
3763 | 98.27406
3762 | 98.26487
3761 | 98.25752
3760 | 98.25065
3759 | 98.24497
3758 | 98.24159
3757 | 98.23865
3756 | 98.23551
3755 | 98.23363
3754 | 98.23364
3753 | 98.23395
3752 | 98.23256
3751 | 98.23079
3750 | 98.22915
3749 | 98.22438
3748 | 98.21862
3747 | 98.21902
3746 | 98.22395
3745 | 98.219
3744 | 98.20172
3743 | 98.18847
3742 | 98.18345
3741 | 98.1775
3740 | 98.16496
3739 | 98.14722
3738 | 98.13029
3737 | 98.11718
3736 | 98.11028
3735 | 98.11381
3734 | 98.12881
3733 | 98.14781
3732 | 98.15891
3731 | 98.158
3730 | 98.14895
3729 | 98.13614
3728 | 98.12105
3727 | 98.10327
3726 | 98.0851
3725 | 98.07216
3724 | 98.06833
3723 | 98.07145
3722 | 98.07538
3721 | 98.07732
3720 | 98.0772
3719 | 98.07476
3718 | 98.06936
3717 | 98.06063
3716 | 98.05074
3715 | 98.04217
3714 | 98.03461
3713 | 98.02669
3712 | 98.02005
3711 | 98.01983
3710 | 98.0267
3709 | 98.03422
3708 | 98.03659
3707 | 98.03257
3706 | 98.02384
3705 | 98.01267
3704 | 98.00095
3703 | 97.98976
3702 | 97.97947
3701 | 97.97079
3700 | 97.96437
3699 | 97.95961
3698 | 97.95512
3697 | 97.94906
3696 | 97.94084
3695 | 97.93328
3694 | 97.92977
3693 | 97.93138
3692 | 97.93631
3691 | 97.94094
3690 | 97.94108
3689 | 97.93476
3688 | 97.9247
3687 | 97.91329
3686 | 97.89987
3685 | 97.8834
3684 | 97.86402
3683 | 97.84444
3682 | 97.82929
3681 | 97.82045
3680 | 97.8164
3679 | 97.81489
3678 | 97.81518
3677 | 97.81616
3676 | 97.81227
3675 | 97.80246
3674 | 97.79239
3673 | 97.78623
3672 | 97.78461
3671 | 97.78273
3670 | 97.77336
3669 | 97.75767
3668 | 97.74238
3667 | 97.72928
3666 | 97.71689
3665 | 97.70526
3664 | 97.69498
3663 | 97.68585
3662 | 97.67622
3661 | 97.66376
3660 | 97.64921
3659 | 97.63596
3658 | 97.62578
3657 | 97.61618
3656 | 97.60364
3655 | 97.58917
3654 | 97.57717
3653 | 97.57101
3652 | 97.56935
3651 | 97.56501
3650 | 97.55265
3649 | 97.53745
3648 | 97.52688
3647 | 97.51764
3646 | 97.50331
3645 | 97.48567
3644 | 97.46918
3643 | 97.45429
3642 | 97.4384
3641 | 97.42022
3640 | 97.40119
3639 | 97.38216
3638 | 97.36288
3637 | 97.34411
3636 | 97.32779
3635 | 97.31424
3634 | 97.30172
3633 | 97.29092
3632 | 97.2852
3631 | 97.28347
3630 | 97.2739
3629 | 97.24578
3628 | 97.20816
3627 | 97.17829
3626 | 97.1597
3625 | 97.14549
3624 | 97.13045
3623 | 97.11435
3622 | 97.09886
3621 | 97.08252
3620 | 97.06042
3619 | 97.02998
3618 | 96.9957
3617 | 96.96472
3616 | 96.9419
3615 | 96.92768
3614 | 96.91709
3613 | 96.90388
3612 | 96.88558
3611 | 96.86359
3610 | 96.83969
3609 | 96.81498
3608 | 96.79085
3607 | 96.76964
3606 | 96.7528
3605 | 96.73908
3604 | 96.7262
3603 | 96.71154
3602 | 96.6929
3601 | 96.66972
3600 | 96.64358
3599 | 96.61758
3598 | 96.59432
3597 | 96.57326
3596 | 96.55147
3595 | 96.52645
3594 | 96.49778
3593 | 96.46814
3592 | 96.44073
3591 | 96.41675
3590 | 96.39411
3589 | 96.36784
3588 | 96.33332
3587 | 96.29228
3586 | 96.25185
3585 | 96.21676
3584 | 96.18622
3583 | 96.15656
3582 | 96.12439
3581 | 96.08873
3580 | 96.05102
3579 | 96.01341
3578 | 95.97645
3577 | 95.93873
3576 | 95.89809
3575 | 95.85374
3574 | 95.80679
3573 | 95.75981
3572 | 95.71608
3571 | 95.67735
3570 | 95.64141
3569 | 95.60079
3568 | 95.54648
3567 | 95.47674
3566 | 95.40132
3565 | 95.33267
3564 | 95.2758
3563 | 95.22812
3562 | 95.18379
3561 | 95.13769
3560 | 95.08781
3559 | 95.03554
3558 | 94.98356
3557 | 94.93338
3556 | 94.8844
3555 | 94.83471
3554 | 94.78238
3553 | 94.72639
3552 | 94.66793
3551 | 94.61061
3550 | 94.55814
3549 | 94.51133
3548 | 94.4674
3547 | 94.42268
3546 | 94.37661
3545 | 94.33258
3544 | 94.29438
3543 | 94.26299
3542 | 94.23679
3541 | 94.21381
3540 | 94.19295
3539 | 94.17351
3538 | 94.1547
3537 | 94.1358
3536 | 94.11726
3535 | 94.10093
3534 | 94.08855
3533 | 94.08032
3532 | 94.07454
3531 | 94.06933
3530 | 94.06408
3529 | 94.0597
3528 | 94.05743
3527 | 94.05795
3526 | 94.06104
3525 | 94.06578
3524 | 94.07115
3523 | 94.07742
3522 | 94.08692
3521 | 94.10201
3520 | 94.12202
3519 | 94.14298
3518 | 94.16133
3517 | 94.17716
3516 | 94.19294
3515 | 94.20997
3514 | 94.22704
3513 | 94.24261
3512 | 94.25661
3511 | 94.26968
3510 | 94.28191
3509 | 94.29338
3508 | 94.30511
3507 | 94.31881
3506 | 94.33533
3505 | 94.35371
3504 | 94.37156
3503 | 94.38669
3502 | 94.39823
3501 | 94.40662
3500 | 94.41285
3499 | 94.41803
3498 | 94.42349
3497 | 94.43062
3496 | 94.44007
3495 | 94.45106
3494 | 94.46199
3493 | 94.47193
3492 | 94.48132
3491 | 94.49116
3490 | 94.50166
3489 | 94.51204
3488 | 94.52144
3487 | 94.52989
3486 | 94.53857
3485 | 94.54866
3484 | 94.56013
3483 | 94.57174
3482 | 94.58241
3481 | 94.59248
3480 | 94.60327
3479 | 94.6157
3478 | 94.62938
3477 | 94.64272
3476 | 94.65368
3475 | 94.661
3474 | 94.66538
3473 | 94.6691
3472 | 94.67405
3471 | 94.68027
3470 | 94.68625
3469 | 94.69028
3468 | 94.69149
3467 | 94.69027
3466 | 94.68816
3465 | 94.68672
3464 | 94.68579
3463 | 94.68349
3462 | 94.67841
3461 | 94.6712
3460 | 94.66336
3459 | 94.6551
3458 | 94.64541
3457 | 94.63362
3456 | 94.62047
3455 | 94.60724
3454 | 94.59463
3453 | 94.58198
3452 | 94.56737
3451 | 94.54916
3450 | 94.52752
3449 | 94.5042
3448 | 94.48021
3447 | 94.45439
3446 | 94.42524
3445 | 94.39341
3444 | 94.36129
3443 | 94.33038
3442 | 94.29992
3441 | 94.26818
3440 | 94.23408
3439 | 94.19741
3438 | 94.15833
3437 | 94.11689
3436 | 94.07284
3435 | 94.02565
3434 | 93.9752
3433 | 93.92264
3432 | 93.86997
3431 | 93.81834
3430 | 93.7666
3429 | 93.71193
3428 | 93.65206
3427 | 93.58691
3426 | 93.51854
3425 | 93.44967
3424 | 93.38203
3423 | 93.31572
3422 | 93.24957
3421 | 93.18236
3420 | 93.11393
3419 | 93.04523
3418 | 92.9774
3417 | 92.91093
3416 | 92.8459
3415 | 92.78281
3414 | 92.72239
3413 | 92.66446
3412 | 92.60775
3411 | 92.55166
3410 | 92.49806
3409 | 92.45041
3408 | 92.41071
3407 | 92.37796
3406 | 92.34984
3405 | 92.32516
3404 | 92.30447
3403 | 92.28892
3402 | 92.27919
3401 | 92.27535
3400 | 92.27693
3399 | 92.28321
3398 | 92.29366
3397 | 92.30823
3396 | 92.32693
3395 | 92.34953
3394 | 92.37615
3393 | 92.40779
3392 | 92.44551
3391 | 92.48905
3390 | 92.5366
3389 | 92.58585
3388 | 92.63514
3387 | 92.68364
3386 | 92.73126
3385 | 92.77863
3384 | 92.82695
3383 | 92.87735
3382 | 92.93005
3381 | 92.98358
3380 | 93.03496
3379 | 93.08154
3378 | 93.12327
3377 | 93.16294
3376 | 93.20358
3375 | 93.24601
3374 | 93.28914
3373 | 93.33196
3372 | 93.37421
3371 | 93.41563
3370 | 93.45556
3369 | 93.49347
3368 | 93.52871
3367 | 93.56012
3366 | 93.58676
3365 | 93.60954
3364 | 93.63105
3363 | 93.65333
3362 | 93.67635
3361 | 93.69879
3360 | 93.71963
3359 | 93.73849
3358 | 93.75517
3357 | 93.76975
3356 | 93.78305
3355 | 93.79629
3354 | 93.81006
3353 | 93.82376
3352 | 93.83614
3351 | 93.84643
3350 | 93.85519
3349 | 93.86396
3348 | 93.87408
3347 | 93.88582
3346 | 93.89868
3345 | 93.91211
3344 | 93.92542
3343 | 93.93746
3342 | 93.94688
3341 | 93.95333
3340 | 93.95793
3339 | 93.96246
3338 | 93.96831
3337 | 93.97593
3336 | 93.98475
3335 | 93.99352
3334 | 94.00134
3333 | 94.00871
3332 | 94.01711
3331 | 94.02748
3330 | 94.03924
3329 | 94.05108
3328 | 94.06211
3327 | 94.07192
3326 | 94.0802
3325 | 94.08688
3324 | 94.09256
3323 | 94.0979
3322 | 94.10273
3321 | 94.10636
3320 | 94.10906
3319 | 94.11259
3318 | 94.11867
3317 | 94.12732
3316 | 94.13694
3315 | 94.14608
3314 | 94.15441
3313 | 94.16188
3312 | 94.16767
3311 | 94.17066
3310 | 94.17095
3309 | 94.17061
3308 | 94.17235
3307 | 94.17734
3306 | 94.18403
3305 | 94.18919
3304 | 94.19041
3303 | 94.18813
3302 | 94.18524
3301 | 94.18452
3300 | 94.18642
3299 | 94.18947
3298 | 94.19234
3297 | 94.19483
3296 | 94.19694
3295 | 94.19808
3294 | 94.19762
3293 | 94.19577
3292 | 94.19323
3291 | 94.19056
3290 | 94.18821
3289 | 94.18682
3288 | 94.18676
3287 | 94.18736
3286 | 94.18728
3285 | 94.18593
3284 | 94.18389
3283 | 94.18174
3282 | 94.17904
3281 | 94.17516
3280 | 94.17105
3279 | 94.1694
3278 | 94.17224
3277 | 94.17833
3276 | 94.1835
3275 | 94.18402
3274 | 94.18004
3273 | 94.17537
3272 | 94.17378
3271 | 94.17563
3270 | 94.17809
3269 | 94.17851
3268 | 94.17707
3267 | 94.17619
3266 | 94.17741
3265 | 94.17955
3264 | 94.1801
3263 | 94.17834
3262 | 94.17639
3261 | 94.17692
3260 | 94.18052
3259 | 94.18563
3258 | 94.19054
3257 | 94.19461
3256 | 94.19763
3255 | 94.19935
3254 | 94.19989
3253 | 94.19987
3252 | 94.19978
3251 | 94.19957
3250 | 94.19912
3249 | 94.19843
3248 | 94.19738
3247 | 94.19585
3246 | 94.19464
3245 | 94.19569
3244 | 94.20079
3243 | 94.21038
3242 | 94.22393
3241 | 94.24065
3240 | 94.25934
3239 | 94.27853
3238 | 94.29792
3237 | 94.31956
3236 | 94.34633
3235 | 94.37876
3234 | 94.41365
3233 | 94.44635
3232 | 94.47425
3231 | 94.49836
3230 | 94.52166
3229 | 94.54612
3228 | 94.57161
3227 | 94.59742
3226 | 94.62417
3225 | 94.653
3224 | 94.68323
3223 | 94.71232
3222 | 94.73852
3221 | 94.76282
3220 | 94.78744
3219 | 94.81328
3218 | 94.83981
3217 | 94.86658
3216 | 94.89355
3215 | 94.92004
3214 | 94.94481
3213 | 94.96737
3212 | 94.98869
3211 | 95.01051
3210 | 95.03446
3209 | 95.06131
3208 | 95.08998
3207 | 95.11767
3206 | 95.14194
3205 | 95.16322
3204 | 95.1844
3203 | 95.20769
3202 | 95.23276
3201 | 95.25792
3200 | 95.28229
3199 | 95.30599
3198 | 95.32906
3197 | 95.35131
3196 | 95.3731
3195 | 95.39574
3194 | 95.4209
3193 | 95.44964
3192 | 95.48164
3191 | 95.51474
3190 | 95.54564
3189 | 95.5718
3188 | 95.59341
3187 | 95.61353
3186 | 95.63588
3185 | 95.66209
3184 | 95.69065
3183 | 95.71839
3182 | 95.7434
3181 | 95.76652
3180 | 95.79041
3179 | 95.81721
3178 | 95.84712
3177 | 95.87847
3176 | 95.90882
3175 | 95.93634
3174 | 95.96131
3173 | 95.9863
3172 | 96.01416
3171 | 96.04532
3170 | 96.07752
3169 | 96.10834
3168 | 96.13718
3167 | 96.16452
3166 | 96.19038
3165 | 96.21482
3164 | 96.23946
3163 | 96.26681
3162 | 96.29758
3161 | 96.32966
3160 | 96.36022
3159 | 96.3883
3158 | 96.41471
3157 | 96.44068
3156 | 96.46754
3155 | 96.49709
3154 | 96.53061
3153 | 96.56691
3152 | 96.60228
3151 | 96.63324
3150 | 96.65919
3149 | 96.68246
3148 | 96.70615
3147 | 96.73198
3146 | 96.75986
3145 | 96.78886
3144 | 96.81857
3143 | 96.84937
3142 | 96.88157
3141 | 96.91446
3140 | 96.94654
3139 | 96.97669
3138 | 97.00488
3137 | 97.03195
3136 | 97.05908
3135 | 97.08733
3134 | 97.11733
3133 | 97.14892
3132 | 97.18131
3131 | 97.21379
3130 | 97.24606
3129 | 97.27787
3128 | 97.30887
3127 | 97.33923
3126 | 97.36993
3125 | 97.40182
3124 | 97.43443
3123 | 97.46625
3122 | 97.49617
3121 | 97.52445
3120 | 97.55222
3119 | 97.58052
3118 | 97.60958
3117 | 97.6387
3116 | 97.66662
3115 | 97.69235
3114 | 97.71608
3113 | 97.73921
3112 | 97.76313
3111 | 97.7881
3110 | 97.81347
3109 | 97.83896
3108 | 97.86542
3107 | 97.89412
3106 | 97.92498
3105 | 97.95609
3104 | 97.98497
3103 | 98.01056
3102 | 98.03368
3101 | 98.05581
3100 | 98.07785
3099 | 98.09996
3098 | 98.1219
3097 | 98.1434
3096 | 98.1643
3095 | 98.18492
3094 | 98.20614
3093 | 98.22893
3092 | 98.25332
3091 | 98.27786
3090 | 98.30041
3089 | 98.31988
3088 | 98.33738
3087 | 98.35528
3086 | 98.37504
3085 | 98.39615
3084 | 98.41715
3083 | 98.43708
3082 | 98.45574
3081 | 98.47311
3080 | 98.48925
3079 | 98.50458
3078 | 98.51957
3077 | 98.53406
3076 | 98.5476
3075 | 98.56054
3074 | 98.574
3073 | 98.58858
3072 | 98.60373
3071 | 98.61886
3070 | 98.63445
3069 | 98.651
3068 | 98.66727
3067 | 98.68048
3066 | 98.68902
3065 | 98.69456
3064 | 98.70089
3063 | 98.71067
3062 | 98.72349
3061 | 98.73699
3060 | 98.74933
3059 | 98.76026
3058 | 98.77028
3057 | 98.77963
3056 | 98.78844
3055 | 98.79734
3054 | 98.80732
3053 | 98.81861
3052 | 98.83017
3051 | 98.84046
3050 | 98.84871
3049 | 98.85541
3048 | 98.86178
3047 | 98.86898
3046 | 98.87766
3045 | 98.88766
3044 | 98.89793
3043 | 98.90696
3042 | 98.91397
3041 | 98.91955
3040 | 98.92507
3039 | 98.93128
3038 | 98.93786
3037 | 98.94401
3036 | 98.94907
3035 | 98.95271
3034 | 98.95526
3033 | 98.95784
3032 | 98.96183
3031 | 98.96766
3030 | 98.97467
3029 | 98.98203
3028 | 98.98924
3027 | 98.99581
3026 | 99.00134
3025 | 99.00612
3024 | 99.01119
3023 | 99.017
3022 | 99.02275
3021 | 99.0276
3020 | 99.03206
3019 | 99.03769
3018 | 99.04534
3017 | 99.05445
3016 | 99.06334
3015 | 99.06993
3014 | 99.07254
3013 | 99.0711
3012 | 99.06766
3011 | 99.06503
3010 | 99.06473
3009 | 99.06651
3008 | 99.06946
3007 | 99.0729
3006 | 99.07662
3005 | 99.08087
3004 | 99.08608
3003 | 99.09212
3002 | 99.09803
3001 | 99.1031
3000 | 99.1077
2999 | 99.11228
2998 | 99.11614
2997 | 99.11812
2996 | 99.1185
2995 | 99.11875
2994 | 99.11955
2993 | 99.12004
2992 | 99.11948
2991 | 99.11835
2990 | 99.11735
2989 | 99.11629
2988 | 99.11444
2987 | 99.11139
2986 | 99.1072
2985 | 99.10234
2984 | 99.09782
2983 | 99.0947
2982 | 99.09291
2981 | 99.09108
2980 | 99.08773
2979 | 99.08254
2978 | 99.0761
2977 | 99.06936
2976 | 99.06333
2975 | 99.05828
2974 | 99.05266
2973 | 99.0439
2972 | 99.03133
2971 | 99.01787
2970 | 99.00747
2969 | 99.0009
2968 | 98.995
2967 | 98.98627
2966 | 98.97448
2965 | 98.96211
2964 | 98.95096
2963 | 98.94028
2962 | 98.92852
2961 | 98.91604
2960 | 98.9052
2959 | 98.89778
2958 | 98.89306
2957 | 98.8891
2956 | 98.88509
2955 | 98.88163
2954 | 98.8791
2953 | 98.87681
2952 | 98.874
2951 | 98.87089
2950 | 98.86821
2949 | 98.8661
2948 | 98.86382
2947 | 98.86026
2946 | 98.85464
2945 | 98.84708
2944 | 98.83837
2943 | 98.82905
2942 | 98.81886
2941 | 98.80777
2940 | 98.79723
2939 | 98.7894
2938 | 98.78468
2937 | 98.78105
2936 | 98.77625
2935 | 98.77003
2934 | 98.76378
2933 | 98.75853
2932 | 98.75404
2931 | 98.74954
2930 | 98.74443
2929 | 98.73879
2928 | 98.73333
2927 | 98.7286
2926 | 98.72393
2925 | 98.71773
2924 | 98.70975
2923 | 98.70229
2922 | 98.6985
2921 | 98.6999
2920 | 98.70616
2919 | 98.71691
2918 | 98.73253
2917 | 98.75318
2916 | 98.77793
2915 | 98.80526
2914 | 98.83343
2913 | 98.86046
2912 | 98.88436
2911 | 98.90429
2910 | 98.92081
2909 | 98.93496
2908 | 98.9471
2907 | 98.95706
2906 | 98.96475
2905 | 98.97021
2904 | 98.97344
2903 | 98.97431
2902 | 98.97342
2901 | 98.97173
2900 | 98.97011
2899 | 98.96934
2898 | 98.97027
2897 | 98.97365
2896 | 98.97931
2895 | 98.98597
2894 | 98.99233
2893 | 98.99818
2892 | 99.00391
2891 | 99.00912
2890 | 99.01271
2889 | 99.01465
2888 | 99.01663
2887 | 99.02043
2886 | 99.02606
2885 | 99.03219
2884 | 99.03782
2883 | 99.04279
2882 | 99.04697
2881 | 99.05014
2880 | 99.05272
2879 | 99.05578
2878 | 99.06022
2877 | 99.06634
2876 | 99.07416
2875 | 99.08324
2874 | 99.09223
2873 | 99.09945
2872 | 99.10454
2871 | 99.10895
2870 | 99.11447
2869 | 99.12156
2868 | 99.12958
2867 | 99.13792
2866 | 99.14655
2865 | 99.15582
2864 | 99.16595
2863 | 99.17635
2862 | 99.18532
2861 | 99.19095
2860 | 99.19287
2859 | 99.19254
2858 | 99.19178
2857 | 99.19154
2856 | 99.19215
2855 | 99.1938
2854 | 99.19612
2853 | 99.1984
2852 | 99.2014
2851 | 99.20841
2850 | 99.22352
2849 | 99.24845
2848 | 99.28119
2847 | 99.31735
2846 | 99.35214
2845 | 99.38191
2844 | 99.40536
2843 | 99.42382
2842 | 99.43978
2841 | 99.45485
2840 | 99.46909
2839 | 99.48181
2838 | 99.49257
2837 | 99.50122
2836 | 99.50793
2835 | 99.51314
2834 | 99.51742
2833 | 99.52115
2832 | 99.52483
2831 | 99.52938
2830 | 99.53562
2829 | 99.54321
2828 | 99.55077
2827 | 99.5574
2826 | 99.56346
2825 | 99.56954
2824 | 99.57517
2823 | 99.57939
2822 | 99.58237
2821 | 99.58556
2820 | 99.58987
2819 | 99.59457
2818 | 99.59857
2817 | 99.60229
2816 | 99.60733
2815 | 99.61414
2814 | 99.62131
2813 | 99.62736
2812 | 99.63238193
2811 | 99.63734
2810 | 99.64231
2809 | 99.64659
2808 | 99.64992
2807 | 99.65276
2806 | 99.65542
2805 | 99.65792
2804 | 99.66082
2803 | 99.6653
2802 | 99.67209
2801 | 99.6807
2800 | 99.68983
2799 | 99.69794
2798 | 99.7035
2797 | 99.70592
2796 | 99.7065
2795 | 99.7077
2794 | 99.71082
2793 | 99.7148
2792 | 99.71808
2791 | 99.72086
2790 | 99.72465
2789 | 99.72979
2788 | 99.73459
2787 | 99.73722
2786 | 99.73776
2785 | 99.73799
2784 | 99.73932
2783 | 99.7414
2782 | 99.74279
2781 | 99.74291
2780 | 99.74315
2779 | 99.74561
2778 | 99.75105
2777 | 99.75803
2776 | 99.76437
2775 | 99.76907
2774 | 99.77276
2773 | 99.77643
2772 | 99.78017
2771 | 99.78328
2770 | 99.78541
2769 | 99.78728
2768 | 99.79012
2767 | 99.79431
2766 | 99.79887
2765 | 99.80232
2764 | 99.80412
2763 | 99.80488
2762 | 99.80564
2761 | 99.80725
2760 | 99.81022
2759 | 99.81468
2758 | 99.82015
2757 | 99.82556
2756 | 99.82978
2755 | 99.83207
2754 | 99.83243
2753 | 99.83166
2752 | 99.83106
2751 | 99.83145
2750 | 99.83265
2749 | 99.83387
2748 | 99.8347
2747 | 99.83546
2746 | 99.8366
2745 | 99.83818
2744 | 99.83989
2743 | 99.84141
2742 | 99.84263
2741 | 99.84383
2740 | 99.84536
2739 | 99.84732
2738 | 99.84949
2737 | 99.85183
2736 | 99.85462
2735 | 99.85809
2734 | 99.86177
2733 | 99.86484
2732 | 99.86671
2731 | 99.86733
2730 | 99.86719
2729 | 99.86727
2728 | 99.8686
2727 | 99.87149
2726 | 99.87536
2725 | 99.87967
2724 | 99.88438
2723 | 99.88901
2722 | 99.89197
2721 | 99.89201
2720 | 99.89008
2719 | 99.88899
2718 | 99.89108
2717 | 99.89658
2716 | 99.90399
2715 | 99.91116
2714 | 99.91616
2713 | 99.91812
2712 | 99.91786
2711 | 99.91708
2710 | 99.91693
2709 | 99.9176
2708 | 99.91898
2707 | 99.92105
2706 | 99.92356
2705 | 99.92613
2704 | 99.92885
2703 | 99.93218
2702 | 99.9361
2701 | 99.93989
2700 | 99.94292
2699 | 99.94507
2698 | 99.94641
2697 | 99.94707
2696 | 99.94758
2695 | 99.94869
2694 | 99.95071
2693 | 99.95344
2692 | 99.95669
2691 | 99.96034
2690 | 99.96398
2689 | 99.96708
2688 | 99.9696
2687 | 99.97185
2686 | 99.97391
2685 | 99.97581
2684 | 99.97798
2683 | 99.98063
2682 | 99.98291
2681 | 99.98385
2680 | 99.98415
2679 | 99.98569
2678 | 99.98903
2677 | 99.99258
2676 | 99.99478
2675 | 99.99599
2674 | 99.99737
2673 | 99.99905
2672 | 100.0002
2671 | 100.0008
2670 | 100.0014
2669 | 100.0027
2668 | 100.0047
2667 | 100.0066
2666 | 100.0077
2665 | 100.0068
2664 | 100.004
2663 | 99.99962
2662 | 99.99445
2661 | 99.98889
2660 | 99.98326
2659 | 99.97781
2658 | 99.97202
2657 | 99.96465
2656 | 99.95494
2655 | 99.94351
2654 | 99.93159
2653 | 99.91984
2652 | 99.90824
2651 | 99.89682
2650 | 99.8856
2649 | 99.87417
2648 | 99.86179
2647 | 99.84814
2646 | 99.83363
2645 | 99.81892
2644 | 99.80445
2643 | 99.79043
2642 | 99.77684
2641 | 99.76369
2640 | 99.75111
2639 | 99.73919
2638 | 99.7277
2637 | 99.71602
2636 | 99.70344
2635 | 99.6894
2634 | 99.67359
2633 | 99.65644
2632 | 99.63936
2631 | 99.62401
2630 | 99.61096
2629 | 99.59906
2628 | 99.58652
2627 | 99.57244
2626 | 99.55732
2625 | 99.54256
2624 | 99.52926
2623 | 99.5174
2622 | 99.506
2621 | 99.49435
2620 | 99.48279
2619 | 99.47192
2618 | 99.46133
2617 | 99.44974
2616 | 99.43654
2615 | 99.42241
2614 | 99.40821
2613 | 99.39394
2612 | 99.37893
2611 | 99.36291
2610 | 99.34643
2609 | 99.33069
2608 | 99.31694
2607 | 99.30569
2606 | 99.29626
2605 | 99.2874
2604 | 99.2783
2603 | 99.26885
2602 | 99.25917
2601 | 99.24962
2600 | 99.24073
2599 | 99.23238
2598 | 99.22301
2597 | 99.21088
2596 | 99.19645
2595 | 99.18242
2594 | 99.17105
2593 | 99.16214
2592 | 99.15441
2591 | 99.14763
2590 | 99.14217
2589 | 99.13709
2588 | 99.13018
2587 | 99.12029
2586 | 99.10874
2585 | 99.09801
2584 | 99.08945
2583 | 99.08259
2582 | 99.07616
2581 | 99.06931
2580 | 99.06191
2579 | 99.05417
2578 | 99.0465
2577 | 99.03949
2576 | 99.03365
2575 | 99.02887
2574 | 99.02446
2573 | 99.02001
2572 | 99.01563
2571 | 99.01109
2570 | 99.00537
2569 | 98.99788
2568 | 98.98979
2567 | 98.9831
2566 | 98.97849
2565 | 98.97505
2564 | 98.97196
2563 | 98.9692
2562 | 98.96626
2561 | 98.96166
2560 | 98.95465
2559 | 98.94672
2558 | 98.94044
2557 | 98.93729
2556 | 98.93704
2555 | 98.93837
2554 | 98.93936
2553 | 98.93812
2552 | 98.93415
2551 | 98.92878
2550 | 98.92376
2549 | 98.91987
2548 | 98.91736
2547 | 98.91685
2546 | 98.91826
2545 | 98.91931
2544 | 98.91697
2543 | 98.91081
2542 | 98.90402
2541 | 98.90027
2540 | 98.90048
2539 | 98.90306
2538 | 98.90642
2537 | 98.91017
2536 | 98.91406
2535 | 98.91703
2534 | 98.91789
2533 | 98.91665
2532 | 98.91452
2531 | 98.91282
2530 | 98.91225
2529 | 98.91329
2528 | 98.91612
2527 | 98.91982
2526 | 98.92211
2525 | 98.92122
2524 | 98.91807
2523 | 98.91573
2522 | 98.91647
2521 | 98.91978
2520 | 98.92348
2519 | 98.92583
2518 | 98.92635
2517 | 98.92563
2516 | 98.92507
2515 | 98.92622
2514 | 98.92931
2513 | 98.93253
2512 | 98.93352
2511 | 98.93188
2510 | 98.92969
2509 | 98.92974
2508 | 98.93326
2507 | 98.93934
2506 | 98.94584
2505 | 98.95067
2504 | 98.95278
2503 | 98.95225
2502 | 98.95012
2501 | 98.94815
2500 | 98.9482
2499 | 98.9511
2498 | 98.95605
2497 | 98.96135
2496 | 98.96581
2495 | 98.96908
2494 | 98.97123
2493 | 98.97285
2492 | 98.97551
2491 | 98.98076
2490 | 98.98812
2489 | 98.99476
2488 | 98.9982
2487 | 98.99874
2486 | 98.99905
2485 | 99.00168
2484 | 99.00737
2483 | 99.01515
2482 | 99.02334
2481 | 99.03061
2480 | 99.03656
2479 | 99.04135
2478 | 99.0448
2477 | 99.04651
2476 | 99.047
2475 | 99.04818
2474 | 99.05186
2473 | 99.0582
2472 | 99.06566
2471 | 99.07226
2470 | 99.07674
2469 | 99.07938
2468 | 99.08194
2467 | 99.08629
2466 | 99.09267
2465 | 99.09954
2464 | 99.10513
2463 | 99.10849
2462 | 99.10917
2461 | 99.10707
2460 | 99.10328
2459 | 99.10009
2458 | 99.099
2457 | 99.09928
2456 | 99.09914
2455 | 99.0981
2454 | 99.09731
2453 | 99.09779
2452 | 99.09897
2451 | 99.09906
2450 | 99.09672
2449 | 99.09259
2448 | 99.0892
2447 | 99.08887
2446 | 99.09152
2445 | 99.09488
2444 | 99.0971
2443 | 99.09866
2442 | 99.10127
2441 | 99.10581
2440 | 99.11155
2439 | 99.11705
2438 | 99.12133
2437 | 99.12483
2436 | 99.12935
2435 | 99.13627
2434 | 99.14459
2433 | 99.15146
2432 | 99.15543
2431 | 99.15816
2430 | 99.16253
2429 | 99.16963
2428 | 99.17844
2427 | 99.18744
2426 | 99.19569
2425 | 99.20294
2424 | 99.20977
2423 | 99.21726
2422 | 99.22598
2421 | 99.23536
2420 | 99.24473
2419 | 99.25406
2418 | 99.26322
2417 | 99.27126
2416 | 99.27755
2415 | 99.28316
2414 | 99.29005
2413 | 99.29898
2412 | 99.30891
2411 | 99.31822
2410 | 99.32605
2409 | 99.33301
2408 | 99.34095
2407 | 99.3517
2406 | 99.36524
2405 | 99.37964
2404 | 99.3933
2403 | 99.40669
2402 | 99.42089
2401 | 99.43559
2400 | 99.44978
2399 | 99.46375
2398 | 99.47879
2397 | 99.49468
2396 | 99.50894
2395 | 99.51951
2394 | 99.52737
2393 | 99.53583
2392 | 99.54731
2391 | 99.56131
2390 | 99.57535
2389 | 99.5876
2388 | 99.59806
2387 | 99.60748
2386 | 99.61581
2385 | 99.62273
2384 | 99.6294
2383 | 99.63829
2382 | 99.65066
2381 | 99.66504
2380 | 99.67882
2379 | 99.69105
2378 | 99.70283
2377 | 99.71529
2376 | 99.72778
2375 | 99.7385
2374 | 99.74616
2373 | 99.75047
2372 | 99.75158
2371 | 99.75031
2370 | 99.74892
2369 | 99.75102
2368 | 99.75976
2367 | 99.77546
2366 | 99.7941
2365 | 99.8099
2364 | 99.82162
2363 | 99.83214
2362 | 99.84324
2361 | 99.85392
2360 | 99.86132
2359 | 99.866
2358 | 99.87134
2357 | 99.88003
2356 | 99.89468
2355 | 99.91484
2354 | 99.93495
2353 | 99.9454
2352 | 99.94268
2351 | 99.93443
2350 | 99.93074
2349 | 99.93839
2348 | 99.9523
2347 | 99.95797
2346 | 99.94599
2345 | 99.92443
2344 | 99.91167
2343 | 99.91359
2342 | 99.92608
2341 | 99.94389
2340 | 99.96402
2339 | 99.9853
2338 | 100.0066
2337 | 100.0259
2336 | 100.0415
2335 | 100.0527
2334 | 100.0596
2333 | 100.0596
2332 | 100.0514
2331 | 100.0386
2330 | 100.0247
2329 | 100.0124
2328 | 100.0013
2327 | 99.98894
2326 | 99.9698
2325 | 99.93607
2324 | 99.88686
2323 | 99.82912
2322 | 99.77473
2321 | 99.72978
2320 | 99.69363
2319 | 99.66293
2318 | 99.63543
2317 | 99.6097
2316 | 99.58338
2315 | 99.55422
2314 | 99.5206
2313 | 99.48329
2312 | 99.44507
2311 | 99.40957
2310 | 99.37841
2309 | 99.35097
2308 | 99.32651
2307 | 99.30569
2306 | 99.28878
2305 | 99.27364
2304 | 99.25746
2303 | 99.23937
2302 | 99.22011
2301 | 99.19971
2300 | 99.17714
2299 | 99.15254
2298 | 99.12779
2297 | 99.10487
2296 | 99.08371
2295 | 99.06282
2294 | 99.04064
2293 | 99.01612
2292 | 98.98859
2291 | 98.95756
2290 | 98.92294
2289 | 98.88496
2288 | 98.84439
2287 | 98.80225
2286 | 98.75953
2285 | 98.71713
2284 | 98.67632
2283 | 98.63802
2282 | 98.60148
2281 | 98.56427
2280 | 98.52488
2279 | 98.48482
2278 | 98.447
2277 | 98.41211
2276 | 98.37791
2275 | 98.34258
2274 | 98.30727
2273 | 98.27447
2272 | 98.24475
2271 | 98.21627
2270 | 98.1871
2269 | 98.15706
2268 | 98.12736
2267 | 98.09903
2266 | 98.07201
2265 | 98.04554
2264 | 98.01942
2263 | 97.9943
2262 | 97.97016
2261 | 97.94487
2260 | 97.91561
2259 | 97.88175
2258 | 97.8457
2257 | 97.81072
2256 | 97.77929
2255 | 97.75341
2254 | 97.73455
2253 | 97.72215
2252 | 97.71308
2251 | 97.70374
2250 | 97.69212
2249 | 97.67725
2248 | 97.65849
2247 | 97.6363
2246 | 97.61229
2245 | 97.58764
2244 | 97.56227
2243 | 97.53631
2242 | 97.51106
2241 | 97.4874
2240 | 97.46437
2239 | 97.44109
2238 | 97.41871
2237 | 97.39909
2236 | 97.38198
2235 | 97.36509
2234 | 97.3467
2233 | 97.3267
2232 | 97.30579
2231 | 97.28473
2230 | 97.26412
2229 | 97.24399
2228 | 97.22383
2227 | 97.20371
2226 | 97.18425
2225 | 97.16499
2224 | 97.14424
2223 | 97.12185
2222 | 97.10038
2221 | 97.08219
2220 | 97.06624
2219 | 97.04943
2218 | 97.03022
2217 | 97.00961
2216 | 96.98956
2215 | 96.97169
2214 | 96.95659
2213 | 96.94321
2212 | 96.92978
2211 | 96.91569
2210 | 96.90113
2209 | 96.88484
2208 | 96.86519
2207 | 96.84445
2206 | 96.82818
2205 | 96.81801
2204 | 96.80825
2203 | 96.79251
2202 | 96.77113
2201 | 96.74887
2200 | 96.72849
2199 | 96.71042
2198 | 96.69588
2197 | 96.68552
2196 | 96.67601
2195 | 96.6628
2194 | 96.64523
2193 | 96.62489
2192 | 96.60056
2191 | 96.56988
2190 | 96.53563
2189 | 96.50488
2188 | 96.48039
2187 | 96.45721
2186 | 96.42933
2185 | 96.39656
2184 | 96.36384
2183 | 96.33658
2182 | 96.31783
2181 | 96.30738
2180 | 96.30238
2179 | 96.30012
2178 | 96.30007
2177 | 96.30147
2176 | 96.30132
2175 | 96.29775
2174 | 96.29375
2173 | 96.29303
2172 | 96.29252
2171 | 96.28281
2170 | 96.25671
2169 | 96.21467
2168 | 96.16251
2167 | 96.10644
2166 | 96.05009
2165 | 95.99244
2164 | 95.92753
2163 | 95.84986
2162 | 95.76289
2161 | 95.68222
2160 | 95.63003
2159 | 95.62571
2158 | 95.67684
2157 | 95.77328
2156 | 95.89144
2155 | 96.0089
2154 | 96.1151
2153 | 96.20863
2152 | 96.29015
2151 | 96.36101
2150 | 96.42494
2149 | 96.48663
2148 | 96.54901
2147 | 96.61335
2146 | 96.68014
2145 | 96.74804
2144 | 96.81405
2143 | 96.87645
2142 | 96.9358
2141 | 96.99258
2140 | 97.04647
2139 | 97.09884
2138 | 97.15342
2137 | 97.21354
2136 | 97.28095
2135 | 97.35749
2134 | 97.44407
2133 | 97.53688
2132 | 97.62809
2131 | 97.71175
2130 | 97.78645
2129 | 97.85237
2128 | 97.90965
2127 | 97.96016
2126 | 98.00692
2125 | 98.05048
2124 | 98.08846
2123 | 98.11964
2122 | 98.14579
2121 | 98.16868
2120 | 98.18793
2119 | 98.203
2118 | 98.21474
2117 | 98.22379
2116 | 98.2296
2115 | 98.23199
2114 | 98.23159
2113 | 98.22826
2112 | 98.22124
2111 | 98.21204
2110 | 98.20455
2109 | 98.20103
2108 | 98.20004
2107 | 98.19945
2106 | 98.19933
2105 | 98.20042
2104 | 98.20185
2103 | 98.20185
2102 | 98.19955
2101 | 98.19481
2100 | 98.1883
2099 | 98.18295
2098 | 98.1832
2097 | 98.19132
2096 | 98.20571
2095 | 98.22388
2094 | 98.24488
2093 | 98.26738
2092 | 98.28769
2091 | 98.30206
2090 | 98.30989
2089 | 98.31319
2088 | 98.31382
2087 | 98.31211
2086 | 98.30735
2085 | 98.29881
2084 | 98.28672
2083 | 98.27239
2082 | 98.25668
2081 | 98.23874
2080 | 98.21738
2079 | 98.19334
2078 | 98.16816
2077 | 98.14169
2076 | 98.11326
2075 | 98.08508
2074 | 98.06127
2073 | 98.04282
2072 | 98.02667
2071 | 98.01012
2070 | 97.99282
2069 | 97.97339
2068 | 97.94882
2067 | 97.91943
2066 | 97.89102
2065 | 97.86886
2064 | 97.85192
2063 | 97.83585
2062 | 97.81879
2061 | 97.801
2060 | 97.78181
2059 | 97.76057
2058 | 97.73854
2057 | 97.71629
2056 | 97.69117
2055 | 97.65983
2054 | 97.62075
2053 | 97.57142
2052 | 97.5066
2051 | 97.42443
2050 | 97.33342
2049 | 97.24852
2048 | 97.179
2047 | 97.1234
2046 | 97.07641
2045 | 97.03496
2044 | 96.99684
2043 | 96.95922
2042 | 96.92089
2041 | 96.88227
2040 | 96.84224
2039 | 96.79816
2038 | 96.74965
2037 | 96.69898
2036 | 96.64841
2035 | 96.6011
2034 | 96.5636
2033 | 96.5423
2032 | 96.53667
2031 | 96.54008
2030 | 96.54659
2029 | 96.55327
2028 | 96.55808
2027 | 96.56095
2026 | 96.56546
2025 | 96.57473
2024 | 96.58686
2023 | 96.59827
2022 | 96.60925
2021 | 96.62185
2020 | 96.63517
2019 | 96.64769
2018 | 96.66176
2017 | 96.67985
2016 | 96.69884
2015 | 96.71406
2014 | 96.7269
2013 | 96.74169
2012 | 96.75742
2011 | 96.76889
2010 | 96.77495
2009 | 96.78052
2008 | 96.79234
2007 | 96.81734
2006 | 96.8621
2005 | 96.92626
2004 | 96.99814
2003 | 97.0633
2002 | 97.11628
2001 | 97.15993
2000 | 97.19646
1999 | 97.22517
1998 | 97.24609
1997 | 97.26086
1996 | 97.27081
1995 | 97.2774
1994 | 97.28358
1993 | 97.29131
1992 | 97.2983
1991 | 97.30015
1990 | 97.29496
1989 | 97.28344
1988 | 97.26668
1987 | 97.24656
1986 | 97.22587
1985 | 97.20483
1984 | 97.17873
1983 | 97.14135
1982 | 97.08923
1981 | 97.02183
1980 | 96.94256
1979 | 96.86369
1978 | 96.80526
1977 | 96.78207
1976 | 96.79207
1975 | 96.82171
1974 | 96.85973
1973 | 96.90112
1972 | 96.94298
1971 | 96.98395
1970 | 97.02571
1969 | 97.07012
1968 | 97.11563
1967 | 97.1595
1966 | 97.2018
1965 | 97.24342
1964 | 97.28286
1963 | 97.31973
1962 | 97.35919
1961 | 97.40888
1960 | 97.47175
1959 | 97.54383
1958 | 97.61803
1957 | 97.68843
1956 | 97.75218
1955 | 97.80958
1954 | 97.86222
1953 | 97.9109
1952 | 97.9561
1951 | 97.99969
1950 | 98.04457
1949 | 98.09139
1948 | 98.13727
1947 | 98.17933
1946 | 98.21837
1945 | 98.2586
1944 | 98.30418
1943 | 98.35468
1942 | 98.40337
1941 | 98.44245
1940 | 98.47166
1939 | 98.49942
1938 | 98.53405
1937 | 98.57638
1936 | 98.6221
1935 | 98.66796
1934 | 98.71236
1933 | 98.75311
1932 | 98.78906
1931 | 98.82287
1930 | 98.85876
1929 | 98.89636
1928 | 98.9309
1927 | 98.96039
1926 | 98.98914
1925 | 99.02361
1924 | 99.06542
1923 | 99.10872
1922 | 99.14425
1921 | 99.16727
1920 | 99.18302
1919 | 99.2028
1918 | 99.23206
1917 | 99.26364
1916 | 99.28718
1915 | 99.303
1914 | 99.31946
1913 | 99.34076
1912 | 99.36418
1911 | 99.38684
1910 | 99.4093
1909 | 99.43144
1908 | 99.4514
1907 | 99.4696
1906 | 99.48861
1905 | 99.50819
1904 | 99.52505
1903 | 99.53903
1902 | 99.55428
1901 | 99.57198
1900 | 99.58876
1899 | 99.60309
1898 | 99.6177
1897 | 99.63509
1896 | 99.65411
1895 | 99.67266
1894 | 99.69046
1893 | 99.70751
1892 | 99.72436
1891 | 99.74402
1890 | 99.76824
1889 | 99.79252
1888 | 99.81035
1887 | 99.82208
1886 | 99.83351
1885 | 99.84707
1884 | 99.86028
1883 | 99.87219
1882 | 99.88536
1881 | 99.90024
1880 | 99.91453
1879 | 99.92842
1878 | 99.94417
1877 | 99.96134
1876 | 99.97705
1875 | 99.99097
1874 | 100.0051
1873 | 100.0184
1872 | 100.0277
1871 | 100.036
1870 | 100.0521
1869 | 100.079
1868 | 100.1064
1867 | 100.1235
1866 | 100.1307
1865 | 100.1335
1864 | 100.1354
1863 | 100.139
1862 | 100.1472
1861 | 100.1591
1860 | 100.1708
1859 | 100.1811
1858 | 100.1934
1857 | 100.2087
1856 | 100.223
1855 | 100.2339
1854 | 100.244
1853 | 100.2549
1852 | 100.265
1851 | 100.2738
1850 | 100.2831
1849 | 100.292
1848 | 100.2975
1847 | 100.3007
1846 | 100.3094
1845 | 100.3298
1844 | 100.3579
1843 | 100.382
1842 | 100.3957
1841 | 100.4017
1840 | 100.4075
1839 | 100.4187
1838 | 100.4349
1837 | 100.4503
1836 | 100.4603
1835 | 100.4662
1834 | 100.4711
1833 | 100.4758
1832 | 100.4835
1831 | 100.4999
1830 | 100.5236
1829 | 100.5432
1828 | 100.5514
1827 | 100.5527
1826 | 100.5559
1825 | 100.5637
1824 | 100.5719
1823 | 100.5767
1822 | 100.5797
1821 | 100.5841
1820 | 100.5918
1819 | 100.6031
1818 | 100.6195
1817 | 100.6419
1816 | 100.6663
1815 | 100.6866
1814 | 100.701
1813 | 100.7126
1812 | 100.7251
1811 | 100.7382
1810 | 100.7495
1809 | 100.7581
1808 | 100.7637
1807 | 100.7672
1806 | 100.7714
1805 | 100.7774
1804 | 100.7837
1803 | 100.7896
1802 | 100.7966
1801 | 100.8052
1800 | 100.812
1799 | 100.8137
1798 | 100.8123
1797 | 100.8109
1796 | 100.8096
1795 | 100.8089
1794 | 100.812
1793 | 100.8208
1792 | 100.832
1791 | 100.84
1790 | 100.8439
1789 | 100.8449
1788 | 100.8433
1787 | 100.8407
1786 | 100.8402
1785 | 100.8428
1784 | 100.8458
1783 | 100.848
1782 | 100.8509
1781 | 100.8536
1780 | 100.8539
1779 | 100.8522
1778 | 100.8519
1777 | 100.8545
1776 | 100.8587
1775 | 100.8644
1774 | 100.8729
1773 | 100.8825
1772 | 100.8876
1771 | 100.8831
1770 | 100.8706
1769 | 100.8557
1768 | 100.8442
1767 | 100.8385
1766 | 100.8353
1765 | 100.8301
1764 | 100.8233
1763 | 100.8181
1762 | 100.8141
1761 | 100.8072
1760 | 100.7962
1759 | 100.7841
1758 | 100.7748
1757 | 100.7677
1756 | 100.7607
1755 | 100.7533
1754 | 100.744
1753 | 100.7323
1752 | 100.7217
1751 | 100.7179
1750 | 100.7196
1749 | 100.7179
1748 | 100.7098
1747 | 100.7015
1746 | 100.6956
1745 | 100.689
1744 | 100.6812
1743 | 100.6745
1742 | 100.669
1741 | 100.6627
1740 | 100.6563
1739 | 100.6511
1738 | 100.6443
1737 | 100.633
1736 | 100.6204
1735 | 100.6164
1734 | 100.6244
1733 | 100.6312
1732 | 100.6241
1731 | 100.6093
1730 | 100.598
1729 | 100.5911
1728 | 100.5856
1727 | 100.5824
1726 | 100.5816
1725 | 100.5797
1724 | 100.5749
1723 | 100.5705
1722 | 100.5696
1721 | 100.5705
1720 | 100.5719
1719 | 100.5766
1718 | 100.5832
1717 | 100.5848
1716 | 100.5757
1715 | 100.5592
1714 | 100.5458
1713 | 100.5382
1712 | 100.53
1711 | 100.5188
1710 | 100.5082
1709 | 100.4983
1708 | 100.486
1707 | 100.4713
1706 | 100.4549
1705 | 100.4327
1704 | 100.4009
1703 | 100.3614
1702 | 100.3157
1701 | 100.2639
1700 | 100.2144
1699 | 100.1758
1698 | 100.1436
1697 | 100.0957
1696 | 100.0075
1695 | 99.88619
1694 | 99.76265
1693 | 99.64368
1692 | 99.51638
1691 | 99.36953
1690 | 99.19938
1689 | 99.01567
1688 | 98.84151
1687 | 98.69518
1686 | 98.57532
1685 | 98.4704
1684 | 98.38285
1683 | 98.34308
1682 | 98.36431
1681 | 98.42768
1680 | 98.51966
1679 | 98.62696
1678 | 98.7344
1677 | 98.83692
1676 | 98.94241
1675 | 99.05289
1674 | 99.14866
1673 | 99.21347
1672 | 99.25459
1671 | 99.28736
1670 | 99.31812
1669 | 99.34138
1668 | 99.35424
1667 | 99.36134
1666 | 99.3652
1665 | 99.36585
1664 | 99.3639
1663 | 99.36054
1662 | 99.35565
1661 | 99.34688
1660 | 99.33431
1659 | 99.32212
1658 | 99.31343
1657 | 99.30788
1656 | 99.30542
1655 | 99.30761
1654 | 99.31303
1653 | 99.30921
1652 | 99.29739
1651 | 99.28549
1650 | 99.27067
1649 | 99.2596
1648 | 99.2505
1647 | 99.23459
1646 | 99.21325
1645 | 99.19321
1644 | 99.17124
1643 | 99.14596
1642 | 99.12119
1641 | 99.09568
1640 | 99.06613
1639 | 99.03395
1638 | 99.00133
1637 | 98.959
1636 | 98.88508
1635 | 98.78018
1634 | 98.67056
1633 | 98.55866
1632 | 98.42773
1631 | 98.26869
1630 | 98.07383
1629 | 97.82558
1628 | 97.51107
1627 | 97.15189
1626 | 96.78278
1625 | 96.4043
1624 | 95.99702
1623 | 95.59337
1622 | 95.28663
1621 | 95.12703
1620 | 95.09305
1619 | 95.17366
1618 | 95.40584
1617 | 95.81576
1616 | 96.31459
1615 | 96.75786
1614 | 97.10467
1613 | 97.39805
1612 | 97.67304
1611 | 97.93646
1610 | 98.18035
1609 | 98.39574
1608 | 98.57712
1607 | 98.72544
1606 | 98.84742
1605 | 98.95061
1604 | 99.0397
1603 | 99.11612
1602 | 99.18096
1601 | 99.23618
1600 | 99.28279
1599 | 99.32145
1598 | 99.3544
1597 | 99.38503
1596 | 99.41504
1595 | 99.44462
1594 | 99.47531
1593 | 99.50893
1592 | 99.54506
1591 | 99.58291
1590 | 99.6235
1589 | 99.66726
1588 | 99.71215
1587 | 99.75643
1586 | 99.80042
1585 | 99.84349
1584 | 99.88385
1583 | 99.92164
1582 | 99.95836
1581 | 99.99435
1580 | 100.029
1579 | 100.0632
1578 | 100.0985
1577 | 100.1346
1576 | 100.1661
1575 | 100.1876
1574 | 100.1982
1573 | 100.2019
1572 | 100.2047
1571 | 100.2095
1570 | 100.2148
1569 | 100.2165
1568 | 100.2159
1567 | 100.2171
1566 | 100.2199
1565 | 100.2231
1564 | 100.2276
1563 | 100.234
1562 | 100.2407
1561 | 100.242
1560 | 100.242
1559 | 100.2368
1558 | 100.2262
1557 | 100.2272
1556 | 100.2315
1555 | 100.2337
1554 | 100.234
1553 | 100.2343
1552 | 100.2373
1551 | 100.2421
1550 | 100.2479
1549 | 100.2558
1548 | 100.2655
1547 | 100.2743
1546 | 100.2805
1545 | 100.2877
1544 | 100.3019
1543 | 100.3254
1542 | 100.3566
1541 | 100.3943
1540 | 100.4259
1539 | 100.4431
1538 | 100.452
1537 | 100.4553
1536 | 100.4568
1535 | 100.4618
1534 | 100.4705
1533 | 100.4801
1532 | 100.4896
1531 | 100.4975
1530 | 100.5031
1529 | 100.5084
1528 | 100.5129
1527 | 100.5141
1526 | 100.5127
1525 | 100.5137
1524 | 100.5197
1523 | 100.5247
1522 | 100.5185
1521 | 100.501
1520 | 100.4843
1519 | 100.4711
1518 | 100.4542
1517 | 100.43
1516 | 100.4041
1515 | 100.3851
1514 | 100.3712
1513 | 100.356
1512 | 100.3376
1511 | 100.3166
1510 | 100.2949
1509 | 100.2764
1508 | 100.2682
1507 | 100.2693
1506 | 100.2739
1505 | 100.2807
1504 | 100.2824
1503 | 100.2786
1502 | 100.276
1501 | 100.28
1500 | 100.2939
1499 | 100.3163
1498 | 100.3407
1497 | 100.3643
1496 | 100.3893
1495 | 100.4129
1494 | 100.4296
1493 | 100.4389
1492 | 100.4442
1491 | 100.4484
1490 | 100.4531
1489 | 100.4605
1488 | 100.4688
1487 | 100.4711
1486 | 100.4671
1485 | 100.4592
1484 | 100.4473
1483 | 100.4312
1482 | 100.4104
1481 | 100.3865
1480 | 100.3623
1479 | 100.3379
1478 | 100.3105
1477 | 100.2784
1476 | 100.2418
1475 | 100.2003
1474 | 100.1505
1473 | 100.0905
1472 | 100.0295
1471 | 99.97821
1470 | 99.93479
1469 | 99.89391
1468 | 99.85434
1467 | 99.81562
1466 | 99.77645
1465 | 99.737
1464 | 99.7023
1463 | 99.67587
1462 | 99.6557
1461 | 99.6412
1460 | 99.63374
1459 | 99.631
1458 | 99.62251
1457 | 99.60607
1456 | 99.59904
1455 | 99.60385
1454 | 99.60765
1453 | 99.61168
1452 | 99.62145
1451 | 99.63555
1450 | 99.64863
1449 | 99.65983
1448 | 99.6715
1447 | 99.68261
1446 | 99.68969
1445 | 99.69314
1444 | 99.69718
1443 | 99.70225
1442 | 99.70566
1441 | 99.70714
1440 | 99.70869
1439 | 99.7089
1438 | 99.70205
1437 | 99.68631
1436 | 99.66832
1435 | 99.6514
1434 | 99.63005
1433 | 99.60292
1432 | 99.57407
1431 | 99.54556
1430 | 99.51505
1429 | 99.48252
1428 | 99.4538
1427 | 99.43248
1426 | 99.41568
1425 | 99.40042
1424 | 99.3914
1423 | 99.39327
1422 | 99.40185
1421 | 99.41236
1420 | 99.42928
1419 | 99.45715
1418 | 99.48885
1417 | 99.51946
1416 | 99.55384
1415 | 99.59357
1414 | 99.63221
1413 | 99.66508
1412 | 99.69547
1411 | 99.72709
1410 | 99.75653
1409 | 99.78018
1408 | 99.80002
1407 | 99.81874
1406 | 99.83542
1405 | 99.84899
1404 | 99.86326
1403 | 99.88016
1402 | 99.89536
1401 | 99.90624
1400 | 99.91542
1399 | 99.92559
1398 | 99.93547
1397 | 99.94428
1396 | 99.95497
1395 | 99.96942
1394 | 99.98269
1393 | 99.98889
1392 | 99.98955
1391 | 99.98784
1390 | 99.98288
1389 | 99.97243
1388 | 99.95739
1387 | 99.94207
1386 | 99.92881
1385 | 99.91508
1384 | 99.89725
1383 | 99.87325
1382 | 99.84315
1381 | 99.80979
1380 | 99.77696
1379 | 99.7477
1378 | 99.7234
1377 | 99.70288
1376 | 99.68305
1375 | 99.66139
1374 | 99.63837
1373 | 99.61791
1372 | 99.60331
1371 | 99.59493
1370 | 99.59198
1369 | 99.59295
1368 | 99.59705
1367 | 99.60376
1366 | 99.61131
1365 | 99.61821
1364 | 99.62466
1363 | 99.6328
1362 | 99.64623
1361 | 99.66636
1360 | 99.68993
1359 | 99.71256
1358 | 99.73203
1357 | 99.74815
1356 | 99.76185
1355 | 99.77367
1354 | 99.78329
1353 | 99.79049
1352 | 99.79445
1351 | 99.79387
1350 | 99.78871
1349 | 99.77925
1348 | 99.76568
1347 | 99.74774
1346 | 99.72532
1345 | 99.69893
1344 | 99.66909
1343 | 99.63507
1342 | 99.59534
1341 | 99.55012
1340 | 99.50404
1339 | 99.46469
1338 | 99.43587
1337 | 99.41499
1336 | 99.39827
1335 | 99.38433
1334 | 99.37308
1333 | 99.36414
1332 | 99.35712
1331 | 99.3521
1330 | 99.3489
1329 | 99.34637
1328 | 99.34272
1327 | 99.33651
1326 | 99.32656
1325 | 99.31145
1324 | 99.29139
1323 | 99.26847
1322 | 99.24431
1321 | 99.21907
1320 | 99.19368
1319 | 99.17141
1318 | 99.15616
1317 | 99.14992
1316 | 99.15269
1315 | 99.16402
1314 | 99.18382
1313 | 99.21269
1312 | 99.25105
1311 | 99.29734
1310 | 99.34777
1309 | 99.39905
1308 | 99.45063
1307 | 99.50336
1306 | 99.5569
1305 | 99.60921
1304 | 99.65878
1303 | 99.70502
1302 | 99.74737
1301 | 99.78547
1300 | 99.81987
1299 | 99.85107
1298 | 99.87843
1297 | 99.90123
1296 | 99.91992
1295 | 99.93532
1294 | 99.94719
1293 | 99.95519
1292 | 99.96047
1291 | 99.96471
1290 | 99.96809
1289 | 99.96973
1288 | 99.96948
1287 | 99.96788
1286 | 99.96453
1285 | 99.95832
1284 | 99.94902
1283 | 99.93737
1282 | 99.92405
1281 | 99.90972
1280 | 99.89574
1279 | 99.88322
1278 | 99.87137
1277 | 99.85825
1276 | 99.84305
1275 | 99.82687
1274 | 99.81129
1273 | 99.79767
1272 | 99.78755
1271 | 99.78199
1270 | 99.78013
1269 | 99.77989
1268 | 99.78027
1267 | 99.78141
1266 | 99.78233
1265 | 99.78064
1264 | 99.77509
1263 | 99.76649
1262 | 99.75599
1261 | 99.74383
1260 | 99.73019
1259 | 99.71583
1258 | 99.70119
1257 | 99.68615
1256 | 99.67078
1255 | 99.65496
1254 | 99.63736
1253 | 99.61642
1252 | 99.59242
1251 | 99.56724
1250 | 99.54196
1249 | 99.51607
1248 | 99.48941
1247 | 99.46319
1246 | 99.43873
1245 | 99.41683
1244 | 99.39847
1243 | 99.38432
1242 | 99.3728
1241 | 99.36076
1240 | 99.34662
1239 | 99.33161
1238 | 99.31745
1237 | 99.30461
1236 | 99.29292
1235 | 99.28246
1234 | 99.27309
1233 | 99.26467
1232 | 99.25811
1231 | 99.25456
1230 | 99.25345
1229 | 99.25271
1228 | 99.25129
1227 | 99.24979
1226 | 99.24882
1225 | 99.24855
1224 | 99.2496
1223 | 99.25253
1222 | 99.25613
1221 | 99.2582
1220 | 99.2583
1219 | 99.25768
1218 | 99.25648
1217 | 99.25273
1216 | 99.24474
1215 | 99.23246
1214 | 99.21579
1213 | 99.19348
1212 | 99.16438
1211 | 99.12845
1210 | 99.0863
1209 | 99.03911
1208 | 98.98959
1207 | 98.94127
1206 | 98.89609
1205 | 98.85378
1204 | 98.81331
1203 | 98.7734
1202 | 98.73176
1201 | 98.68594
1200 | 98.63522
1199 | 98.57975
1198 | 98.51772
1197 | 98.44554
1196 | 98.36106
1195 | 98.26405
1194 | 98.15371
1193 | 98.02824
1192 | 97.88721
1191 | 97.73136
1190 | 97.55945
1189 | 97.36835
1188 | 97.15746
1187 | 96.93001
1186 | 96.68834
1185 | 96.43084
1184 | 96.15571
1183 | 95.86431
1182 | 95.55885
1181 | 95.23996
1180 | 94.90954
1179 | 94.57223
1178 | 94.23062
1177 | 93.88235
1176 | 93.52561
1175 | 93.16324
1174 | 92.79804
1173 | 92.42825
1172 | 92.05229
1171 | 91.67322
1170 | 91.29395
1169 | 90.91321
1168 | 90.53099
1167 | 90.15231
1166 | 89.7805
1165 | 89.41295
1164 | 89.04844
1163 | 88.69147
1162 | 88.34364
1161 | 87.9989
1160 | 87.65316
1159 | 87.3102
1158 | 86.9718
1157 | 86.63145
1156 | 86.28448
1155 | 85.93488
1154 | 85.58501
1153 | 85.22911
1152 | 84.86423
1151 | 84.49661
1150 | 84.12954
1149 | 83.75673
1148 | 83.3757
1147 | 82.9956
1146 | 82.62301
1145 | 82.25329
1144 | 81.88477
1143 | 81.52788
1142 | 81.19055
1141 | 80.86846
1140 | 80.55923
1139 | 80.27096
1138 | 80.00668
1137 | 79.7557
1136 | 79.51093
1135 | 79.27899
1134 | 79.0633
1133 | 78.85369
1132 | 78.64317
1131 | 78.43767
1130 | 78.23878
1129 | 78.03464
1128 | 77.81927
1127 | 77.60338
1126 | 77.39494
1125 | 77.18692
1124 | 76.97552
1123 | 76.77161
1122 | 76.58177
1121 | 76.39651
1120 | 76.20918
1119 | 76.02825
1118 | 75.85939
1117 | 75.6949
1116 | 75.53321
1115 | 75.38944
1114 | 75.27521
1113 | 75.18788
1112 | 75.13087
1111 | 75.12282
1110 | 75.17412
1109 | 75.27453
1108 | 75.4151
1107 | 75.60022
1106 | 75.82812
1105 | 76.08258
1104 | 76.35473
1103 | 76.65177
1102 | 76.97417
1101 | 77.30662
1100 | 77.64103
1099 | 77.98656
1098 | 78.34875
1097 | 78.71743
1096 | 79.08539
1095 | 79.45894
1094 | 79.84122
1093 | 80.22311
1092 | 80.59886
1091 | 80.97346
1090 | 81.34739
1089 | 81.71078
1088 | 82.05931
1087 | 82.39972
1086 | 82.73328
1085 | 83.04934
1084 | 83.34147
1083 | 83.61482
1082 | 83.87201
1081 | 84.10678
1080 | 84.31772
1079 | 84.51439
1078 | 84.70349
1077 | 84.88184
1076 | 85.04853
1075 | 85.21053
1074 | 85.37013
1073 | 85.51903
1072 | 85.65099
1071 | 85.76849
1070 | 85.87152
1069 | 85.95169
1068 | 86.00365
1067 | 86.03132
1066 | 86.03778
1065 | 86.02033
1064 | 85.98172
1063 | 85.9355
1062 | 85.89377
1061 | 85.85924
1060 | 85.83425
1059 | 85.82583
1058 | 85.83567
1057 | 85.85643
1056 | 85.8845
1055 | 85.92593
1054 | 85.98422
1053 | 86.05285
1052 | 86.12601
1051 | 86.20611
1050 | 86.29438
1049 | 86.38434
1048 | 86.47077
1047 | 86.55492
1046 | 86.63591
1045 | 86.70687
1044 | 86.764
1043 | 86.81
1042 | 86.84497
1041 | 86.8632
1040 | 86.86317
1039 | 86.85227
1038 | 86.83767
1037 | 86.82109
1036 | 86.80601
1035 | 86.80101
1034 | 86.81155
1033 | 86.83642
1032 | 86.8755
1031 | 86.93265
1030 | 87.00748
1029 | 87.09305
1028 | 87.18507
1027 | 87.28574
1026 | 87.39576
1025 | 87.51071
1024 | 87.62834
1023 | 87.75127
1022 | 87.87972
1021 | 88.00919
1020 | 88.138
1019 | 88.27003
1018 | 88.40695
1017 | 88.54454
1016 | 88.6789
1015 | 88.80965
1014 | 88.93429
1013 | 89.04553
1012 | 89.1367
1011 | 89.20381
1010 | 89.2395
1009 | 89.23001
1008 | 89.16405
1007 | 89.04739
1006 | 88.91202
1005 | 88.81149
1004 | 88.79826
1003 | 88.89222
1002 | 89.06683
1001 | 89.27132
1000 | 89.46777
999 | 89.64505
998 | 89.80489
997 | 89.94842
996 | 90.07724
995 | 90.19528
994 | 90.30348
993 | 90.39814
992 | 90.47772
991 | 90.54612
990 | 90.60729
989 | 90.66254
988 | 90.71556
987 | 90.77452
986 | 90.84675
985 | 90.93621
984 | 91.04762
983 | 91.18693
982 | 91.35465
981 | 91.54325
980 | 91.74356
979 | 91.9495
978 | 92.15545
977 | 92.35474
976 | 92.5438
975 | 92.72348
974 | 92.89438
973 | 93.05428
972 | 93.20187
971 | 93.33911
970 | 93.46814
969 | 93.5895
968 | 93.70468
967 | 93.81716
966 | 93.92895
965 | 94.0392
964 | 94.14742
963 | 94.25495
962 | 94.36226
961 | 94.46807
960 | 94.57212
959 | 94.67582
958 | 94.77933
957 | 94.88125
956 | 94.98186
955 | 95.08297
954 | 95.18414
953 | 95.28249
952 | 95.37711
951 | 95.46982
950 | 95.56072
949 | 95.64704
948 | 95.72751
947 | 95.80417
946 | 95.87821
945 | 95.94773
944 | 96.01115
943 | 96.0698
942 | 96.12532
941 | 96.17741
940 | 96.22581
939 | 96.2715
938 | 96.31469
937 | 96.35389
936 | 96.38854
935 | 96.41998
934 | 96.44907
933 | 96.47541
932 | 96.49966
931 | 96.52371
930 | 96.54759
929 | 96.56916
928 | 96.58773
927 | 96.60515
926 | 96.62241
925 | 96.63828
924 | 96.65252
923 | 96.66698
922 | 96.68225
921 | 96.6963
920 | 96.70765
919 | 96.71693
918 | 96.72386
917 | 96.72629
916 | 96.72373
915 | 96.71878
914 | 96.71347
913 | 96.70694
912 | 96.69845
911 | 96.68903
910 | 96.67845
909 | 96.66368
908 | 96.6429
907 | 96.61785
906 | 96.59025
905 | 96.55871
904 | 96.52186
903 | 96.48201
902 | 96.44329
901 | 96.40834
900 | 96.37906
899 | 96.35832
898 | 96.34859
897 | 96.35036
896 | 96.36355
895 | 96.38827
894 | 96.4229
893 | 96.46385
892 | 96.50872
891 | 96.55743
890 | 96.60932
889 | 96.6616
888 | 96.7117
887 | 96.7589
886 | 96.80242
885 | 96.84092
884 | 96.87451
883 | 96.90448
882 | 96.92999
881 | 96.94814
880 | 96.95881
879 | 96.96616
878 | 96.97378
877 | 96.98138
876 | 96.98853
875 | 96.99889
874 | 97.01817
873 | 97.04909
872 | 97.08968
871 | 97.13457
870 | 97.17734
869 | 97.21387
868 | 97.24434
867 | 97.27085
866 | 97.29339
865 | 97.31043
864 | 97.32243
863 | 97.33151
862 | 97.33798
861 | 97.34067
860 | 97.34082
859 | 97.34183
858 | 97.34451
857 | 97.34598
856 | 97.34407
855 | 97.33978
854 | 97.33531
853 | 97.33251
852 | 97.33329
851 | 97.33737
850 | 97.33981
849 | 97.335
848 | 97.32327
847 | 97.30985
846 | 97.29728
845 | 97.28375
844 | 97.26886
843 | 97.25527
842 | 97.2436
841 | 97.2309
840 | 97.21603
839 | 97.2019
838 | 97.19067
837 | 97.18144
836 | 97.17367
835 | 97.16844
834 | 97.16465
833 | 97.15907
832 | 97.15198
831 | 97.148
830 | 97.14951
829 | 97.15397
828 | 97.15924
827 | 97.1662
826 | 97.17385
825 | 97.17796
824 | 97.17746
823 | 97.17672
822 | 97.1784
821 | 97.17985
820 | 97.17877
819 | 97.17647
818 | 97.17329
817 | 97.1668
816 | 97.15716
815 | 97.14872
814 | 97.14383
813 | 97.13996
812 | 97.13547
811 | 97.13237
810 | 97.13105
809 | 97.12778
808 | 97.12069
807 | 97.11276
806 | 97.1061
805 | 97.09851
804 | 97.08832
803 | 97.07728
802 | 97.06591
801 | 97.05184
800 | 97.0356
799 | 97.02203
798 | 97.01297
797 | 97.00413
796 | 96.99215
795 | 96.97865
794 | 96.96489
793 | 96.94863
792 | 96.92978
791 | 96.91249
790 | 96.89815
789 | 96.88217
788 | 96.86129
787 | 96.83834
786 | 96.81656
785 | 96.79509
784 | 96.77351
783 | 96.75444
782 | 96.7378
781 | 96.71875
780 | 96.69533
779 | 96.67228
778 | 96.65356
777 | 96.63679
776 | 96.61864
775 | 96.59986
774 | 96.58107
773 | 96.55974
772 | 96.53533
771 | 96.51133
770 | 96.48865
769 | 96.46333
768 | 96.43453
767 | 96.40747
766 | 96.38465
765 | 96.36113
764 | 96.33307
763 | 96.30355
762 | 96.27545
761 | 96.24599
760 | 96.21371
759 | 96.18332
758 | 96.15788
757 | 96.13302
756 | 96.10472
755 | 96.07585
754 | 96.04947
753 | 96.02269
752 | 95.99302
751 | 95.96346
750 | 95.9355
749 | 95.90441
748 | 95.86752
747 | 95.82989
746 | 95.79573
745 | 95.76179
744 | 95.7252
743 | 95.68994
742 | 95.65888
741 | 95.62733
740 | 95.59155
739 | 95.55558
738 | 95.52261
737 | 95.48771
736 | 95.44644
735 | 95.40278
734 | 95.36093
733 | 95.31705
732 | 95.26702
731 | 95.21471
730 | 95.16447
729 | 95.11319
728 | 95.05772
727 | 95.00182
726 | 94.94794
725 | 94.89143
724 | 94.82971
723 | 94.76715
722 | 94.70448
721 | 94.63515
720 | 94.56038
719 | 94.49403
718 | 94.44197
717 | 94.39102
716 | 94.328
715 | 94.25671
714 | 94.18706
713 | 94.12069
712 | 94.05858
711 | 94.00849
710 | 93.97124
709 | 93.93258
708 | 93.88248
707 | 93.82982
706 | 93.78432
705 | 93.73928
704 | 93.68663
703 | 93.63299
702 | 93.58493
701 | 93.53385
700 | 93.47307
699 | 93.41421
698 | 93.36723
697 | 93.32049
696 | 93.25998
695 | 93.19123
694 | 93.12275
693 | 93.04549
692 | 92.95116
691 | 92.85169
690 | 92.75448
689 | 92.63845
688 | 92.48224
687 | 92.29511
686 | 92.08964
685 | 91.84896
684 | 91.55318
683 | 91.20903
682 | 90.81922
681 | 90.3532
680 | 89.78424
679 | 89.12394
678 | 88.38467
677 | 87.54756
676 | 86.60482
675 | 85.58816
674 | 84.53073
673 | 83.46363
672 | 82.4558
671 | 81.58851
670 | 80.90794
669 | 80.49505
668 | 80.49709
667 | 80.90634
666 | 81.54399
665 | 82.3109
664 | 83.22166
663 | 84.24737
662 | 85.25845
661 | 86.13857
660 | 86.8717
659 | 87.47645
658 | 87.96008
657 | 88.34608
656 | 88.6657
655 | 88.9204
654 | 89.10063
653 | 89.22601
652 | 89.32383
651 | 89.39186
650 | 89.41919
649 | 89.41903
648 | 89.40839
647 | 89.37884
646 | 89.31746
645 | 89.23694
644 | 89.15863
643 | 89.0841
642 | 89.00425
641 | 88.92255
640 | 88.85077
639 | 88.79007
638 | 88.73307
637 | 88.6805
636 | 88.63955
635 | 88.6073
634 | 88.57101
633 | 88.52631
632 | 88.48251
631 | 88.44874
630 | 88.42666
629 | 88.42126
628 | 88.45068
627 | 88.53643
626 | 88.6862
625 | 88.89421
624 | 89.1451
623 | 89.40994
622 | 89.67318
621 | 89.96537
620 | 90.31571
619 | 90.67809
618 | 90.96456
617 | 91.14125
616 | 91.22861
615 | 91.24974
614 | 91.23519
613 | 91.22476
612 | 91.2161
611 | 91.16149
610 | 91.05747
609 | 90.97373
608 | 90.94916
607 | 90.93869
606 | 90.91294
605 | 90.92682
604 | 91.02122
603 | 91.15807
602 | 91.32657
601 | 91.60239
600 | 92.0117

## Sample Details
Setting | Value
Filesname | 8.2.35 22
Creation Date
Analyst | mas-storage
X-Axis Units | cm-1
X-Axis start value | 4000
X-Axis end value | 600
Data interval | -1
Number of points | 3401
Y-Axis Units | %T
Description | 6Sample 3333 By mas-storage Date Thursday, June 16 2022

## Instrument Details
Setting | Value
Instrument Model | Frontier FT-IR
Instrument Serial Number | 91175
Software Revision | CPU32 Main 00.09.9908 05-May-2009 15:52:12
Number of Scans | 32
Resolution | 4
Detector
Source | MIR
Beam Splitter | OptKBr
Apodization | Strong
Spectrum Type | Spectrum
Beam Type | Ratio
Phase Correction | Magnitude
Scan Speed | 1
IGram Type | Double
Scan Driection | Combined
Zero Crossing | 0
JStop | 8.94
IR-Laser Wavenumber | 15798.001999451375
Manufacturer | PIKE Technologies Inc.
Part Number | L1200385
Serial Number | 19250
Description | Miracle Accessory
Default Scan Range | 4000 450
Accessory Type | Miracle ATR
Temperature / °C
Slide Holder Option

## Quality Checks
Setting | Value
Water Vapor | Passed
Carbon Dioxide | Passed
Baseline Low | Passed
Baseline High | Passed
Baseline Slope | Passed
Strong Bands | Passed
Weak Bands | Warning
High Noise | Passed
Fringes | Warning
Vignetting | Passed
Blocked Beam | Passed
Negative Bands | Passed
Zero Transmission | Passed
Stray Light | Passed
Window Cuttoff | Passed