## Data
Wavelength / cm-1 | Transmittance / % | Wavelength / cm-1 |  | Wavelength / cm-1 |  | Wavelength / cm-1 |  | Wavelength / cm-1 |  | Wavelength / cm-1 |  | Wavelength / cm-1
4000 | 99.25604 |  | Baseline @ 1105 |  | Baseline @ 1735 |  | Baseline @ 2900 |  | Peak @ 1105 |  | Peak @ 1735 |  | Peak @ 2900
3999 | 99.25358 | 850 | 95.70411 | 1525 | 100.4272 | 2670 | 100.6252 | 1105 | 77.4419 | 1735 | 100.8903 | 2900 | 98.86566
3998 | 99.2529 | 1210 | 97.72395 | 1780 | 101.5759 | 3000 | 99.52195 | 1105 | 97.13483 | 1735 | 101.3732 | 2900 | 99.85627
3997 | 99.25533
3996 | 99.25986
3995 | 99.2641
3994 | 99.26706
3993 | 99.2697
3992 | 99.27274
3991 | 99.2753
3990 | 99.27646
3989 | 99.27675
3988 | 99.27745
3987 | 99.27899
3986 | 99.281
3985 | 99.28303
3984 | 99.28452
3983 | 99.2846
3982 | 99.283
3981 | 99.28058
3980 | 99.27838
3979 | 99.27671
3978 | 99.27579
3977 | 99.27639 |  |  | Baseline range |  |  | Transmittance |  |  |  | Equation of base line |  |  | Transmittance at peak value wavelength | Peak Intensity |  | Ratio
3976 | 99.27929 |  | Peak value
3975 | 99.28427 |  | Wavelength
3974 | 99.2901 |  | x1 | x2 | x3 |  | y1 | y2 | y3 |  | m | c
3973 | 99.29522 | [15 empty] | flexural
3972 | 99.29826 |  | 1105 | 850 | 1210 |  | 77.4419 | 95.70411 | 97.72395 |  | 0.005610665 | 90.93504 |  | 97.13483 | 19.69293 | R1 | 0.02452022
3971 | 99.29871 |  | 1735 | 1525 | 1780 |  | 100.8903 | 100.4272 | 101.5759 |  | 0.004504649 | 93.55763 |  | 101.3732 | 0.4828748 | R2 | 0.4874509
3970 | 99.29753 |  | 2900 | 2670 | 3000 |  | 98.86566 | 100.6252 | 99.52195 |  | -0.003343253 | 109.5517 |  | 99.85627 | 0.9906122
3969 | 99.2966
3968 | 99.29699 |  | From paper
3967 | 99.29802 |  | 1105 | 765 | 1185
3966 | 99.29868 |  | 1735 | 1485 | 1780
3965 | 99.29913 |  | 2900 | 2630 | 3000
3964 | 99.30011
3963 | 99.3017
3962 | 99.30337
3961 | 99.3049
3960 | 99.30626
3959 | 99.30738
3958 | 99.30828
3957 | 99.30965
3956 | 99.31257
3955 | 99.31723
3954 | 99.32289
3953 | 99.32836
3952 | 99.33227
3951 | 99.3335
3950 | 99.33166
3949 | 99.32752
3948 | 99.32252
3947 | 99.31865
3946 | 99.31874
3945 | 99.3244
3944 | 99.33261
3943 | 99.33706
3942 | 99.33532
3941 | 99.33217
3940 | 99.33286
3939 | 99.33638
3938 | 99.33703
3937 | 99.33157
3936 | 99.32312
3935 | 99.31727
3934 | 99.31753
3933 | 99.32428
3932 | 99.33607
3931 | 99.34976
3930 | 99.36031
3929 | 99.36471
3928 | 99.36439
3927 | 99.36294
3926 | 99.36217
3925 | 99.36059
3924 | 99.35772
3923 | 99.35552
3922 | 99.35462
3921 | 99.35291
3920 | 99.34929
3919 | 99.34655
3918 | 99.34884
3917 | 99.35644
3916 | 99.36553
3915 | 99.37225
3914 | 99.37524
3913 | 99.37498
3912 | 99.3723
3911 | 99.369
3910 | 99.36673
3909 | 99.36547
3908 | 99.36504
3907 | 99.36469
3906 | 99.36289
3905 | 99.35695
3904 | 99.34723
3903 | 99.34226
3902 | 99.35151
3901 | 99.37378
3900 | 99.39621
3899 | 99.40586
3898 | 99.40179
3897 | 99.39164
3896 | 99.38114
3895 | 99.37384
3894 | 99.37298
3893 | 99.37898
3892 | 99.3854
3891 | 99.38365
3890 | 99.37468
3889 | 99.36865
3888 | 99.37293
3887 | 99.38191
3886 | 99.3823
3885 | 99.37201
3884 | 99.36382
3883 | 99.36835
3882 | 99.38327
3881 | 99.39703
3880 | 99.39981
3879 | 99.39276
3878 | 99.38428
3877 | 99.38087
3876 | 99.38167
3875 | 99.37895
3874 | 99.36896
3873 | 99.36111
3872 | 99.36798
3871 | 99.386
3870 | 99.39728
3869 | 99.39587
3868 | 99.39392
3867 | 99.39882
3866 | 99.40391
3865 | 99.40012
3864 | 99.39102
3863 | 99.38809
3862 | 99.39121
3861 | 99.39217
3860 | 99.38911
3859 | 99.38646
3858 | 99.38985
3857 | 99.40117
3856 | 99.41777
3855 | 99.42942
3854 | 99.42686
3853 | 99.4236
3852 | 99.43679
3851 | 99.45266
3850 | 99.45114
3849 | 99.43096
3848 | 99.40286
3847 | 99.37968
3846 | 99.36786
3845 | 99.36527
3844 | 99.36715
3843 | 99.37
3842 | 99.373
3841 | 99.37932
3840 | 99.39014
3839 | 99.40054
3838 | 99.40747
3837 | 99.41167
3836 | 99.41399
3835 | 99.41312
3834 | 99.40857
3833 | 99.40162
3832 | 99.39264
3831 | 99.38222
3830 | 99.37313
3829 | 99.36729
3828 | 99.3628
3827 | 99.35459
3826 | 99.33997
3825 | 99.32564
3824 | 99.32337
3823 | 99.33591
3822 | 99.35088
3821 | 99.35419
3820 | 99.35104
3819 | 99.35724
3818 | 99.37561
3817 | 99.39214
3816 | 99.39213
3815 | 99.38146
3814 | 99.37598
3813 | 99.37578
3812 | 99.36911
3811 | 99.35251
3810 | 99.33584
3809 | 99.32902
3808 | 99.32925
3807 | 99.32519
3806 | 99.31461
3805 | 99.30908
3804 | 99.31778
3803 | 99.33479
3802 | 99.3409
3801 | 99.32896
3800 | 99.31721
3799 | 99.31965
3798 | 99.32917
3797 | 99.33088
3796 | 99.31907
3795 | 99.30203
3794 | 99.2894
3793 | 99.28213
3792 | 99.27601
3791 | 99.26976
3790 | 99.26473
3789 | 99.26127
3788 | 99.25908
3787 | 99.25855
3786 | 99.25911
3785 | 99.25788
3784 | 99.25221
3783 | 99.24409
3782 | 99.23834
3781 | 99.2366
3780 | 99.23561
3779 | 99.23269
3778 | 99.23013
3777 | 99.23074
3776 | 99.23216
3775 | 99.22833
3774 | 99.21707
3773 | 99.20342
3772 | 99.19403
3771 | 99.1896
3770 | 99.18628
3769 | 99.18435
3768 | 99.18737
3767 | 99.19328
3766 | 99.19444
3765 | 99.18598
3764 | 99.17266
3763 | 99.1631
3762 | 99.15868
3761 | 99.154
3760 | 99.14569
3759 | 99.1386
3758 | 99.1376
3757 | 99.13889
3756 | 99.13851
3755 | 99.13692
3754 | 99.13448
3753 | 99.12885
3752 | 99.11992
3751 | 99.11502
3750 | 99.11691
3749 | 99.11624
3748 | 99.1113
3747 | 99.11382
3746 | 99.12579
3745 | 99.12697
3744 | 99.11129
3743 | 99.10217
3742 | 99.10581
3741 | 99.10533
3740 | 99.08986
3739 | 99.06496
3738 | 99.04532
3737 | 99.03547
3736 | 99.03069
3735 | 99.02994
3734 | 99.0374
3733 | 99.0489
3732 | 99.0506
3731 | 99.03764
3730 | 99.01812
3729 | 99.00178
3728 | 98.99082
3727 | 98.98002
3726 | 98.9669
3725 | 98.95647
3724 | 98.95364
3723 | 98.95629
3722 | 98.95874
3721 | 98.9597
3720 | 98.95992
3719 | 98.95836
3718 | 98.95231
3717 | 98.93995
3716 | 98.92544
3715 | 98.91464
3714 | 98.90877
3713 | 98.90505
3712 | 98.90228
3711 | 98.90392
3710 | 98.91036
3709 | 98.9151
3708 | 98.91203
3707 | 98.89991
3706 | 98.88238
3705 | 98.86524
3704 | 98.85293
3703 | 98.84568
3702 | 98.83989
3701 | 98.8329
3700 | 98.82573
3699 | 98.8206
3698 | 98.81729
3697 | 98.81141
3696 | 98.7998
3695 | 98.786
3694 | 98.77624
3693 | 98.77479
3692 | 98.78291
3691 | 98.79775
3690 | 98.80985
3689 | 98.8091
3688 | 98.79609
3687 | 98.77875
3686 | 98.76192
3685 | 98.74433
3684 | 98.72216
3683 | 98.69657
3682 | 98.67492
3681 | 98.66109
3680 | 98.652
3679 | 98.64522
3678 | 98.64505
3677 | 98.65365
3676 | 98.6583
3675 | 98.65025
3674 | 98.6386
3673 | 98.63366
3672 | 98.63612
3671 | 98.63582
3670 | 98.62193
3669 | 98.6007
3668 | 98.58431
3667 | 98.57123
3666 | 98.55449
3665 | 98.53332
3664 | 98.51146
3663 | 98.49248
3662 | 98.47621
3661 | 98.45969
3660 | 98.44349
3659 | 98.43189
3658 | 98.42605
3657 | 98.41917
3656 | 98.40314
3655 | 98.38062
3654 | 98.36235
3653 | 98.35637
3652 | 98.36101
3651 | 98.36441
3650 | 98.35641
3649 | 98.34223
3648 | 98.33201
3647 | 98.32221
3646 | 98.30439
3645 | 98.27978
3644 | 98.25333
3643 | 98.22625
3642 | 98.19772
3641 | 98.16987
3640 | 98.14715
3639 | 98.12978
3638 | 98.11399
3637 | 98.09789
3636 | 98.0829
3635 | 98.06856
3634 | 98.05138
3633 | 98.03297
3632 | 98.02126
3631 | 98.01932
3630 | 98.01368
3629 | 97.98797
3628 | 97.95095
3627 | 97.92288
3626 | 97.90553
3625 | 97.88923
3624 | 97.87004
3623 | 97.85189
3622 | 97.83958
3621 | 97.82957
3620 | 97.81082
3619 | 97.77709
3618 | 97.73606
3617 | 97.70066
3616 | 97.67829
3615 | 97.66692
3614 | 97.6565
3613 | 97.63866
3612 | 97.61466
3611 | 97.59139
3610 | 97.57173
3609 | 97.55238
3608 | 97.52905
3607 | 97.50246
3606 | 97.4768
3605 | 97.45492
3604 | 97.43798
3603 | 97.42473
3602 | 97.41155
3601 | 97.39397
3600 | 97.37045
3599 | 97.34419
3598 | 97.31956
3597 | 97.29688
3596 | 97.27264
3595 | 97.24298
3594 | 97.2068
3593 | 97.16877
3592 | 97.13583
3591 | 97.11275
3590 | 97.09799
3589 | 97.0826
3588 | 97.05531
3587 | 97.01526
3586 | 96.9737
3585 | 96.93998
3584 | 96.91345
3583 | 96.888
3582 | 96.85856
3581 | 96.82397
3580 | 96.78641
3579 | 96.74939
3578 | 96.71468
3577 | 96.68093
3576 | 96.64426
3575 | 96.60183
3574 | 96.5546
3573 | 96.50799
3572 | 96.46918
3571 | 96.44189
3570 | 96.4225
3569 | 96.3986
3568 | 96.35476
3567 | 96.2867
3566 | 96.20934
3565 | 96.1424
3564 | 96.09256
3563 | 96.05368
3562 | 96.01598
3561 | 95.97337
3560 | 95.92575
3559 | 95.87695
3558 | 95.83067
3557 | 95.78795
3556 | 95.74755
3555 | 95.70722
3554 | 95.66414
3553 | 95.61554
3552 | 95.56191
3551 | 95.50895
3550 | 95.46373
3549 | 95.42825
3548 | 95.39705
3547 | 95.36189
3546 | 95.31937
3545 | 95.27434
3544 | 95.23503
3543 | 95.2059
3542 | 95.18535
3541 | 95.16856
3540 | 95.15158
3539 | 95.13253
3538 | 95.11113
3537 | 95.08772
3536 | 95.06391
3535 | 95.04252
3534 | 95.02606
3533 | 95.01543
3532 | 95.00974
3531 | 95.00738
3530 | 95.006
3529 | 95.00249
3528 | 94.9943
3527 | 94.98185
3526 | 94.96855
3525 | 94.95778
3524 | 94.95013
3523 | 94.94469
3522 | 94.94209
3521 | 94.94465
3520 | 94.95338
3519 | 94.96574
3518 | 94.97744
3517 | 94.98574
3516 | 94.99049
3515 | 94.99277
3514 | 94.99376
3513 | 94.99501
3512 | 94.99768
3511 | 95.00103
3510 | 95.00269
3509 | 95.0016
3508 | 95
3507 | 95.00156
3506 | 95.00737
3505 | 95.01428
3504 | 95.01736
3503 | 95.01421
3502 | 95.00671
3501 | 94.99883
3500 | 94.99365
3499 | 94.99235
3498 | 94.99442
3497 | 94.99775
3496 | 94.99923
3495 | 94.99664
3494 | 94.99072
3493 | 94.98492
3492 | 94.98231
3491 | 94.98254
3490 | 94.98219
3489 | 94.97782
3488 | 94.96874
3487 | 94.95747
3486 | 94.94805
3485 | 94.94329
3484 | 94.94273
3483 | 94.94298
3482 | 94.94065
3481 | 94.93578
3480 | 94.93189
3479 | 94.93255
3478 | 94.93796
3477 | 94.94474
3476 | 94.9485
3475 | 94.94678
3474 | 94.94025
3473 | 94.93136
3472 | 94.92218
3471 | 94.91367
3470 | 94.90624
3469 | 94.89978
3468 | 94.89274
3467 | 94.88266
3466 | 94.86879
3465 | 94.85326
3464 | 94.83863
3463 | 94.82502
3462 | 94.81056
3461 | 94.7944
3460 | 94.77758
3459 | 94.76124
3458 | 94.74506
3457 | 94.72781
3456 | 94.70891
3455 | 94.68919
3454 | 94.67043
3453 | 94.65378
3452 | 94.6382
3451 | 94.62115
3450 | 94.60072
3449 | 94.57659
3448 | 94.54906
3447 | 94.51813
3446 | 94.48454
3445 | 94.45017
3444 | 94.41646
3443 | 94.38289
3442 | 94.34797
3441 | 94.31143
3440 | 94.27443
3439 | 94.2378
3438 | 94.20116
3437 | 94.16379
3436 | 94.12518
3435 | 94.0845
3434 | 94.04073
3433 | 93.99418
3432 | 93.94707
3431 | 93.90206
3430 | 93.85947
3429 | 93.81681
3428 | 93.77095
3427 | 93.72062
3426 | 93.6668
3425 | 93.61132
3424 | 93.55542
3423 | 93.49938
3422 | 93.44268
3421 | 93.38463
3420 | 93.32533
3419 | 93.26617
3418 | 93.20921
3417 | 93.15576
3416 | 93.10541
3415 | 93.05669
3414 | 93.00823
3413 | 92.95938
3412 | 92.91002
3411 | 92.86079
3410 | 92.81357
3409 | 92.77101
3408 | 92.7347
3407 | 92.70399
3406 | 92.67718
3405 | 92.65363
3404 | 92.63422
3403 | 92.61956
3402 | 92.60867
3401 | 92.59984
3400 | 92.59223
3399 | 92.5863
3398 | 92.58327
3397 | 92.58446
3396 | 92.59078
3395 | 92.60207
3394 | 92.61705
3393 | 92.63428
3392 | 92.65313
3391 | 92.67391
3390 | 92.69721
3389 | 92.72308
3388 | 92.75042
3387 | 92.77696
3386 | 92.80073
3385 | 92.82189
3384 | 92.84281
3383 | 92.86582
3382 | 92.89116
3381 | 92.91711
3380 | 92.94177
3379 | 92.96432
3378 | 92.98501
3377 | 93.00459
3376 | 93.0236
3375 | 93.0422
3374 | 93.06082
3373 | 93.0807
3372 | 93.10314
3371 | 93.12775
3370 | 93.152
3369 | 93.17269
3368 | 93.18812
3367 | 93.19882
3366 | 93.20692
3365 | 93.21494
3364 | 93.22443
3363 | 93.23521
3362 | 93.24562
3361 | 93.25397
3360 | 93.25973
3359 | 93.26378
3358 | 93.26765
3357 | 93.27228
3356 | 93.27717
3355 | 93.28088
3354 | 93.28254
3353 | 93.28281
3352 | 93.28267
3351 | 93.28172
3350 | 93.27866
3349 | 93.27373
3348 | 93.26964
3347 | 93.26916
3346 | 93.27246
3345 | 93.27707
3344 | 93.28038
3343 | 93.28154
3342 | 93.28122
3341 | 93.28072
3340 | 93.28139
3339 | 93.28445
3338 | 93.2904
3337 | 93.29847
3336 | 93.30685
3335 | 93.3141
3334 | 93.32037
3333 | 93.3273
3332 | 93.33644
3331 | 93.34805
3330 | 93.36098
3329 | 93.37319
3328 | 93.38255
3327 | 93.38804
3326 | 93.3907
3325 | 93.39315
3324 | 93.39744
3323 | 93.4038
3322 | 93.41167
3321 | 93.42095
3320 | 93.4312
3319 | 93.44009
3318 | 93.4448
3317 | 93.4455
3316 | 93.44633
3315 | 93.45162
3314 | 93.46148
3313 | 93.47177
3312 | 93.47813
3311 | 93.47947
3310 | 93.4779
3309 | 93.47623
3308 | 93.47582
3307 | 93.47625
3306 | 93.47612
3305 | 93.47412
3304 | 93.46999
3303 | 93.4651
3302 | 93.46188
3301 | 93.46227
3300 | 93.46607
3299 | 93.47097
3298 | 93.47439
3297 | 93.47509
3296 | 93.47313
3295 | 93.46897
3294 | 93.46316
3293 | 93.45662
3292 | 93.45036
3291 | 93.44506
3290 | 93.44103
3289 | 93.43863
3288 | 93.43799
3287 | 93.43867
3286 | 93.44002
3285 | 93.44204
3284 | 93.4449
3283 | 93.44784
3282 | 93.44927
3281 | 93.4488
3280 | 93.44847
3279 | 93.4511
3278 | 93.4572
3277 | 93.46416
3276 | 93.46848
3275 | 93.46919
3274 | 93.46882
3273 | 93.47112
3272 | 93.47749
3271 | 93.48579
3270 | 93.49264
3269 | 93.4966
3268 | 93.49919
3267 | 93.50322
3266 | 93.5105
3265 | 93.52095
3264 | 93.53289
3263 | 93.54412
3262 | 93.5533
3261 | 93.56104
3260 | 93.56927
3259 | 93.57947
3258 | 93.59142
3257 | 93.60358
3256 | 93.61423
3255 | 93.62249
3254 | 93.62886
3253 | 93.63494
3252 | 93.64224
3251 | 93.65114
3250 | 93.66099
3249 | 93.67124
3248 | 93.68201
3247 | 93.69372
3246 | 93.70648
3245 | 93.72022
3244 | 93.73492
3243 | 93.75077
3242 | 93.7682
3241 | 93.78767
3240 | 93.80935
3239 | 93.83308
3238 | 93.85895
3237 | 93.88753
3236 | 93.91903
3235 | 93.95251
3234 | 93.98643
3233 | 94.0199
3232 | 94.05275
3231 | 94.08474
3230 | 94.11539
3229 | 94.14471
3228 | 94.17359
3227 | 94.20299
3226 | 94.23328
3225 | 94.26414
3224 | 94.29487
3223 | 94.32478
3222 | 94.35387
3221 | 94.38326
3220 | 94.41421
3219 | 94.44673
3218 | 94.47956
3217 | 94.51148
3216 | 94.542
3215 | 94.57089
3214 | 94.59817
3213 | 94.62464
3212 | 94.65171
3211 | 94.68042
3210 | 94.71092
3209 | 94.74288
3208 | 94.77533
3207 | 94.80632
3206 | 94.83395
3205 | 94.8587
3204 | 94.88385
3203 | 94.91273
3202 | 94.94577
3201 | 94.98061
3200 | 95.01458
3199 | 95.04651
3198 | 95.07667
3197 | 95.10594
3196 | 95.13496
3195 | 95.16375
3194 | 95.19239
3193 | 95.22227
3192 | 95.25576
3191 | 95.29353
3190 | 95.33246
3189 | 95.36747
3188 | 95.39593
3187 | 95.41981
3186 | 95.4435
3185 | 95.47013
3184 | 95.5001
3183 | 95.53201
3182 | 95.56432
3181 | 95.59624
3180 | 95.62786
3179 | 95.65973
3178 | 95.69201
3177 | 95.7238
3176 | 95.75386
3175 | 95.78219
3174 | 95.81079
3173 | 95.84227
3172 | 95.87747
3171 | 95.91467
3170 | 95.95134
3169 | 95.98632
3168 | 96.01994
3167 | 96.0527
3166 | 96.08483
3165 | 96.11724
3164 | 96.15158
3163 | 96.18854
3162 | 96.22665
3161 | 96.26328
3160 | 96.29695
3159 | 96.32805
3158 | 96.35793
3157 | 96.38797
3156 | 96.4198
3155 | 96.45491
3154 | 96.49334
3153 | 96.53279
3152 | 96.56965
3151 | 96.60156
3150 | 96.62918
3149 | 96.65576
3148 | 96.68473
3147 | 96.71706
3146 | 96.75069
3145 | 96.78308
3144 | 96.81446
3143 | 96.84809
3142 | 96.88672
3141 | 96.9292
3140 | 96.9711
3139 | 97.00859
3138 | 97.04141
3137 | 97.07206
3136 | 97.10307
3135 | 97.1355
3134 | 97.16949
3133 | 97.20518
3132 | 97.2424
3131 | 97.27994
3130 | 97.31613
3129 | 97.35028
3128 | 97.38333
3127 | 97.41698
3126 | 97.45223
3125 | 97.48875
3124 | 97.52531
3123 | 97.56059
3122 | 97.59382
3121 | 97.6252
3120 | 97.65602
3119 | 97.68786
3118 | 97.72135
3117 | 97.75538
3116 | 97.78769
3115 | 97.81648
3114 | 97.84184
3113 | 97.86591
3112 | 97.89162
3111 | 97.92094
3110 | 97.95391
3109 | 97.98907
3108 | 98.0247
3107 | 98.05973
3106 | 98.09361
3105 | 98.12588
3104 | 98.15626
3103 | 98.18524
3102 | 98.21384
3101 | 98.24257
3100 | 98.27068
3099 | 98.29675
3098 | 98.32016
3097 | 98.34181
3096 | 98.36334
3095 | 98.38561
3094 | 98.40843
3093 | 98.43188
3092 | 98.4571
3091 | 98.485
3090 | 98.51452
3089 | 98.5432
3088 | 98.56967
3087 | 98.59471
3086 | 98.61972
3085 | 98.64474
3084 | 98.66866
3083 | 98.69055
3082 | 98.71034
3081 | 98.72858
3080 | 98.74627
3079 | 98.76449
3078 | 98.78365
3077 | 98.80288
3076 | 98.82096
3075 | 98.83779
3074 | 98.8544
3073 | 98.87172
3072 | 98.88977
3071 | 98.90835
3070 | 98.92763
3069 | 98.94739
3068 | 98.96609
3067 | 98.98162
3066 | 98.99347
3065 | 99.00376
3064 | 99.01547
3063 | 99.02968
3062 | 99.045
3061 | 99.05977
3060 | 99.07425
3059 | 99.09001
3058 | 99.10743
3057 | 99.12467
3056 | 99.1392
3055 | 99.15001
3054 | 99.15839
3053 | 99.16693
3052 | 99.17764
3051 | 99.19048
3050 | 99.2034
3049 | 99.21426
3048 | 99.22297
3047 | 99.23149
3046 | 99.24167
3045 | 99.25351
3044 | 99.26568
3043 | 99.27719
3042 | 99.28803
3041 | 99.2985
3040 | 99.30822
3039 | 99.3164
3038 | 99.32294
3037 | 99.32898
3036 | 99.33588
3035 | 99.34362
3034 | 99.35076
3033 | 99.35621
3032 | 99.36073
3031 | 99.36618
3030 | 99.3737
3029 | 99.38287
3028 | 99.39225
3027 | 99.40063
3026 | 99.40779
3025 | 99.41453
3024 | 99.42154
3023 | 99.42833
3022 | 99.43371
3021 | 99.43781
3020 | 99.44267
3019 | 99.4503
3018 | 99.46041
3017 | 99.47061
3016 | 99.47858
3015 | 99.48341
3014 | 99.48541
3013 | 99.48572
3012 | 99.48609
3011 | 99.48797
3010 | 99.49151
3009 | 99.49585
3008 | 99.50032
3007 | 99.50479
3006 | 99.50901
3005 | 99.5124
3004 | 99.5146
3003 | 99.51584
3002 | 99.51676
3001 | 99.51837
3000 | 99.52195
2999 | 99.52807
2998 | 99.53563
2997 | 99.54221
2996 | 99.54586
2995 | 99.54616
2994 | 99.54389
2993 | 99.54022
2992 | 99.53619
2991 | 99.53246
2990 | 99.52904
2989 | 99.52552
2988 | 99.52124
2987 | 99.51536
2986 | 99.50752
2985 | 99.49887
2984 | 99.4919
2983 | 99.48824
2982 | 99.48695
2981 | 99.48533
2980 | 99.48102
2979 | 99.47278
2978 | 99.4601
2977 | 99.4437
2976 | 99.42611
2975 | 99.41016
2974 | 99.39614
2973 | 99.38144
2972 | 99.36388
2971 | 99.3447
2970 | 99.32743
2969 | 99.31397
2968 | 99.3026
2967 | 99.29001
2966 | 99.27471
2965 | 99.25799
2964 | 99.24162
2963 | 99.22559
2962 | 99.20897
2961 | 99.19217
2960 | 99.17695
2959 | 99.16433
2958 | 99.15362
2957 | 99.14402
2956 | 99.13551
2955 | 99.12753
2954 | 99.11799
2953 | 99.1052
2952 | 99.08993
2951 | 99.07451
2950 | 99.06031
2949 | 99.04722
2948 | 99.03483
2947 | 99.02264
2946 | 99.0095
2945 | 98.99426
2944 | 98.97708
2943 | 98.95913
2942 | 98.94087
2941 | 98.92195
2940 | 98.90287
2939 | 98.88562
2938 | 98.87212
2937 | 98.86243
2936 | 98.85502
2935 | 98.84821
2934 | 98.84118
2933 | 98.83394
2932 | 98.82657
2931 | 98.81846
2930 | 98.80852
2929 | 98.7963
2928 | 98.78245
2927 | 98.7677
2926 | 98.75214
2925 | 98.73609
2924 | 98.72104
2923 | 98.70884
2922 | 98.70014
2921 | 98.69472
2920 | 98.69288
2919 | 98.69557
2918 | 98.70339
2917 | 98.71645
2916 | 98.7349
2915 | 98.75819
2914 | 98.78375
2913 | 98.80747
2912 | 98.82633
2911 | 98.84011
2910 | 98.85033
2909 | 98.85816
2908 | 98.86366
2907 | 98.86653
2906 | 98.86705
2905 | 98.86632
2904 | 98.86566
2903 | 98.8655
2902 | 98.86566
2901 | 98.86571
2900 | 98.86566
2899 | 98.86599
2898 | 98.86725
2897 | 98.87011
2896 | 98.87489
2895 | 98.88084
2894 | 98.88672
2893 | 98.89252
2892 | 98.89981
2891 | 98.90956
2890 | 98.9204
2889 | 98.93025
2888 | 98.93907
2887 | 98.94863
2886 | 98.95979
2885 | 98.97146
2884 | 98.98214
2883 | 98.99119
2882 | 98.99859
2881 | 99.00442
2880 | 99.00933
2879 | 99.01461
2878 | 99.02143
2877 | 99.03052
2876 | 99.04207
2875 | 99.0553
2874 | 99.06828
2873 | 99.07926
2872 | 99.08865
2871 | 99.09886
2870 | 99.11187
2869 | 99.12762
2868 | 99.14471
2867 | 99.16176
2866 | 99.17815
2865 | 99.1942
2864 | 99.21082
2863 | 99.22833
2862 | 99.24542
2861 | 99.26027
2860 | 99.27261
2859 | 99.28365
2858 | 99.29395
2857 | 99.30255
2856 | 99.30855
2855 | 99.31239
2854 | 99.31506
2853 | 99.31754
2852 | 99.32212
2851 | 99.33341
2850 | 99.35639
2849 | 99.39266
2848 | 99.43858
2847 | 99.48699
2846 | 99.53112
2845 | 99.56782
2844 | 99.59824
2843 | 99.62544
2842 | 99.65139
2841 | 99.67599
2840 | 99.69834
2839 | 99.71799
2838 | 99.73506
2837 | 99.75024
2836 | 99.76489
2835 | 99.78041
2834 | 99.79681
2833 | 99.81265
2832 | 99.82685
2831 | 99.84018
2830 | 99.85425
2829 | 99.86947
2828 | 99.88459
2827 | 99.89841
2826 | 99.91126
2825 | 99.92424
2824 | 99.93733
2823 | 99.94902
2822 | 99.95833
2821 | 99.96635
2820 | 99.97493
2819 | 99.98428
2818 | 99.99305
2817 | 100.0011
2816 | 100.0101
2815 | 100.0215
2814 | 100.0338
2813 | 100.0453
2812 | 100.0556
2811 | 100.0657
2810 | 100.0753
2809 | 100.083
2808 | 100.0886
2807 | 100.0932
2806 | 100.0978
2805 | 100.1027
2804 | 100.1087
2803 | 100.1167
2802 | 100.1269
2801 | 100.1379
2800 | 100.1491
2799 | 100.1605
2798 | 100.171
2797 | 100.1788
2796 | 100.1836
2795 | 100.1874
2794 | 100.1919
2793 | 100.1968
2792 | 100.201
2791 | 100.2051
2790 | 100.2107
2789 | 100.218
2788 | 100.2248
2787 | 100.2291
2786 | 100.2311
2785 | 100.2332
2784 | 100.2371
2783 | 100.2425
2782 | 100.2474
2781 | 100.2505
2780 | 100.2531
2779 | 100.2573
2778 | 100.264
2777 | 100.2725
2776 | 100.2815
2775 | 100.2897
2774 | 100.296
2773 | 100.2995
2772 | 100.3013
2771 | 100.303
2770 | 100.3055
2769 | 100.3089
2768 | 100.3128
2767 | 100.3167
2766 | 100.3199
2765 | 100.3224
2764 | 100.325
2763 | 100.329
2762 | 100.3343
2761 | 100.3398
2760 | 100.3448
2759 | 100.3495
2758 | 100.354
2757 | 100.3576
2756 | 100.3601
2755 | 100.3617
2754 | 100.3625
2753 | 100.3627
2752 | 100.3637
2751 | 100.3667
2750 | 100.3711
2749 | 100.3756
2748 | 100.3793
2747 | 100.3828
2746 | 100.386
2745 | 100.3883
2744 | 100.3892
2743 | 100.3894
2742 | 100.39
2741 | 100.3909
2740 | 100.3923
2739 | 100.3942
2738 | 100.3964
2737 | 100.3988
2736 | 100.402
2735 | 100.4065
2734 | 100.4116
2733 | 100.4159
2732 | 100.4185
2731 | 100.42
2730 | 100.4215
2729 | 100.4233
2728 | 100.4257
2727 | 100.4288
2726 | 100.4327
2725 | 100.4366
2724 | 100.4402
2723 | 100.4434
2722 | 100.4461
2721 | 100.4483
2720 | 100.4511
2719 | 100.4557
2718 | 100.4618
2717 | 100.4679
2716 | 100.4732
2715 | 100.4777
2714 | 100.4814
2713 | 100.4839
2712 | 100.4858
2711 | 100.4879
2710 | 100.4909
2709 | 100.494
2708 | 100.497
2707 | 100.5007
2706 | 100.5056
2705 | 100.5109
2704 | 100.5157
2703 | 100.5196
2702 | 100.5231
2701 | 100.5262
2700 | 100.5286
2699 | 100.5308
2698 | 100.5331
2697 | 100.5357
2696 | 100.539
2695 | 100.543
2694 | 100.5475
2693 | 100.5521
2692 | 100.5567
2691 | 100.5612
2690 | 100.5652
2689 | 100.5684
2688 | 100.5713
2687 | 100.5747
2686 | 100.5782
2685 | 100.5809
2684 | 100.5833
2683 | 100.5861
2682 | 100.5887
2681 | 100.5901
2680 | 100.591
2679 | 100.5933
2678 | 100.5982
2677 | 100.6043
2676 | 100.6101
2675 | 100.6155
2674 | 100.6207
2673 | 100.6246
2672 | 100.6262
2671 | 100.626
2670 | 100.6252
2669 | 100.6251
2668 | 100.6263
2667 | 100.6289
2666 | 100.6317
2665 | 100.6329
2664 | 100.6316
2663 | 100.6281
2662 | 100.6235
2661 | 100.6177
2660 | 100.611
2659 | 100.6037
2658 | 100.5959
2657 | 100.5869
2656 | 100.5768
2655 | 100.5671
2654 | 100.5583
2653 | 100.549
2652 | 100.5372
2651 | 100.5228
2650 | 100.508
2649 | 100.4946
2648 | 100.4825
2647 | 100.47
2646 | 100.4558
2645 | 100.4403
2644 | 100.4251
2643 | 100.4119
2642 | 100.4002
2641 | 100.388
2640 | 100.3745
2639 | 100.3604
2638 | 100.3471
2637 | 100.3342
2636 | 100.3205
2635 | 100.3056
2634 | 100.2899
2633 | 100.2745
2632 | 100.2598
2631 | 100.2455
2630 | 100.2312
2629 | 100.2166
2628 | 100.2015
2627 | 100.1858
2626 | 100.1697
2625 | 100.1539
2624 | 100.1402
2623 | 100.129
2622 | 100.1193
2621 | 100.1089
2620 | 100.0969
2619 | 100.0828
2618 | 100.0663
2617 | 100.048
2616 | 100.0302
2615 | 100.0149
2614 | 100.0016
2613 | 99.988
2612 | 99.97263
2611 | 99.95632
2610 | 99.94055
2609 | 99.92626
2608 | 99.91401
2607 | 99.90408
2606 | 99.89571
2605 | 99.88745
2604 | 99.8785
2603 | 99.86906
2602 | 99.85955
2601 | 99.85028
2600 | 99.84153
2599 | 99.83269
2598 | 99.82182
2597 | 99.80774
2596 | 99.79233
2595 | 99.77884
2594 | 99.76826
2593 | 99.75897
2592 | 99.7502
2591 | 99.74312
2590 | 99.73805
2589 | 99.73268
2588 | 99.72461
2587 | 99.71407
2586 | 99.70298
2585 | 99.69254
2584 | 99.68296
2583 | 99.67447
2582 | 99.66731
2581 | 99.66131
2580 | 99.65609
2579 | 99.65118
2578 | 99.6456
2577 | 99.63823
2576 | 99.62921
2575 | 99.61997
2574 | 99.61159
2573 | 99.60396
2572 | 99.59698
2571 | 99.59126
2570 | 99.58702
2569 | 99.58337
2568 | 99.57938
2567 | 99.57502
2566 | 99.57052
2565 | 99.56581
2564 | 99.5611
2563 | 99.55717
2562 | 99.55425
2561 | 99.55135
2560 | 99.54739
2559 | 99.54237
2558 | 99.53717
2557 | 99.53281
2556 | 99.52987
2555 | 99.52784
2554 | 99.52514
2553 | 99.52091
2552 | 99.51665
2551 | 99.51454
2550 | 99.5141
2549 | 99.5125
2548 | 99.50878
2547 | 99.50577
2546 | 99.50634
2545 | 99.50934
2544 | 99.51088
2543 | 99.50904
2542 | 99.50569
2541 | 99.50402
2540 | 99.50546
2539 | 99.50894
2538 | 99.5123
2537 | 99.51418
2536 | 99.51466
2535 | 99.51432
2534 | 99.51329
2533 | 99.51167
2532 | 99.51029
2531 | 99.50995
2530 | 99.51027
2529 | 99.51049
2528 | 99.51115
2527 | 99.51327
2526 | 99.51609
2525 | 99.51733
2524 | 99.51626
2523 | 99.51489
2522 | 99.51547
2521 | 99.51819
2520 | 99.52182
2519 | 99.52516
2518 | 99.52736
2517 | 99.52824
2516 | 99.52931
2515 | 99.53278
2514 | 99.53857
2513 | 99.54361
2512 | 99.54508
2511 | 99.54366
2510 | 99.5424
2509 | 99.54349
2508 | 99.54704
2507 | 99.55205
2506 | 99.55742
2505 | 99.56213
2504 | 99.56566
2503 | 99.56797
2502 | 99.5692
2501 | 99.56975
2500 | 99.57054
2499 | 99.57237
2498 | 99.57492
2497 | 99.57752
2496 | 99.5809
2495 | 99.58673
2494 | 99.595
2493 | 99.60323
2492 | 99.60919
2491 | 99.61309
2490 | 99.61641
2489 | 99.61999
2488 | 99.62382
2487 | 99.62778
2486 | 99.63158
2485 | 99.63483
2484 | 99.63801
2483 | 99.64243
2482 | 99.64858
2481 | 99.65532
2480 | 99.66142
2479 | 99.66687
2478 | 99.67213
2477 | 99.67694
2476 | 99.68083
2475 | 99.68417
2474 | 99.68798
2473 | 99.69304
2472 | 99.69957
2471 | 99.70708
2470 | 99.71441
2469 | 99.72068
2468 | 99.72625
2467 | 99.73205
2466 | 99.73803
2465 | 99.74333
2464 | 99.74793
2463 | 99.75261
2462 | 99.75722
2461 | 99.76047
2460 | 99.76215
2459 | 99.7637
2458 | 99.76598
2457 | 99.76764
2456 | 99.76688
2455 | 99.76394
2454 | 99.76093
2453 | 99.75964
2452 | 99.75996
2451 | 99.75999
2450 | 99.75794
2449 | 99.75433
2448 | 99.75196
2447 | 99.75274
2446 | 99.75517
2445 | 99.7566
2444 | 99.75726
2443 | 99.75986
2442 | 99.76539
2441 | 99.77185
2440 | 99.77753
2439 | 99.783
2438 | 99.78902
2437 | 99.79506
2436 | 99.80078
2435 | 99.8071
2434 | 99.81415
2433 | 99.82044
2432 | 99.82553
2431 | 99.83175
2430 | 99.84151
2429 | 99.85402
2428 | 99.86642
2427 | 99.87689
2426 | 99.88527
2425 | 99.89181
2424 | 99.89714
2423 | 99.90277
2422 | 99.91022
2421 | 99.9198
2420 | 99.93097
2419 | 99.94298
2418 | 99.95453
2417 | 99.96422
2416 | 99.9723
2415 | 99.98104
2414 | 99.99217
2413 | 100.0048
2412 | 100.0166
2411 | 100.0268
2410 | 100.0358
2409 | 100.0448
2408 | 100.0547
2407 | 100.0666
2406 | 100.0805
2405 | 100.0952
2404 | 100.1102
2403 | 100.126
2402 | 100.1427
2401 | 100.1593
2400 | 100.1748
2399 | 100.1899
2398 | 100.2056
2397 | 100.2216
2396 | 100.2366
2395 | 100.25
2394 | 100.2624
2393 | 100.2756
2392 | 100.291
2391 | 100.3087
2390 | 100.3267
2389 | 100.3428
2388 | 100.3565
2387 | 100.3691
2386 | 100.3814
2385 | 100.3933
2384 | 100.4054
2383 | 100.4195
2382 | 100.436
2381 | 100.4529
2380 | 100.4685
2379 | 100.483
2378 | 100.4973
2377 | 100.5108
2376 | 100.5229
2375 | 100.5336
2374 | 100.5433
2373 | 100.5505
2372 | 100.5537
2371 | 100.5546
2370 | 100.558
2369 | 100.5676
2368 | 100.5846
2367 | 100.6072
2366 | 100.6295
2365 | 100.6457
2364 | 100.6577
2363 | 100.67
2362 | 100.6835
2361 | 100.6938
2360 | 100.6979
2359 | 100.7019
2358 | 100.7108
2357 | 100.7253
2356 | 100.7453
2355 | 100.7689
2354 | 100.7888
2353 | 100.7934
2352 | 100.7847
2351 | 100.7765
2350 | 100.7801
2349 | 100.7979
2348 | 100.8149
2347 | 100.8142
2346 | 100.7932
2345 | 100.7718
2344 | 100.7683
2343 | 100.7774
2342 | 100.7899
2341 | 100.8015
2340 | 100.8154
2339 | 100.8342
2338 | 100.8581
2337 | 100.8824
2336 | 100.9037
2335 | 100.9193
2334 | 100.928
2333 | 100.9254
2332 | 100.9133
2331 | 100.8987
2330 | 100.8874
2329 | 100.8822
2328 | 100.878
2327 | 100.871
2326 | 100.8518
2325 | 100.813
2324 | 100.755
2323 | 100.6868
2322 | 100.6229
2321 | 100.5701
2320 | 100.5299
2319 | 100.4982
2318 | 100.4717
2317 | 100.4466
2316 | 100.4201
2315 | 100.39
2314 | 100.3548
2313 | 100.3154
2312 | 100.2754
2311 | 100.239
2310 | 100.2063
2309 | 100.1755
2308 | 100.1462
2307 | 100.1208
2306 | 100.0999
2305 | 100.0814
2304 | 100.062
2303 | 100.0412
2302 | 100.02
2301 | 99.99862
2300 | 99.97616
2299 | 99.95182
2298 | 99.92532
2297 | 99.89786
2296 | 99.87083
2295 | 99.84489
2294 | 99.81794
2293 | 99.78772
2292 | 99.75421
2291 | 99.71945
2290 | 99.68372
2289 | 99.64503
2288 | 99.60201
2287 | 99.55565
2286 | 99.5076
2285 | 99.45912
2284 | 99.41241
2283 | 99.37002
2282 | 99.3318
2281 | 99.29391
2280 | 99.25304
2279 | 99.20975
2278 | 99.16699
2277 | 99.12635
2276 | 99.08782
2275 | 99.05169
2274 | 99.01871
2273 | 98.98888
2272 | 98.96082
2271 | 98.93241
2270 | 98.90144
2269 | 98.8671
2268 | 98.83146
2267 | 98.79803
2266 | 98.76808
2265 | 98.74008
2264 | 98.713
2263 | 98.6883
2262 | 98.66668
2261 | 98.64528
2260 | 98.62029
2259 | 98.59072
2258 | 98.5582
2257 | 98.52433
2256 | 98.49083
2255 | 98.46064
2254 | 98.43646
2253 | 98.41823
2252 | 98.40359
2251 | 98.39
2250 | 98.37502
2249 | 98.35577
2248 | 98.33125
2247 | 98.30448
2246 | 98.27971
2245 | 98.25804
2244 | 98.23706
2243 | 98.21458
2242 | 98.19037
2241 | 98.16496
2240 | 98.1387
2239 | 98.11246
2238 | 98.08732
2237 | 98.06352
2236 | 98.04077
2235 | 98.019
2234 | 97.99755
2233 | 97.97461
2232 | 97.94952
2231 | 97.9249
2230 | 97.90399
2229 | 97.88613
2228 | 97.86719
2227 | 97.84457
2226 | 97.81961
2225 | 97.79508
2224 | 97.77261
2223 | 97.75287
2222 | 97.73577
2221 | 97.71981
2220 | 97.70275
2219 | 97.68364
2218 | 97.66282
2217 | 97.6407
2216 | 97.61842
2215 | 97.59876
2214 | 97.58364
2213 | 97.5711
2212 | 97.55761
2211 | 97.54295
2210 | 97.52927
2209 | 97.51543
2208 | 97.49715
2207 | 97.47394
2206 | 97.45134
2205 | 97.4337
2204 | 97.41849
2203 | 97.40033
2202 | 97.37783
2201 | 97.35344
2200 | 97.32942
2199 | 97.30736
2198 | 97.28941
2197 | 97.27598
2196 | 97.26311
2195 | 97.2454
2194 | 97.22096
2193 | 97.19162
2192 | 97.15937
2191 | 97.12541
2190 | 97.09196
2189 | 97.06169
2188 | 97.03496
2187 | 97.00925
2186 | 96.98151
2185 | 96.95052
2184 | 96.91809
2183 | 96.88914
2182 | 96.86903
2181 | 96.8585
2180 | 96.85245
2179 | 96.84563
2178 | 96.83787
2177 | 96.83152
2176 | 96.82621
2175 | 96.81964
2174 | 96.81217
2173 | 96.80647
2172 | 96.80179
2171 | 96.79173
2170 | 96.7689
2169 | 96.7305
2168 | 96.67903
2167 | 96.61889
2166 | 96.55317
2165 | 96.48253
2164 | 96.40567
2163 | 96.32135
2162 | 96.23214
2161 | 96.14906
2160 | 96.09274
2159 | 96.08654
2158 | 96.14183
2157 | 96.24716
2156 | 96.37506
2155 | 96.50136
2154 | 96.61548
2153 | 96.71552
2152 | 96.80191
2151 | 96.877
2150 | 96.945
2149 | 97.00901
2148 | 97.0707
2147 | 97.1333
2146 | 97.20103
2145 | 97.27435
2144 | 97.34917
2143 | 97.42172
2142 | 97.49098
2141 | 97.55642
2140 | 97.61766
2139 | 97.67714
2138 | 97.73933
2137 | 97.80647
2136 | 97.87842
2135 | 97.95657
2134 | 98.04368
2133 | 98.13862
2132 | 98.2351
2131 | 98.32661
2130 | 98.40959
2129 | 98.48209
2128 | 98.54329
2127 | 98.59529
2126 | 98.64197
2125 | 98.68527
2124 | 98.72436
2123 | 98.75842
2122 | 98.788
2121 | 98.81354
2120 | 98.83483
2119 | 98.852
2118 | 98.86533
2117 | 98.87447
2116 | 98.87946
2115 | 98.88183
2114 | 98.88287
2113 | 98.88167
2112 | 98.87683
2111 | 98.86952
2110 | 98.86287
2109 | 98.85899
2108 | 98.85809
2107 | 98.8596
2106 | 98.86195
2105 | 98.86236
2104 | 98.85908
2103 | 98.85335
2102 | 98.84727
2101 | 98.84098
2100 | 98.8341
2099 | 98.82879
2098 | 98.82841
2097 | 98.83395
2096 | 98.84421
2095 | 98.85869
2094 | 98.8772
2093 | 98.89703
2092 | 98.91361
2091 | 98.92421
2090 | 98.92915
2089 | 98.92995
2088 | 98.92843
2087 | 98.92631
2086 | 98.92322
2085 | 98.91601
2084 | 98.90241
2083 | 98.88455
2082 | 98.86629
2081 | 98.84803
2080 | 98.82696
2079 | 98.80141
2078 | 98.77228
2077 | 98.74098
2076 | 98.70913
2075 | 98.67965
2074 | 98.65465
2073 | 98.63265
2072 | 98.61091
2071 | 98.58951
2070 | 98.56986
2069 | 98.54991
2068 | 98.5256
2067 | 98.49714
2066 | 98.46974
2065 | 98.4473
2064 | 98.42911
2063 | 98.41353
2062 | 98.40034
2061 | 98.38744
2060 | 98.36983
2059 | 98.34457
2058 | 98.31399
2057 | 98.28204
2056 | 98.25022
2055 | 98.21773
2054 | 98.18152
2053 | 98.1342
2052 | 98.06703
2051 | 97.97899
2050 | 97.8814
2049 | 97.79042
2048 | 97.71509
2047 | 97.65453
2046 | 97.60482
2045 | 97.56327
2044 | 97.52673
2043 | 97.49134
2042 | 97.45491
2041 | 97.41632
2040 | 97.37286
2039 | 97.32177
2038 | 97.26419
2037 | 97.20484
2036 | 97.1487
2035 | 97.10084
2034 | 97.06746
2033 | 97.05182
2032 | 97.0491
2031 | 97.0501
2030 | 97.05035
2029 | 97.0523
2028 | 97.05948
2027 | 97.0722
2026 | 97.08816
2025 | 97.1036
2024 | 97.11485
2023 | 97.12144
2022 | 97.12723
2021 | 97.13674
2020 | 97.15159
2019 | 97.17168
2018 | 97.19651
2017 | 97.22266
2016 | 97.2434
2015 | 97.2554
2014 | 97.26299
2013 | 97.27259
2012 | 97.2853
2011 | 97.29807
2010 | 97.30927
2009 | 97.3207
2008 | 97.33695
2007 | 97.36553
2006 | 97.41364
2005 | 97.47984
2004 | 97.5519
2003 | 97.61656
2002 | 97.66931
2001 | 97.71275
2000 | 97.75014
1999 | 97.78368
1998 | 97.81443
1997 | 97.84081
1996 | 97.85963
1995 | 97.87044
1994 | 97.87623
1993 | 97.87867
1992 | 97.87576
1991 | 97.86591
1990 | 97.8514
1989 | 97.83518
1988 | 97.81746
1987 | 97.79727
1986 | 97.77506
1985 | 97.75096
1984 | 97.72158
1983 | 97.68044
1982 | 97.62165
1981 | 97.54423
1980 | 97.45632
1979 | 97.37575
1978 | 97.32194
1977 | 97.3038
1976 | 97.31597
1975 | 97.34728
1974 | 97.38902
1973 | 97.43484
1972 | 97.4795
1971 | 97.52128
1970 | 97.56255
1969 | 97.6058
1968 | 97.65152
1967 | 97.70022
1966 | 97.7525
1965 | 97.80565
1964 | 97.85441
1963 | 97.89705
1962 | 97.93833
1961 | 97.98628
1960 | 98.04703
1959 | 98.12106
1958 | 98.20183
1957 | 98.27915
1956 | 98.3466
1955 | 98.40534
1954 | 98.45911
1953 | 98.50877
1952 | 98.55403
1951 | 98.59745
1950 | 98.64295
1949 | 98.69083
1948 | 98.73782
1947 | 98.78188
1946 | 98.82439
1945 | 98.86882
1944 | 98.91893
1943 | 98.97534
1942 | 99.0314
1941 | 99.07662
1940 | 99.10836
1939 | 99.13586
1938 | 99.16933
1937 | 99.21028
1936 | 99.25453
1935 | 99.2995
1934 | 99.34432
1933 | 99.38695
1932 | 99.42633
1931 | 99.4649
1930 | 99.50552
1929 | 99.54608
1928 | 99.58218
1927 | 99.61363
1926 | 99.64455
1925 | 99.67928
1924 | 99.71905
1923 | 99.76105
1922 | 99.79837
1921 | 99.82493
1920 | 99.84427
1919 | 99.86828
1918 | 99.90287
1917 | 99.93857
1916 | 99.96246
1915 | 99.97604
1914 | 99.99042
1913 | 100.0107
1912 | 100.0342
1911 | 100.0587
1910 | 100.0843
1909 | 100.1085
1908 | 100.1281
1907 | 100.1458
1906 | 100.1664
1905 | 100.1884
1904 | 100.2058
1903 | 100.2189
1902 | 100.2348
1901 | 100.2557
1900 | 100.277
1899 | 100.2957
1898 | 100.3134
1897 | 100.3318
1896 | 100.3495
1895 | 100.3665
1894 | 100.3847
1893 | 100.4031
1892 | 100.4204
1891 | 100.4402
1890 | 100.4664
1889 | 100.4943
1888 | 100.5145
1887 | 100.5257
1886 | 100.5355
1885 | 100.5489
1884 | 100.564
1883 | 100.5789
1882 | 100.5945
1881 | 100.6093
1880 | 100.6215
1879 | 100.6332
1878 | 100.6486
1877 | 100.6665
1876 | 100.6826
1875 | 100.6964
1874 | 100.7106
1873 | 100.7236
1872 | 100.732
1871 | 100.7393
1870 | 100.7552
1869 | 100.7829
1868 | 100.8118
1867 | 100.831
1866 | 100.8415
1865 | 100.8485
1864 | 100.8537
1863 | 100.8589
1862 | 100.8675
1861 | 100.8804
1860 | 100.8944
1859 | 100.9076
1858 | 100.9222
1857 | 100.9379
1856 | 100.9511
1855 | 100.9615
1854 | 100.9726
1853 | 100.9845
1852 | 100.9937
1851 | 101.0012
1850 | 101.0111
1849 | 101.0228
1848 | 101.0314
1847 | 101.0369
1846 | 101.047
1845 | 101.069
1844 | 101.0999
1843 | 101.1266
1842 | 101.1393
1841 | 101.1407
1840 | 101.1414
1839 | 101.149
1838 | 101.1632
1837 | 101.1777
1836 | 101.1881
1835 | 101.195
1834 | 101.2002
1833 | 101.2031
1832 | 101.2075
1831 | 101.2225
1830 | 101.2494
1829 | 101.2749
1828 | 101.2858
1827 | 101.2854
1826 | 101.2863
1825 | 101.2949
1824 | 101.3071
1823 | 101.3162
1822 | 101.322
1821 | 101.3285
1820 | 101.3382
1819 | 101.352
1818 | 101.3709
1817 | 101.3948
1816 | 101.4192
1815 | 101.4381
1814 | 101.4506
1813 | 101.46
1812 | 101.4708
1811 | 101.4842
1810 | 101.4988
1809 | 101.5118
1808 | 101.5199
1807 | 101.5235
1806 | 101.527
1805 | 101.5328
1804 | 101.5387
1803 | 101.5426
1802 | 101.5464
1801 | 101.5521
1800 | 101.5583
1799 | 101.5611
1798 | 101.5606
1797 | 101.5581
1796 | 101.5542
1795 | 101.5514
1794 | 101.5544
1793 | 101.5645
1792 | 101.5782
1791 | 101.5888
1790 | 101.5935
1789 | 101.5928
1788 | 101.5888
1787 | 101.5854
1786 | 101.5861
1785 | 101.5899
1784 | 101.5907
1783 | 101.5868
1782 | 101.582
1781 | 101.5785
1780 | 101.5759
1779 | 101.5734
1778 | 101.5719
1777 | 101.5713
1776 | 101.571
1775 | 101.5725
1774 | 101.5763
1773 | 101.5803
1772 | 101.5822
1771 | 101.5785
1770 | 101.5665
1769 | 101.5492
1768 | 101.5317
1767 | 101.5162
1766 | 101.5003
1765 | 101.4813
1764 | 101.4611
1763 | 101.4424
1762 | 101.4246
1761 | 101.4049
1760 | 101.3815
1759 | 101.3566
1758 | 101.3326
1757 | 101.308
1756 | 101.2828
1755 | 101.2592
1754 | 101.237
1753 | 101.2136
1752 | 101.188
1751 | 101.1633
1750 | 101.1395
1749 | 101.1124
1748 | 101.083
1747 | 101.0587
1746 | 101.0391
1745 | 101.0179
1744 | 100.9949
1743 | 100.9744
1742 | 100.9574
1741 | 100.9414
1740 | 100.9272
1739 | 100.9166
1738 | 100.9066
1737 | 100.8961
1736 | 100.8893
1735 | 100.8903
1734 | 100.8989
1733 | 100.8998
1732 | 100.8789
1731 | 100.8503
1730 | 100.8341
1729 | 100.8298
1728 | 100.8298
1727 | 100.8316
1726 | 100.8348
1725 | 100.8366
1724 | 100.8368
1723 | 100.8383
1722 | 100.8434
1721 | 100.8508
1720 | 100.8612
1719 | 100.8767
1718 | 100.8943
1717 | 100.9057
1716 | 100.9026
1715 | 100.8888
1714 | 100.8789
1713 | 100.8761
1712 | 100.8718
1711 | 100.864
1710 | 100.8572
1709 | 100.8499
1708 | 100.8373
1707 | 100.8206
1706 | 100.8035
1705 | 100.7844
1704 | 100.7588
1703 | 100.729
1702 | 100.6938
1701 | 100.6478
1700 | 100.6011
1699 | 100.5648
1698 | 100.5336
1697 | 100.4907
1696 | 100.4147
1695 | 100.3089
1694 | 100.1952
1693 | 100.081
1692 | 99.96372
1691 | 99.83547
1690 | 99.69091
1689 | 99.53901
1688 | 99.40399
1687 | 99.30168
1686 | 99.21816
1685 | 99.12049
1684 | 99.00678
1683 | 98.9284
1682 | 98.90787
1681 | 98.92193
1680 | 98.95597
1679 | 99.0014
1678 | 99.05043
1677 | 99.09468
1676 | 99.13105
1675 | 99.16192
1674 | 99.18281
1673 | 99.18587
1672 | 99.17478
1671 | 99.15761
1670 | 99.13656
1669 | 99.10997
1668 | 99.08055
1667 | 99.05384
1666 | 99.02995
1665 | 99.00391
1664 | 98.97048
1663 | 98.93127
1662 | 98.893
1661 | 98.85604
1660 | 98.81896
1659 | 98.78537
1658 | 98.75907
1657 | 98.74232
1656 | 98.73866
1655 | 98.74479
1654 | 98.74009
1653 | 98.71317
1652 | 98.67885
1651 | 98.63695
1650 | 98.59296
1649 | 98.56738
1648 | 98.55252
1647 | 98.53658
1646 | 98.52313
1645 | 98.51352
1644 | 98.49659
1643 | 98.47551
1642 | 98.45844
1641 | 98.44232
1640 | 98.42231
1639 | 98.40241
1638 | 98.38759
1637 | 98.36743
1636 | 98.32314
1635 | 98.26201
1634 | 98.20198
1633 | 98.13737
1632 | 98.05881
1631 | 97.96499
1630 | 97.85151
1629 | 97.70469
1628 | 97.51524
1627 | 97.29958
1626 | 97.0802
1625 | 96.85158
1624 | 96.59542
1623 | 96.33612
1622 | 96.14372
1621 | 96.05448
1620 | 96.05359
1619 | 96.13036
1618 | 96.29638
1617 | 96.55389
1616 | 96.84928
1615 | 97.10879
1614 | 97.31642
1613 | 97.49655
1612 | 97.66377
1611 | 97.81902
1610 | 97.95914
1609 | 98.07905
1608 | 98.1742
1607 | 98.24749
1606 | 98.30626
1605 | 98.35362
1604 | 98.38948
1603 | 98.41499
1602 | 98.43255
1601 | 98.44248
1600 | 98.44389
1599 | 98.43911
1598 | 98.43258
1597 | 98.42676
1596 | 98.42257
1595 | 98.42402
1594 | 98.43759
1593 | 98.4651
1592 | 98.50402
1591 | 98.55453
1590 | 98.61916
1589 | 98.69532
1588 | 98.77625
1587 | 98.85904
1586 | 98.94471
1585 | 99.03062
1584 | 99.11254
1583 | 99.19168
1582 | 99.27021
1581 | 99.34567
1580 | 99.41621
1579 | 99.4865
1578 | 99.56081
1577 | 99.63545
1576 | 99.70167
1575 | 99.75066
1574 | 99.77808
1573 | 99.79259
1572 | 99.80741
1571 | 99.82735
1570 | 99.85247
1569 | 99.87733
1568 | 99.89655
1567 | 99.91036
1566 | 99.92231
1565 | 99.93481
1564 | 99.9508
1563 | 99.97398
1562 | 100.0021
1561 | 100.0204
1560 | 100.0185
1559 | 100.0088
1558 | 100.0182
1557 | 100.0379
1556 | 100.0443
1555 | 100.0499
1554 | 100.0569
1553 | 100.0624
1552 | 100.0648
1551 | 100.0677
1550 | 100.0747
1549 | 100.0881
1548 | 100.1049
1547 | 100.1203
1546 | 100.132
1545 | 100.1423
1544 | 100.1584
1543 | 100.1849
1542 | 100.2213
1541 | 100.2664
1540 | 100.3158
1539 | 100.362
1538 | 100.3879
1537 | 100.3876
1536 | 100.3802
1535 | 100.3806
1534 | 100.391
1533 | 100.4087
1532 | 100.428
1531 | 100.441
1530 | 100.4469
1529 | 100.4491
1528 | 100.448
1527 | 100.4422
1526 | 100.4336
1525 | 100.4272
1524 | 100.4253
1523 | 100.4208
1522 | 100.3998
1521 | 100.3604
1520 | 100.3148
1519 | 100.2663
1518 | 100.2104
1517 | 100.1471
1516 | 100.0866
1515 | 100.0398
1514 | 100.0006
1513 | 99.95785
1512 | 99.90708
1511 | 99.85123
1510 | 99.79656
1509 | 99.74692
1508 | 99.70159
1507 | 99.66422
1506 | 99.65432
1505 | 99.66365
1504 | 99.66386
1503 | 99.6606
1502 | 99.6667
1501 | 99.68705
1500 | 99.7241
1499 | 99.77861
1498 | 99.84408
1497 | 99.91434
1496 | 99.98593
1495 | 100.0492
1494 | 100.0958
1493 | 100.1282
1492 | 100.1532
1491 | 100.1746
1490 | 100.1936
1489 | 100.2116
1488 | 100.2265
1487 | 100.2327
1486 | 100.2294
1485 | 100.2155
1484 | 100.1897
1483 | 100.1545
1482 | 100.111
1481 | 100.0614
1480 | 100.01
1479 | 99.95812
1478 | 99.8993
1477 | 99.82681
1476 | 99.74214
1475 | 99.64963
1474 | 99.54138
1473 | 99.40453
1472 | 99.25345
1471 | 99.1169
1470 | 98.99935
1469 | 98.89155
1468 | 98.78943
1467 | 98.69017
1466 | 98.58848
1465 | 98.48426
1464 | 98.39335
1463 | 98.32865
1462 | 98.28535
1461 | 98.25687
1460 | 98.24208
1459 | 98.23575
1458 | 98.21831
1457 | 98.18432
1456 | 98.16043
1455 | 98.15374
1454 | 98.15274
1453 | 98.16123
1452 | 98.18268
1451 | 98.21293
1450 | 98.24506
1449 | 98.27742
1448 | 98.3115
1447 | 98.34633
1446 | 98.37795
1445 | 98.40471
1444 | 98.42926
1443 | 98.44991
1442 | 98.46129
1441 | 98.46296
1440 | 98.46055
1439 | 98.45399
1438 | 98.42934
1437 | 98.37305
1436 | 98.29608
1435 | 98.21986
1434 | 98.14748
1433 | 98.0737
1432 | 97.99595
1431 | 97.91374
1430 | 97.82775
1429 | 97.74392
1428 | 97.67375
1427 | 97.62276
1426 | 97.58381
1425 | 97.54773
1424 | 97.52129
1423 | 97.51892
1422 | 97.54059
1421 | 97.57485
1420 | 97.61582
1419 | 97.66417
1418 | 97.71727
1417 | 97.77487
1416 | 97.84344
1415 | 97.92307
1414 | 98.00229
1413 | 98.07288
1412 | 98.13844
1411 | 98.20347
1410 | 98.26365
1409 | 98.3149
1408 | 98.35966
1407 | 98.40039
1406 | 98.43524
1405 | 98.464
1404 | 98.49376
1403 | 98.5278
1402 | 98.56007
1401 | 98.58569
1400 | 98.60594
1399 | 98.62423
1398 | 98.64151
1397 | 98.65814
1396 | 98.67584
1395 | 98.69451
1394 | 98.70875
1393 | 98.71367
1392 | 98.71181
1391 | 98.7068
1390 | 98.69626
1389 | 98.6738
1388 | 98.63603
1387 | 98.58748
1386 | 98.53594
1385 | 98.48362
1384 | 98.42737
1383 | 98.36329
1382 | 98.29029
1381 | 98.21154
1380 | 98.13134
1379 | 98.05402
1378 | 97.98357
1377 | 97.92034
1376 | 97.85915
1375 | 97.79407
1374 | 97.72638
1373 | 97.66593
1372 | 97.62082
1371 | 97.59152
1370 | 97.57484
1369 | 97.56717
1368 | 97.568
1367 | 97.57773
1366 | 97.59325
1365 | 97.60909
1364 | 97.62173
1363 | 97.63372
1362 | 97.65375
1361 | 97.68774
1360 | 97.73259
1359 | 97.7812
1358 | 97.82759
1357 | 97.86818
1356 | 97.90249
1355 | 97.93188
1354 | 97.957
1353 | 97.97747
1352 | 97.99158
1351 | 97.99697
1350 | 97.99191
1349 | 97.97462
1348 | 97.9446
1347 | 97.90217
1346 | 97.84778
1345 | 97.78255
1344 | 97.70911
1343 | 97.62949
1342 | 97.54263
1341 | 97.44665
1340 | 97.3455
1339 | 97.25064
1338 | 97.17126
1337 | 97.10705
1336 | 97.0542
1335 | 97.01173
1334 | 96.97989
1333 | 96.95757
1332 | 96.94294
1331 | 96.93449
1330 | 96.92978
1329 | 96.92477
1328 | 96.91571
1327 | 96.90023
1326 | 96.87567
1325 | 96.83837
1324 | 96.78786
1323 | 96.72817
1322 | 96.66377
1321 | 96.59679
1320 | 96.53005
1319 | 96.47033
1318 | 96.4258
1317 | 96.4018
1316 | 96.40062
1315 | 96.42328
1314 | 96.46953
1313 | 96.53784
1312 | 96.62622
1311 | 96.73172
1310 | 96.84935
1309 | 96.97378
1308 | 97.102
1307 | 97.2327
1306 | 97.3637
1305 | 97.49172
1304 | 97.61483
1303 | 97.73214
1302 | 97.84188
1301 | 97.942
1300 | 98.03205
1299 | 98.11234
1298 | 98.1822
1297 | 98.24084
1296 | 98.28912
1295 | 98.32886
1294 | 98.36079
1293 | 98.3852
1292 | 98.40364
1291 | 98.4178
1290 | 98.42727
1289 | 98.4303
1288 | 98.42655
1287 | 98.41712
1286 | 98.40221
1285 | 98.3808
1284 | 98.35307
1283 | 98.32133
1282 | 98.28855
1281 | 98.25694
1280 | 98.22774
1279 | 98.20061
1278 | 98.17321
1277 | 98.14302
1276 | 98.10991
1275 | 98.07599
1274 | 98.04311
1273 | 98.01213
1272 | 97.9843
1271 | 97.96118
1270 | 97.94273
1269 | 97.92744
1268 | 97.91454
1267 | 97.90418
1266 | 97.89504
1265 | 97.88435
1264 | 97.87084
1263 | 97.85561
1262 | 97.83989
1261 | 97.82365
1260 | 97.80675
1259 | 97.78939
1258 | 97.77105
1257 | 97.75076
1256 | 97.72842
1255 | 97.70399
1254 | 97.67581
1253 | 97.64176
1252 | 97.60198
1251 | 97.55869
1250 | 97.51338
1249 | 97.46639
1248 | 97.41939
1247 | 97.37577
1246 | 97.33785
1245 | 97.30597
1244 | 97.28029
1243 | 97.26093
1242 | 97.24598
1241 | 97.23207
1240 | 97.21753
1239 | 97.20309
1238 | 97.18935
1237 | 97.17642
1236 | 97.16585
1235 | 97.16042
1234 | 97.16123
1233 | 97.16734
1232 | 97.1785
1231 | 97.19561
1230 | 97.21831
1229 | 97.24477
1228 | 97.27408
1227 | 97.30647
1226 | 97.34142
1225 | 97.37807
1224 | 97.41717
1223 | 97.46
1222 | 97.50559
1221 | 97.55145
1220 | 97.59682
1219 | 97.6423
1218 | 97.68663
1217 | 97.72663
1216 | 97.7603
1215 | 97.78702
1214 | 97.8046
1213 | 97.80888
1212 | 97.79674
1211 | 97.76779
1210 | 97.72395
1209 | 97.66988
1208 | 97.61382
1207 | 97.56466
1206 | 97.52683
1205 | 97.49979
1204 | 97.48223
1203 | 97.47411
1202 | 97.47472
1201 | 97.4819
1200 | 97.49387
1199 | 97.50908
1198 | 97.52385
1197 | 97.53293
1196 | 97.53277
1195 | 97.52163
1194 | 97.49707
1193 | 97.45577
1192 | 97.39593
1191 | 97.31703
1190 | 97.21719
1189 | 97.09373
1188 | 96.9465
1187 | 96.77831
1186 | 96.59098
1185 | 96.38365
1184 | 96.15556
1183 | 95.90759
1182 | 95.64012
1181 | 95.35228
1180 | 95.04525
1179 | 94.72285
1178 | 94.38644
1177 | 94.03247
1176 | 93.65771
1175 | 93.26404
1174 | 92.85516
1173 | 92.43227
1172 | 91.99651
1171 | 91.55188
1170 | 91.10248
1169 | 90.65089
1168 | 90.20304
1167 | 89.76968
1166 | 89.35895
1165 | 88.97293
1164 | 88.6148
1163 | 88.29119
1162 | 88.00289
1161 | 87.74147
1160 | 87.50005
1159 | 87.27874
1158 | 87.07486
1157 | 86.87831
1156 | 86.68241
1155 | 86.48925
1154 | 86.29884
1153 | 86.10354
1152 | 85.89909
1151 | 85.69016
1150 | 85.47906
1149 | 85.2603
1148 | 85.03255
1147 | 84.80436
1146 | 84.58136
1145 | 84.3596
1144 | 84.13812
1143 | 83.92492
1142 | 83.72311
1141 | 83.52397
1140 | 83.32119
1139 | 83.11879
1138 | 82.91749
1137 | 82.70749
1136 | 82.4834
1135 | 82.25289
1134 | 82.02209
1133 | 81.78593
1132 | 81.54099
1131 | 81.29333
1130 | 81.04477
1129 | 80.78632
1128 | 80.51496
1127 | 80.24267
1126 | 79.98009
1125 | 79.72626
1124 | 79.48267
1123 | 79.26017
1122 | 79.06104
1121 | 78.87026
1120 | 78.67461
1119 | 78.47429
1118 | 78.2678
1117 | 78.04476
1116 | 77.80538
1115 | 77.57037
1114 | 77.36058
1113 | 77.18312
1112 | 77.04575
1111 | 76.96438
1110 | 76.94395
1109 | 76.9707
1108 | 77.03375
1107 | 77.13603
1106 | 77.27636
1105 | 77.4419
1104 | 77.62741
1103 | 77.84176
1102 | 78.08618
1101 | 78.34623
1100 | 78.61265
1099 | 78.88989
1098 | 79.17773
1097 | 79.46314
1096 | 79.73893
1095 | 80.0113
1094 | 80.2817
1093 | 80.53937
1092 | 80.77927
1091 | 81.00955
1090 | 81.23397
1089 | 81.44381
1088 | 81.63416
1087 | 81.81166
1086 | 81.97876
1085 | 82.12569
1084 | 82.24522
1083 | 82.34078
1082 | 82.41358
1081 | 82.45687
1080 | 82.47047
1079 | 82.46752
1078 | 82.4594
1077 | 82.4461
1076 | 82.42733
1075 | 82.40869
1074 | 82.38939
1073 | 82.35684
1072 | 82.30075
1071 | 82.22047
1070 | 82.11281
1069 | 81.96596
1068 | 81.77259
1067 | 81.5371
1066 | 81.26424
1065 | 80.95449
1064 | 80.61796
1063 | 80.27955
1062 | 79.96148
1061 | 79.67232
1060 | 79.41889
1059 | 79.21266
1058 | 79.05579
1057 | 78.93629
1056 | 78.8462
1055 | 78.79043
1054 | 78.77042
1053 | 78.77483
1052 | 78.79488
1051 | 78.83354
1050 | 78.89054
1049 | 78.95389
1048 | 79.01462
1047 | 79.07418
1046 | 79.12968
1045 | 79.16723
1044 | 79.17662
1043 | 79.15854
1042 | 79.11201
1041 | 79.02921
1040 | 78.9097
1039 | 78.76694
1038 | 78.61476
1037 | 78.46
1036 | 78.31366
1035 | 78.19444
1034 | 78.1133
1033 | 78.06705
1032 | 78.05309
1031 | 78.07724
1030 | 78.14088
1029 | 78.23433
1028 | 78.34952
1027 | 78.48674
1026 | 78.6435
1025 | 78.80986
1024 | 78.98052
1023 | 79.15977
1022 | 79.34934
1021 | 79.54296
1020 | 79.73751
1019 | 79.93812
1018 | 80.14728
1017 | 80.35927
1016 | 80.56924
1015 | 80.77727
1014 | 80.97945
1013 | 81.1644
1012 | 81.32267
1011 | 81.45079
1010 | 81.54343
1009 | 81.59084
1008 | 81.58977
1007 | 81.55257
1006 | 81.50471
1005 | 81.47845
1004 | 81.50556
1003 | 81.60311
1002 | 81.76144
1001 | 81.95341
1000 | 82.15781
999 | 82.36755
998 | 82.57766
997 | 82.77826
996 | 82.9621
995 | 83.1285
994 | 83.276
993 | 83.39945
992 | 83.49781
991 | 83.57686
990 | 83.64144
989 | 83.69325
988 | 83.73973
987 | 83.79798
986 | 83.88622
985 | 84.01729
984 | 84.20162
983 | 84.44716
982 | 84.75133
981 | 85.09922
980 | 85.47318
979 | 85.85949
978 | 86.2454
977 | 86.61836
976 | 86.97181
975 | 87.30611
974 | 87.62148
973 | 87.91515
972 | 88.18674
971 | 88.44062
970 | 88.68082
969 | 88.90866
968 | 89.12675
967 | 89.34013
966 | 89.55147
965 | 89.75985
964 | 89.96564
963 | 90.17182
962 | 90.37919
961 | 90.58529
960 | 90.78932
959 | 90.99352
958 | 91.19848
957 | 91.40167
956 | 91.60178
955 | 91.79974
954 | 91.99455
953 | 92.18288
952 | 92.36375
951 | 92.53917
950 | 92.70909
949 | 92.87045
948 | 93.02239
947 | 93.1675
946 | 93.30655
945 | 93.43653
944 | 93.55567
943 | 93.66647
942 | 93.77172
941 | 93.87133
940 | 93.96436
939 | 94.05074
938 | 94.12946
937 | 94.19874
936 | 94.25945
935 | 94.3153
934 | 94.36843
933 | 94.41806
932 | 94.46418
931 | 94.50866
930 | 94.55164
929 | 94.59068
928 | 94.62484
927 | 94.65608
926 | 94.68535
925 | 94.71119
924 | 94.73362
923 | 94.75539
922 | 94.77769
921 | 94.7979
920 | 94.81334
919 | 94.82372
918 | 94.82863
917 | 94.82621
916 | 94.81627
915 | 94.80143
914 | 94.78343
913 | 94.76135
912 | 94.7348
911 | 94.70518
910 | 94.67187
909 | 94.63078
908 | 94.57895
907 | 94.51721
906 | 94.44664
905 | 94.36608
904 | 94.27595
903 | 94.1814
902 | 94.08941
901 | 94.00531
900 | 93.93411
899 | 93.88164
898 | 93.85185
897 | 93.84529
896 | 93.86203
895 | 93.90279
894 | 93.96558
893 | 94.04454
892 | 94.1341
891 | 94.23136
890 | 94.33333
889 | 94.43549
888 | 94.53478
887 | 94.63096
886 | 94.72351
885 | 94.81033
884 | 94.89028
883 | 94.96361
882 | 95.02882
881 | 95.08284
880 | 95.12593
879 | 95.16317
878 | 95.19918
877 | 95.23456
876 | 95.26927
875 | 95.30621
874 | 95.3491
873 | 95.3988
872 | 95.45295
871 | 95.50727
870 | 95.55684
869 | 95.59872
868 | 95.634
867 | 95.66526
866 | 95.69252
865 | 95.71411
864 | 95.73048
863 | 95.74358
862 | 95.75315
861 | 95.75768
860 | 95.75877
859 | 95.76011
858 | 95.76194
857 | 95.76054
856 | 95.75379
855 | 95.74358
854 | 95.73248
853 | 95.72224
852 | 95.71484
851 | 95.71046
850 | 95.70411
849 | 95.68939
848 | 95.6662
847 | 95.64021
846 | 95.61457
845 | 95.58748
844 | 95.55813
843 | 95.52922
842 | 95.50188
841 | 95.47364
840 | 95.44356
839 | 95.41449
838 | 95.38889
837 | 95.36665
836 | 95.34813
835 | 95.33439
834 | 95.32343
833 | 95.3114
832 | 95.29895
831 | 95.29119
830 | 95.29013
829 | 95.29248
828 | 95.29606
827 | 95.30194
826 | 95.30863
825 | 95.3108
824 | 95.30681
823 | 95.3009
822 | 95.29567
821 | 95.28894
820 | 95.27999
819 | 95.27163
818 | 95.26397
817 | 95.25321
816 | 95.23885
815 | 95.22578
814 | 95.2167
813 | 95.20858
812 | 95.199
811 | 95.18979
810 | 95.1816
809 | 95.17132
808 | 95.15764
807 | 95.14331
806 | 95.12928
805 | 95.11242
804 | 95.09178
803 | 95.0707
802 | 95.05039
801 | 95.02803
800 | 95.00362
799 | 94.98197
798 | 94.96476
797 | 94.94744
796 | 94.9267
795 | 94.90459
794 | 94.88271
793 | 94.85927
792 | 94.83459
791 | 94.81232
790 | 94.79217
789 | 94.76832
788 | 94.73823
787 | 94.70641
786 | 94.67645
785 | 94.64635
784 | 94.61445
783 | 94.58313
782 | 94.55286
781 | 94.51998
780 | 94.48369
779 | 94.44856
778 | 94.41676
777 | 94.38447
776 | 94.34918
775 | 94.31331
774 | 94.2777
773 | 94.23879
772 | 94.19574
771 | 94.15266
770 | 94.11043
769 | 94.06441
768 | 94.01371
767 | 93.96433
766 | 93.91916
765 | 93.87315
764 | 93.82281
763 | 93.77181
762 | 93.7225
761 | 93.67064
760 | 93.61382
759 | 93.55682
758 | 93.5032
757 | 93.44959
756 | 93.39353
755 | 93.33876
754 | 93.287
753 | 93.23298
752 | 93.1734
751 | 93.11269
750 | 93.05428
749 | 92.99464
748 | 92.93139
747 | 92.86871
746 | 92.80906
745 | 92.74828
744 | 92.6845
743 | 92.62277
742 | 92.565
741 | 92.50479
740 | 92.43856
739 | 92.37194
738 | 92.30855
737 | 92.2425
736 | 92.16908
735 | 92.0929
734 | 92.0179
733 | 91.93893
732 | 91.85112
731 | 91.75865
730 | 91.66621
729 | 91.57093
728 | 91.47035
727 | 91.36837
726 | 91.26638
725 | 91.15932
724 | 91.0463
723 | 90.93334
722 | 90.8201
721 | 90.69812
720 | 90.56961
719 | 90.45186
718 | 90.35273
717 | 90.25861
716 | 90.15599
715 | 90.04887
714 | 89.94609
713 | 89.8468
712 | 89.75006
711 | 89.66342
710 | 89.58901
709 | 89.51511
708 | 89.4341
707 | 89.35481
706 | 89.28453
705 | 89.21595
704 | 89.1441
703 | 89.07858
702 | 89.02475
701 | 88.9698
700 | 88.90374
699 | 88.83717
698 | 88.78098
697 | 88.72666
696 | 88.6639
695 | 88.59901
694 | 88.53799
693 | 88.46928
692 | 88.38412
691 | 88.29489
690 | 88.21085
689 | 88.11631
688 | 87.99544
687 | 87.85727
686 | 87.71061
685 | 87.53899
684 | 87.32742
683 | 87.0852
682 | 86.81447
681 | 86.48639
680 | 86.07855
679 | 85.60494
678 | 85.07872
677 | 84.48227
676 | 83.80589
675 | 83.07353
674 | 82.31011
673 | 81.5387
672 | 80.81735
671 | 80.2097
670 | 79.72277
669 | 79.32292
668 | 79.04011
667 | 79.02366
666 | 79.31
665 | 79.7592
664 | 80.28694
663 | 80.85534
662 | 81.40743
661 | 81.89316
660 | 82.30693
659 | 82.66425
658 | 82.97243
657 | 83.23455
656 | 83.45501
655 | 83.63332
654 | 83.76755
653 | 83.86662
652 | 83.94512
651 | 84.00807
650 | 84.05008
649 | 84.06747
648 | 84.0643
647 | 84.04589
646 | 84.0124
645 | 83.9634
644 | 83.90631
643 | 83.85438
642 | 83.81334
641 | 83.77762
640 | 83.74637
639 | 83.73001
638 | 83.73226
637 | 83.74091
636 | 83.74538
635 | 83.74715
634 | 83.74855
633 | 83.74876
632 | 83.75629
631 | 83.78775
630 | 83.84939
629 | 83.94141
628 | 84.08451
627 | 84.31281
626 | 84.63273
625 | 85.01832
624 | 85.43848
623 | 85.86214
622 | 86.27783
621 | 86.72623
620 | 87.24623
619 | 87.78523
618 | 88.23623
617 | 88.55367
616 | 88.75415
615 | 88.85778
614 | 88.90355
613 | 88.95018
612 | 89.00054
611 | 88.99602
610 | 88.93372
609 | 88.90219
608 | 88.95313
607 | 89.03461
606 | 89.09675
605 | 89.17372
604 | 89.30158
603 | 89.46284
602 | 89.67362
601 | 90.00504
600 | 90.44566

## Sample Details
Setting | Value
Filesname | 8.2.35 23
Creation Date
Analyst | mas-storage
X-Axis Units | cm-1
X-Axis start value | 4000
X-Axis end value | 600
Data interval | -1
Number of points | 3401
Y-Axis Units | %T
Description | 6Sample 3334 By mas-storage Date Thursday, June 16 2022

## Instrument Details
Setting | Value
Instrument Model | Frontier FT-IR
Instrument Serial Number | 91175
Software Revision | CPU32 Main 00.09.9908 05-May-2009 15:52:12
Number of Scans | 32
Resolution | 4
Detector
Source | MIR
Beam Splitter | OptKBr
Apodization | Strong
Spectrum Type | Spectrum
Beam Type | Ratio
Phase Correction | Magnitude
Scan Speed | 1
IGram Type | Double
Scan Driection | Combined
Zero Crossing | 0
JStop | 8.94
IR-Laser Wavenumber | 15798.001999451375
Manufacturer | PIKE Technologies Inc.
Part Number | L1200385
Serial Number | 19250
Description | Miracle Accessory
Default Scan Range | 4000 450
Accessory Type | Miracle ATR
Temperature / °C
Slide Holder Option

## Quality Checks
Setting | Value
Water Vapor | Passed
Carbon Dioxide | Passed
Baseline Low | Passed
Baseline High | Passed
Baseline Slope | Passed
Strong Bands | Passed
Weak Bands | Warning
High Noise | Passed
Fringes | Warning
Vignetting | Passed
Blocked Beam | Passed
Negative Bands | Passed
Zero Transmission | Passed
Stray Light | Passed
Window Cuttoff | Passed