## Data
Wavelength / cm-1 | Transmittance / % | Wavelength / cm-1 |  | Wavelength / cm-1 |  | Wavelength / cm-1 |  | Wavelength / cm-1 |  | Wavelength / cm-1 |  | Wavelength / cm-1
4000 | 98.58046 |  | Baseline @ 1105 |  | Baseline @ 1735 |  | Baseline @ 2900 |  | Peak @ 1105 |  | Peak @ 1735 |  | Peak @ 2900
3999 | 98.5751 | 850 | 96.71077 | 1525 | 99.1923 | 2670 | 99.98808 | 1105 | 84.42166 | 1735 | 100.4452 | 2900 | 98.34939
3998 | 98.57346 | 1210 | 97.70656 | 1780 | 101.0118 | 3000 | 98.82135 | 1105 | 97.41612 | 1735 | 100.6907 | 2900 | 99.1749
3997 | 98.57671
3996 | 98.58329
3995 | 98.5901
3994 | 98.595
3993 | 98.59773
3992 | 98.5987
3991 | 98.5982
3990 | 98.59703
3989 | 98.59698
3988 | 98.59946
3987 | 98.60415
3986 | 98.60943
3985 | 98.61378
3984 | 98.61648
3983 | 98.61752
3982 | 98.61728
3981 | 98.61614
3980 | 98.61401
3979 | 98.61078
3978 | 98.60739
3977 | 98.60542 |  |  | Baseline range |  |  | Transmittance |  |  |  | Equation of base line |  |  | Transmittance at peak value wavelength | Peak Intensity |  | Ratio
3976 | 98.60561 |  | Peak value
3975 | 98.6072 |  | Wavelength
3974 | 98.60901 |  | x1 | x2 | x3 |  | y1 | y2 | y3 |  | m | c
3973 | 98.61069 | [15 empty] | flexural
3972 | 98.61265 |  | 1105 | 850 | 1210 |  | 84.42166 | 96.71077 | 97.70656 |  | 0.002766079 | 94.3596 |  | 97.41612 | 12.99446 | R1 | 0.01889067
3971 | 98.61529 |  | 1735 | 1525 | 1780 |  | 100.4452 | 99.1923 | 101.0118 |  | 0.007135273 | 88.31101 |  | 100.6907 | 0.245474 | R2 | 0.2973595
3970 | 98.6187 |  | 2900 | 2670 | 3000 |  | 98.34939 | 99.98808 | 98.82135 |  | -0.003535533 | 109.4279 |  | 99.1749 | 0.8255126
3969 | 98.6225
3968 | 98.6259 |  | From paper
3967 | 98.62794 |  | 1105 | 765 | 1185
3966 | 98.62839 |  | 1735 | 1485 | 1780
3965 | 98.62803 |  | 2900 | 2630 | 3000
3964 | 98.62761
3963 | 98.62718
3962 | 98.62662
3961 | 98.62615
3960 | 98.62583
3959 | 98.6254
3958 | 98.62497
3957 | 98.62563
3956 | 98.62875
3955 | 98.63405
3954 | 98.63939
3953 | 98.6421
3952 | 98.64068
3951 | 98.63587
3950 | 98.63003
3949 | 98.62566
3948 | 98.62382
3947 | 98.62447
3946 | 98.62812
3945 | 98.63508
3944 | 98.64316
3943 | 98.64871
3942 | 98.6514
3941 | 98.65519
3940 | 98.66208
3939 | 98.66849
3938 | 98.66889
3937 | 98.66203
3936 | 98.65245
3935 | 98.64542
3934 | 98.64325
3933 | 98.64586
3932 | 98.65257
3931 | 98.66167
3930 | 98.66903
3929 | 98.67168
3928 | 98.6705
3927 | 98.66839
3926 | 98.66667
3925 | 98.66396
3924 | 98.6604
3923 | 98.6589
3922 | 98.66057
3921 | 98.6627
3920 | 98.66286
3919 | 98.66265
3918 | 98.66578
3917 | 98.67268
3916 | 98.68033
3915 | 98.68611
3914 | 98.68962
3913 | 98.69109
3912 | 98.69035
3911 | 98.68852
3910 | 98.68744
3909 | 98.68722
3908 | 98.68708
3907 | 98.68559
3906 | 98.6818
3905 | 98.67517
3904 | 98.6678
3903 | 98.66728
3902 | 98.67968
3901 | 98.7011
3900 | 98.71929
3899 | 98.72434
3898 | 98.71773
3897 | 98.70753
3896 | 98.69846
3895 | 98.6929
3894 | 98.69354
3893 | 98.7006
3892 | 98.70751
3891 | 98.70546
3890 | 98.6959
3889 | 98.69016
3888 | 98.69593
3887 | 98.70611
3886 | 98.70543
3885 | 98.69148
3884 | 98.67884
3883 | 98.67981
3882 | 98.69207
3881 | 98.70393
3880 | 98.7069
3879 | 98.70391
3878 | 98.70364
3877 | 98.71004
3876 | 98.71783
3875 | 98.71628
3874 | 98.70251
3873 | 98.6895
3872 | 98.69276
3871 | 98.70873
3870 | 98.71717
3869 | 98.71064
3868 | 98.70339
3867 | 98.70609
3866 | 98.71287
3865 | 98.71259
3864 | 98.70631
3863 | 98.70467
3862 | 98.70826
3861 | 98.70953
3860 | 98.70693
3859 | 98.70454
3858 | 98.70739
3857 | 98.71693
3856 | 98.73077
3855 | 98.73846
3854 | 98.7301
3853 | 98.72148
3852 | 98.73434
3851 | 98.75592
3850 | 98.76268
3849 | 98.74963
3848 | 98.72616
3847 | 98.70553
3846 | 98.69487
3845 | 98.69212
3844 | 98.69246
3843 | 98.69278
3842 | 98.69267
3841 | 98.6956
3840 | 98.70365
3839 | 98.71273
3838 | 98.71952
3837 | 98.72381
3836 | 98.72658
3835 | 98.72789
3834 | 98.72785
3833 | 98.72657
3832 | 98.72221
3831 | 98.71384
3830 | 98.70466
3829 | 98.69776
3828 | 98.69159
3827 | 98.68122
3826 | 98.66489
3825 | 98.65077
3824 | 98.65111
3823 | 98.66695
3822 | 98.68327
3821 | 98.68543
3820 | 98.68023
3819 | 98.68443
3818 | 98.69995
3817 | 98.71196
3816 | 98.70677
3815 | 98.69299
3814 | 98.68839
3813 | 98.69165
3812 | 98.68784
3811 | 98.67237
3810 | 98.6566
3809 | 98.65172
3808 | 98.65407
3807 | 98.6508
3806 | 98.64032
3805 | 98.63624
3804 | 98.6475
3803 | 98.6654
3802 | 98.66899
3801 | 98.65238
3800 | 98.63702
3799 | 98.63854
3798 | 98.64818
3797 | 98.64955
3796 | 98.63819
3795 | 98.62472
3794 | 98.61891
3793 | 98.61861
3792 | 98.6155
3791 | 98.60681
3790 | 98.59603
3789 | 98.58701
3788 | 98.58148
3787 | 98.57962
3786 | 98.57963
3785 | 98.57796
3784 | 98.57227
3783 | 98.56506
3782 | 98.56107
3781 | 98.56124
3780 | 98.56172
3779 | 98.56007
3778 | 98.55901
3777 | 98.56115
3776 | 98.56381
3775 | 98.56143
3774 | 98.55319
3773 | 98.54486
3772 | 98.54146
3771 | 98.5401
3770 | 98.5346
3769 | 98.52744
3768 | 98.52749
3767 | 98.53576
3766 | 98.54247
3765 | 98.53808
3764 | 98.52489
3763 | 98.51304
3762 | 98.50678
3761 | 98.50168
3760 | 98.49309
3759 | 98.48405
3758 | 98.47882
3757 | 98.47431
3756 | 98.4683
3755 | 98.46332
3754 | 98.46116
3753 | 98.45953
3752 | 98.45676
3751 | 98.45764
3750 | 98.46235
3749 | 98.46104
3748 | 98.45432
3747 | 98.45637
3746 | 98.46978
3745 | 98.47178
3744 | 98.45214
3743 | 98.4358
3742 | 98.43474
3741 | 98.43359
3740 | 98.41942
3739 | 98.39576
3738 | 98.37646
3737 | 98.36604
3736 | 98.36151
3735 | 98.36466
3734 | 98.37936
3733 | 98.39713
3732 | 98.40023
3731 | 98.38462
3730 | 98.36258
3729 | 98.34662
3728 | 98.33869
3727 | 98.33188
3726 | 98.32205
3725 | 98.3129
3724 | 98.30818
3723 | 98.30589
3722 | 98.30261
3721 | 98.30045
3720 | 98.30205
3719 | 98.3052
3718 | 98.30474
3717 | 98.29722
3716 | 98.2864
3715 | 98.27795
3714 | 98.27231
3713 | 98.26627
3712 | 98.26062
3711 | 98.26249
3710 | 98.27276
3709 | 98.28108
3708 | 98.27794
3707 | 98.2633
3706 | 98.24436
3705 | 98.22918
3704 | 98.22133
3703 | 98.21842
3702 | 98.21496
3701 | 98.20837
3700 | 98.20092
3699 | 98.19591
3698 | 98.19373
3697 | 98.19007
3696 | 98.1816
3695 | 98.17114
3694 | 98.16354
3693 | 98.16092
3692 | 98.16306
3691 | 98.16824
3690 | 98.17114
3689 | 98.16603
3688 | 98.15497
3687 | 98.14495
3686 | 98.13835
3685 | 98.13098
3684 | 98.11729
3683 | 98.09871
3682 | 98.08348
3681 | 98.0753
3680 | 98.06973
3679 | 98.06348
3678 | 98.06118
3677 | 98.06567
3676 | 98.06487
3675 | 98.05185
3674 | 98.03921
3673 | 98.03934
3672 | 98.05075
3671 | 98.05837
3670 | 98.04746
3669 | 98.02418
3668 | 98.00392
3667 | 97.98823
3666 | 97.97125
3665 | 97.95226
3664 | 97.93475
3663 | 97.92158
3662 | 97.91166
3661 | 97.90102
3660 | 97.88918
3659 | 97.87933
3658 | 97.87186
3657 | 97.86099
3656 | 97.84162
3655 | 97.81942
3654 | 97.80492
3653 | 97.80202
3652 | 97.80379
3651 | 97.79658
3650 | 97.7757
3649 | 97.75614
3648 | 97.75188
3647 | 97.7535
3646 | 97.74536
3645 | 97.72662
3644 | 97.70419
3643 | 97.6819
3642 | 97.66026
3641 | 97.64041
3640 | 97.62392
3639 | 97.60818
3638 | 97.58928
3637 | 97.56832
3636 | 97.55048
3635 | 97.53724
3634 | 97.52508
3633 | 97.51498
3632 | 97.51422
3631 | 97.52382
3630 | 97.52651
3629 | 97.50317
3628 | 97.46455
3627 | 97.43636
3626 | 97.4237
3625 | 97.41545
3624 | 97.40422
3623 | 97.39183
3622 | 97.38307
3621 | 97.37604
3620 | 97.36197
3619 | 97.33617
3618 | 97.30574
3617 | 97.28157
3616 | 97.26938
3615 | 97.26637
3614 | 97.26254
3613 | 97.24999
3612 | 97.23024
3611 | 97.20996
3610 | 97.19197
3609 | 97.17448
3608 | 97.15645
3607 | 97.14057
3606 | 97.12894
3605 | 97.11959
3604 | 97.10999
3603 | 97.09863
3602 | 97.08488
3601 | 97.0686
3600 | 97.05097
3599 | 97.03451
3598 | 97.02056
3597 | 97.00683
3596 | 96.98979
3595 | 96.96785
3594 | 96.94203
3593 | 96.91705
3592 | 96.89826
3591 | 96.88839
3590 | 96.88415
3589 | 96.87561
3588 | 96.85225
3587 | 96.81555
3586 | 96.77908
3585 | 96.75397
3584 | 96.74076
3583 | 96.73323
3582 | 96.72478
3581 | 96.71184
3580 | 96.69439
3579 | 96.67471
3578 | 96.65503
3577 | 96.63584
3576 | 96.61553
3575 | 96.59255
3574 | 96.56734
3573 | 96.54293
3572 | 96.52336
3571 | 96.50984
3570 | 96.49834
3569 | 96.47946
3568 | 96.44425
3567 | 96.39464
3566 | 96.34514
3565 | 96.30893
3564 | 96.28758
3563 | 96.27485
3562 | 96.26334
3561 | 96.24814
3560 | 96.22795
3559 | 96.2045
3558 | 96.18066
3557 | 96.15828
3556 | 96.13753
3555 | 96.11718
3554 | 96.09519
3553 | 96.06944
3552 | 96.03997
3551 | 96.01007
3550 | 95.98355
3549 | 95.96069
3548 | 95.93739
3547 | 95.90909
3546 | 95.87611
3545 | 95.84436
3544 | 95.81992
3543 | 95.80365
3542 | 95.79136
3541 | 95.7781
3540 | 95.76189
3539 | 95.74342
3538 | 95.72374
3537 | 95.70277
3536 | 95.68083
3535 | 95.65976
3534 | 95.64171
3533 | 95.62739
3532 | 95.6156
3531 | 95.60463
3530 | 95.59246
3529 | 95.57669
3528 | 95.55575
3527 | 95.53114
3526 | 95.50725
3525 | 95.48768
3524 | 95.47238
3523 | 95.45932
3522 | 95.44822
3521 | 95.44094
3520 | 95.43786
3519 | 95.43567
3518 | 95.4302
3517 | 95.42084
3516 | 95.41072
3515 | 95.40277
3514 | 95.39671
3513 | 95.39033
3512 | 95.38154
3511 | 95.36879
3510 | 95.3513
3509 | 95.33081
3508 | 95.31199
3507 | 95.29963
3506 | 95.29434
3505 | 95.2917
3504 | 95.28581
3503 | 95.27413
3502 | 95.25879
3501 | 95.24366
3500 | 95.23128
3499 | 95.22229
3498 | 95.21618
3497 | 95.21199
3496 | 95.20856
3495 | 95.205
3494 | 95.20093
3493 | 95.19617
3492 | 95.19001
3491 | 95.18103
3490 | 95.16833
3489 | 95.15289
3488 | 95.13744
3487 | 95.12481
3486 | 95.11637
3485 | 95.11136
3484 | 95.10708
3483 | 95.10011
3482 | 95.0884
3481 | 95.07313
3480 | 95.05813
3479 | 95.04736
3478 | 95.04247
3477 | 95.0421
3476 | 95.0424
3475 | 95.03887
3474 | 95.02908
3473 | 95.01426
3472 | 94.99832
3471 | 94.98481
3470 | 94.97458
3469 | 94.96543
3468 | 94.95379
3467 | 94.93775
3466 | 94.91943
3465 | 94.90346
3464 | 94.892
3463 | 94.88187
3462 | 94.86795
3461 | 94.84904
3460 | 94.82867
3459 | 94.81033
3458 | 94.79392
3457 | 94.7773
3456 | 94.75995
3455 | 94.74335
3454 | 94.72882
3453 | 94.71591
3452 | 94.70293
3451 | 94.68869
3450 | 94.67263
3449 | 94.6539
3448 | 94.63114
3447 | 94.604
3446 | 94.57472
3445 | 94.54694
3444 | 94.52274
3443 | 94.50151
3442 | 94.48167
3441 | 94.46239
3440 | 94.44339
3439 | 94.42372
3438 | 94.40229
3437 | 94.37897
3436 | 94.3542
3435 | 94.32762
3434 | 94.29828
3433 | 94.26668
3432 | 94.23541
3431 | 94.20714
3430 | 94.18214
3429 | 94.15834
3428 | 94.13368
3427 | 94.1075
3426 | 94.08003
3425 | 94.05151
3424 | 94.02224
3423 | 93.99254
3422 | 93.96206
3421 | 93.92973
3420 | 93.89527
3419 | 93.86063
3418 | 93.82906
3417 | 93.80244
3416 | 93.77989
3415 | 93.75878
3414 | 93.73662
3413 | 93.71176
3412 | 93.68327
3411 | 93.65135
3410 | 93.61828
3409 | 93.58798
3408 | 93.56351
3407 | 93.54463
3406 | 93.52812
3405 | 93.51078
3404 | 93.49206
3403 | 93.47389
3402 | 93.45854
3401 | 93.44664
3400 | 93.43663
3399 | 93.42589
3398 | 93.41275
3397 | 93.39824
3396 | 93.3854
3395 | 93.37674
3394 | 93.37257
3393 | 93.37191
3392 | 93.37394
3391 | 93.37808
3390 | 93.3833
3389 | 93.38846
3388 | 93.39322
3387 | 93.39793
3386 | 93.40257
3385 | 93.4064
3384 | 93.40883
3383 | 93.41018
3382 | 93.41138
3381 | 93.41316
3380 | 93.41553
3379 | 93.41802
3378 | 93.42053
3377 | 93.4238
3376 | 93.42888
3375 | 93.43604
3374 | 93.44458
3373 | 93.45368
3372 | 93.46289
3371 | 93.47169
3370 | 93.47909
3369 | 93.48421
3368 | 93.48681
3367 | 93.48719
3366 | 93.48579
3365 | 93.48309
3364 | 93.47961
3363 | 93.47562
3362 | 93.47105
3361 | 93.46584
3360 | 93.46062
3359 | 93.45662
3358 | 93.45482
3357 | 93.45484
3356 | 93.45489
3355 | 93.45324
3354 | 93.45005
3353 | 93.4473
3352 | 93.44645
3351 | 93.44649
3350 | 93.44527
3349 | 93.44254
3348 | 93.44078
3347 | 93.44233
3346 | 93.44638
3345 | 93.44908
3344 | 93.44696
3343 | 93.44012
3342 | 93.43227
3341 | 93.42755
3340 | 93.42719
3339 | 93.42892
3338 | 93.42973
3337 | 93.42867
3336 | 93.42708
3335 | 93.42672
3334 | 93.42822
3333 | 93.43115
3332 | 93.43463
3331 | 93.43789
3330 | 93.44096
3329 | 93.44485
3328 | 93.45037
3327 | 93.45644
3326 | 93.46043
3325 | 93.46046
3324 | 93.45739
3323 | 93.45421
3322 | 93.45365
3321 | 93.45643
3320 | 93.46116
3319 | 93.46547
3318 | 93.46774
3317 | 93.46801
3316 | 93.46757
3315 | 93.46755
3314 | 93.46798
3313 | 93.46809
3312 | 93.46717
3311 | 93.46509
3310 | 93.4623
3309 | 93.45948
3308 | 93.457
3307 | 93.45473
3306 | 93.45197
3305 | 93.44755
3304 | 93.43998
3303 | 93.4288
3302 | 93.41594
3301 | 93.40534
3300 | 93.39999
3299 | 93.39957
3298 | 93.40136
3297 | 93.40311
3296 | 93.40408
3295 | 93.40361
3294 | 93.40006
3293 | 93.39208
3292 | 93.38035
3291 | 93.36763
3290 | 93.35713
3289 | 93.35074
3288 | 93.34805
3287 | 93.34675
3286 | 93.34423
3285 | 93.33956
3284 | 93.33403
3283 | 93.32987
3282 | 93.3281
3281 | 93.32786
3280 | 93.3276
3279 | 93.32686
3278 | 93.32652
3277 | 93.32729
3276 | 93.32832
3275 | 93.32813
3274 | 93.32663
3273 | 93.32538
3272 | 93.32529
3271 | 93.32522
3270 | 93.32363
3269 | 93.32106
3268 | 93.31992
3267 | 93.32225
3266 | 93.32809
3265 | 93.33578
3264 | 93.34296
3263 | 93.34795
3262 | 93.35105
3261 | 93.35473
3260 | 93.36148
3259 | 93.3713
3258 | 93.38201
3257 | 93.39167
3256 | 93.40003
3255 | 93.40788
3254 | 93.41595
3253 | 93.42461
3252 | 93.43387
3251 | 93.44357
3250 | 93.45377
3249 | 93.46492
3248 | 93.47673
3247 | 93.48769
3246 | 93.49662
3245 | 93.50473
3244 | 93.51502
3243 | 93.52933
3242 | 93.54675
3241 | 93.56492
3240 | 93.58216
3239 | 93.59853
3238 | 93.61587
3237 | 93.63699
3236 | 93.66354
3235 | 93.69415
3234 | 93.72533
3233 | 93.7541
3232 | 93.77962
3231 | 93.80249
3230 | 93.82354
3229 | 93.84355
3228 | 93.86333
3227 | 93.88365
3226 | 93.90532
3225 | 93.92898
3224 | 93.95444
3223 | 93.98049
3222 | 94.0061
3221 | 94.03145
3220 | 94.0571
3219 | 94.08253
3218 | 94.10709
3217 | 94.13164
3216 | 94.15757
3215 | 94.18445
3214 | 94.21029
3213 | 94.23436
3212 | 94.25825
3211 | 94.28349
3210 | 94.30977
3209 | 94.33608
3208 | 94.36203
3207 | 94.38749
3206 | 94.41198
3205 | 94.4358
3204 | 94.46036
3203 | 94.48655
3202 | 94.51338
3201 | 94.53944
3200 | 94.56491
3199 | 94.59117
3198 | 94.6187
3197 | 94.6464
3196 | 94.67287
3195 | 94.69766
3194 | 94.72187
3193 | 94.74774
3192 | 94.77723
3191 | 94.81003
3190 | 94.84318
3189 | 94.87327
3188 | 94.89918
3187 | 94.92267
3186 | 94.94662
3185 | 94.97305
3184 | 95.00198
3183 | 95.03165
3182 | 95.06011
3181 | 95.08702
3180 | 95.11399
3179 | 95.14269
3178 | 95.17302
3177 | 95.20337
3176 | 95.23226
3175 | 95.25963
3174 | 95.28676
3173 | 95.31536
3172 | 95.34639
3171 | 95.37925
3170 | 95.41245
3169 | 95.44497
3168 | 95.4768
3167 | 95.50814
3166 | 95.53886
3165 | 95.56924
3164 | 95.60032
3163 | 95.63289
3162 | 95.66619
3161 | 95.69824
3160 | 95.72757
3159 | 95.75439
3158 | 95.78045
3157 | 95.8079
3156 | 95.83813
3155 | 95.87119
3154 | 95.90604
3153 | 95.94113
3152 | 95.97473
3151 | 96.00532
3150 | 96.03289
3149 | 96.05998
3148 | 96.09019
3147 | 96.12473
3146 | 96.16095
3145 | 96.19516
3144 | 96.22652
3143 | 96.25752
3142 | 96.2909
3141 | 96.32692
3140 | 96.36346
3139 | 96.39789
3138 | 96.42888
3137 | 96.45718
3136 | 96.4852
3135 | 96.51528
3134 | 96.54826
3133 | 96.58337
3132 | 96.61921
3131 | 96.65444
3130 | 96.68792
3129 | 96.71903
3128 | 96.74847
3127 | 96.77843
3126 | 96.81142
3125 | 96.84812
3124 | 96.88642
3123 | 96.92281
3122 | 96.95508
3121 | 96.98387
3120 | 97.01162
3119 | 97.04052
3118 | 97.07125
3117 | 97.10313
3116 | 97.13451
3115 | 97.1633
3114 | 97.18854
3113 | 97.21183
3112 | 97.23666
3111 | 97.2655
3110 | 97.2979
3109 | 97.33138
3108 | 97.36378
3107 | 97.39421
3106 | 97.42268
3105 | 97.44965
3104 | 97.47619
3103 | 97.50344
3102 | 97.53152
3101 | 97.55927
3100 | 97.58557
3099 | 97.61034
3098 | 97.63429
3097 | 97.65794
3096 | 97.68131
3095 | 97.70433
3094 | 97.72751
3093 | 97.75192
3092 | 97.77826
3091 | 97.80579
3090 | 97.83255
3089 | 97.8572
3088 | 97.88037
3087 | 97.90372
3086 | 97.92797
3085 | 97.95229
3084 | 97.97545
3083 | 97.99682
3082 | 98.01634
3081 | 98.03432
3080 | 98.05156
3079 | 98.069
3078 | 98.08683
3077 | 98.10437
3076 | 98.12109
3075 | 98.13713
3074 | 98.15288
3073 | 98.16842
3072 | 98.18399
3071 | 98.20091
3070 | 98.221
3069 | 98.24453
3068 | 98.26866
3067 | 98.2886
3066 | 98.30129
3065 | 98.30846
3064 | 98.3153
3063 | 98.3259
3062 | 98.34011
3061 | 98.35509
3060 | 98.36898
3059 | 98.38204
3058 | 98.39504
3057 | 98.408
3056 | 98.42057
3055 | 98.43282
3054 | 98.4449
3053 | 98.45679
3052 | 98.46848
3051 | 98.48019
3050 | 98.4921
3049 | 98.50401
3048 | 98.51552
3047 | 98.52612
3046 | 98.53537
3045 | 98.54339
3044 | 98.5511
3043 | 98.55947
3042 | 98.56857
3041 | 98.5778
3040 | 98.5868
3039 | 98.59578
3038 | 98.60496
3037 | 98.6141
3036 | 98.62266
3035 | 98.63017
3034 | 98.63655
3033 | 98.64227
3032 | 98.64791
3031 | 98.65347
3030 | 98.65864
3029 | 98.66386
3028 | 98.67038
3027 | 98.67876
3026 | 98.68799
3025 | 98.69666
3024 | 98.70458
3023 | 98.71253
3022 | 98.721
3021 | 98.73011
3020 | 98.74027
3019 | 98.75177
3018 | 98.76351
3017 | 98.77324
3016 | 98.77931
3015 | 98.7818
3014 | 98.78192
3013 | 98.78104
3012 | 98.78026
3011 | 98.78017
3010 | 98.78078
3009 | 98.78199
3008 | 98.78422
3007 | 98.78803
3006 | 98.79312
3005 | 98.79843
3004 | 98.80309
3003 | 98.80714
3002 | 98.81124
3001 | 98.816
3000 | 98.82135
2999 | 98.82632
2998 | 98.82963
2997 | 98.83094
2996 | 98.83121
2995 | 98.83138
2994 | 98.83122
2993 | 98.82997
2992 | 98.82778
2991 | 98.82561
2990 | 98.82406
2989 | 98.82285
2988 | 98.82111
2987 | 98.81756
2986 | 98.81106
2985 | 98.80196
2984 | 98.79246
2983 | 98.78485
2982 | 98.77921
2981 | 98.77361
2980 | 98.7661
2979 | 98.75601
2978 | 98.74386
2977 | 98.731
2976 | 98.71894
2975 | 98.70772
2974 | 98.69505
2973 | 98.67835
2972 | 98.65786
2971 | 98.63696
2970 | 98.6188
2969 | 98.60371
2968 | 98.58979
2967 | 98.5755
2966 | 98.56092
2965 | 98.54707
2964 | 98.53435
2963 | 98.52172
2962 | 98.50755
2961 | 98.49144
2960 | 98.47483
2959 | 98.45955
2958 | 98.44634
2957 | 98.43523
2956 | 98.42656
2955 | 98.42046
2954 | 98.41552
2953 | 98.40948
2952 | 98.40135
2951 | 98.39219
2950 | 98.38354
2949 | 98.37581
2948 | 98.36803
2947 | 98.35858
2946 | 98.34587
2945 | 98.32924
2944 | 98.30959
2943 | 98.28881
2942 | 98.26846
2941 | 98.24933
2940 | 98.23213
2939 | 98.21782
2938 | 98.2067
2937 | 98.19787
2936 | 98.18978
2935 | 98.18163
2934 | 98.17395
2933 | 98.16781
2932 | 98.16309
2931 | 98.15748
2930 | 98.1478
2929 | 98.13272
2928 | 98.11407
2927 | 98.09489
2926 | 98.07678
2925 | 98.05987
2924 | 98.04467
2923 | 98.03282
2922 | 98.02577
2921 | 98.02363
2920 | 98.02585
2919 | 98.03254
2918 | 98.04497
2917 | 98.06481
2916 | 98.09283
2915 | 98.12767
2914 | 98.16562
2913 | 98.20204
2912 | 98.23352
2911 | 98.25906
2910 | 98.27947
2909 | 98.29591
2908 | 98.30911
2907 | 98.31952
2906 | 98.32783
2905 | 98.33476
2904 | 98.34057
2903 | 98.34465
2902 | 98.34681
2901 | 98.34788
2900 | 98.34939
2899 | 98.35269
2898 | 98.35845
2897 | 98.36703
2896 | 98.37809
2895 | 98.39016
2894 | 98.40153
2893 | 98.41179
2892 | 98.4214
2891 | 98.42981
2890 | 98.43564
2889 | 98.4393
2888 | 98.44405
2887 | 98.45279
2886 | 98.46491
2885 | 98.47756
2884 | 98.48902
2883 | 98.49919
2882 | 98.50736
2881 | 98.51203
2880 | 98.5133
2879 | 98.51399
2878 | 98.51756
2877 | 98.52581
2876 | 98.53839
2875 | 98.55343
2874 | 98.56813
2873 | 98.58014
2872 | 98.5894
2871 | 98.59831
2870 | 98.6094
2869 | 98.62313
2868 | 98.63782
2867 | 98.65147
2866 | 98.66332
2865 | 98.67434
2864 | 98.68621
2863 | 98.69942
2862 | 98.71232
2861 | 98.72252
2860 | 98.72929
2859 | 98.73383
2858 | 98.73747
2857 | 98.7403
2856 | 98.74173
2855 | 98.74137
2854 | 98.73912
2853 | 98.73575
2852 | 98.73421
2851 | 98.73976
2850 | 98.75762
2849 | 98.78986
2848 | 98.83414
2847 | 98.88491
2846 | 98.93558
2845 | 98.98096
2844 | 99.01892
2843 | 99.05044
2842 | 99.07781
2841 | 99.1026
2840 | 99.12522
2839 | 99.1456
2838 | 99.16384
2837 | 99.18018
2836 | 99.1947
2835 | 99.20748
2834 | 99.21896
2833 | 99.23007
2832 | 99.24198
2831 | 99.25521
2830 | 99.26914
2829 | 99.28235
2828 | 99.29382
2827 | 99.30388
2826 | 99.31412
2825 | 99.3259
2824 | 99.33874
2823 | 99.35044
2822 | 99.35939
2821 | 99.3664
2820 | 99.37375
2819 | 99.38253
2818 | 99.3918
2817 | 99.40043
2816 | 99.40852
2815 | 99.41655
2814 | 99.42449
2813 | 99.43243
2812 | 99.44119
2811 | 99.4511
2810 | 99.46088
2809 | 99.46872
2808 | 99.47434
2807 | 99.47894
2806 | 99.48352
2805 | 99.4883
2804 | 99.49367
2803 | 99.50052
2802 | 99.50937
2801 | 99.51982
2800 | 99.53079
2799 | 99.54072
2798 | 99.54785
2797 | 99.5514
2796 | 99.55287
2795 | 99.55509
2794 | 99.5598
2793 | 99.56635
2792 | 99.57301
2791 | 99.57889
2790 | 99.58435
2789 | 99.59001
2788 | 99.59578
2787 | 99.60093
2786 | 99.60493
2785 | 99.60807
2784 | 99.61096
2783 | 99.61354
2782 | 99.61535
2781 | 99.61686
2780 | 99.61975
2779 | 99.62527
2778 | 99.63297
2777 | 99.64148
2776 | 99.64985
2775 | 99.65754
2774 | 99.66378
2773 | 99.66818
2772 | 99.67149
2771 | 99.67482
2770 | 99.67827
2769 | 99.68128
2768 | 99.68409
2767 | 99.68761
2766 | 99.69197
2765 | 99.69619
2764 | 99.69939
2763 | 99.70174
2762 | 99.70388
2761 | 99.70628
2760 | 99.70925
2759 | 99.71303
2758 | 99.71747
2757 | 99.72197
2756 | 99.72582
2755 | 99.72865
2754 | 99.73069
2753 | 99.73287
2752 | 99.7362
2751 | 99.74072
2750 | 99.74516
2749 | 99.74837
2748 | 99.75046
2747 | 99.75209
2746 | 99.75329
2745 | 99.75361
2744 | 99.75326
2743 | 99.75306
2742 | 99.75363
2741 | 99.75512
2740 | 99.75758
2739 | 99.76091
2738 | 99.76447
2737 | 99.76767
2736 | 99.77067
2735 | 99.77417
2734 | 99.77839
2733 | 99.78283
2732 | 99.78678
2731 | 99.78984
2730 | 99.79218
2729 | 99.79463
2728 | 99.79817
2727 | 99.80288
2726 | 99.80797
2725 | 99.81303
2724 | 99.8185
2723 | 99.82419
2722 | 99.82839
2721 | 99.82976
2720 | 99.82948
2719 | 99.83019
2718 | 99.83328
2717 | 99.83807
2716 | 99.84345
2715 | 99.84871
2714 | 99.8531
2713 | 99.85585
2712 | 99.85723
2711 | 99.85858
2710 | 99.861
2709 | 99.86446
2708 | 99.86834
2707 | 99.8722
2706 | 99.87585
2705 | 99.8793
2704 | 99.88282
2703 | 99.8867
2702 | 99.89093
2701 | 99.89526
2700 | 99.8994
2699 | 99.90282
2698 | 99.90495
2697 | 99.90609
2696 | 99.90757
2695 | 99.91049
2694 | 99.91469
2693 | 99.91943
2692 | 99.92433
2691 | 99.92894
2690 | 99.93227
2689 | 99.9338
2688 | 99.93451
2687 | 99.93586
2686 | 99.93825
2685 | 99.94144
2684 | 99.94566
2683 | 99.95098
2682 | 99.95607
2681 | 99.95925
2680 | 99.96085
2679 | 99.96279
2678 | 99.96601
2677 | 99.96949
2676 | 99.97229
2675 | 99.97502
2674 | 99.97869
2673 | 99.98295
2672 | 99.98637
2671 | 99.98798
2670 | 99.98808
2669 | 99.98799
2668 | 99.98889
2667 | 99.99053
2666 | 99.99127
2665 | 99.98974
2664 | 99.98634
2663 | 99.98246
2662 | 99.9787
2661 | 99.97477
2660 | 99.97063
2659 | 99.96644
2658 | 99.96157
2657 | 99.95483
2656 | 99.94612
2655 | 99.93673
2654 | 99.92784
2653 | 99.91938
2652 | 99.91051
2651 | 99.90057
2650 | 99.88911
2649 | 99.87601
2648 | 99.8619
2647 | 99.84799
2646 | 99.83526
2645 | 99.82386
2644 | 99.81333
2643 | 99.80271
2642 | 99.7909
2641 | 99.7775
2640 | 99.7635
2639 | 99.75043
2638 | 99.7388
2637 | 99.72766
2636 | 99.71564
2635 | 99.70203
2634 | 99.68713
2633 | 99.67209
2632 | 99.65824
2631 | 99.64597
2630 | 99.63437
2629 | 99.62203
2628 | 99.6081
2627 | 99.59257
2626 | 99.57646
2625 | 99.56194
2624 | 99.55084
2623 | 99.54233
2622 | 99.53301
2621 | 99.52044
2620 | 99.50546
2619 | 99.49047
2618 | 99.47647
2617 | 99.46329
2616 | 99.45114
2615 | 99.44013
2614 | 99.42908
2613 | 99.41675
2612 | 99.40377
2611 | 99.39167
2610 | 99.38027
2609 | 99.3681
2608 | 99.35501
2607 | 99.34237
2606 | 99.33082
2605 | 99.3194
2604 | 99.30743
2603 | 99.2955
2602 | 99.28444
2601 | 99.27445
2600 | 99.26555
2599 | 99.25741
2598 | 99.24887
2597 | 99.23882
2596 | 99.22784
2595 | 99.21761
2594 | 99.20889
2593 | 99.20122
2592 | 99.19462
2591 | 99.18972
2590 | 99.18586
2589 | 99.18067
2588 | 99.17234
2587 | 99.16144
2586 | 99.14998
2585 | 99.13959
2584 | 99.13091
2583 | 99.12397
2582 | 99.11872
2581 | 99.11522
2580 | 99.11318
2579 | 99.11107
2578 | 99.10653
2577 | 99.09868
2576 | 99.0895
2575 | 99.08168
2574 | 99.07577
2573 | 99.07055
2572 | 99.06541
2571 | 99.06057
2570 | 99.05561
2569 | 99.0497
2568 | 99.04341
2567 | 99.03825
2566 | 99.03452
2565 | 99.03103
2564 | 99.0272
2563 | 99.02347
2562 | 99.01972
2561 | 99.01532
2560 | 99.01086
2559 | 99.00788
2558 | 99.00623
2557 | 99.00369
2556 | 98.99904
2555 | 98.99379
2554 | 98.98992
2553 | 98.98754
2552 | 98.9858
2551 | 98.98452
2550 | 98.9837
2549 | 98.98277
2548 | 98.98148
2547 | 98.98069
2546 | 98.98099
2545 | 98.98127
2544 | 98.97996
2543 | 98.97705
2542 | 98.974
2541 | 98.97213
2540 | 98.97185
2539 | 98.97308
2538 | 98.97545
2537 | 98.9783
2536 | 98.98101
2535 | 98.98332
2534 | 98.98511
2533 | 98.98628
2532 | 98.98698
2531 | 98.98759
2530 | 98.9883
2529 | 98.98904
2528 | 98.98975
2527 | 98.99025
2526 | 98.98994
2525 | 98.98861
2524 | 98.98741
2523 | 98.98812
2522 | 98.99127
2521 | 98.99562
2520 | 98.99966
2519 | 99.00266
2518 | 99.00449
2517 | 99.00545
2516 | 99.00676
2515 | 99.00994
2514 | 99.01501
2513 | 99.02001
2512 | 99.0228
2511 | 99.02293
2510 | 99.02161
2509 | 99.02061
2508 | 99.02146
2507 | 99.02473
2506 | 99.02965
2505 | 99.03462
2504 | 99.03842
2503 | 99.04083
2502 | 99.04215
2501 | 99.04281
2500 | 99.04336
2499 | 99.04405
2498 | 99.04466
2497 | 99.04541
2496 | 99.0477
2495 | 99.05303
2494 | 99.06123
2493 | 99.07084
2492 | 99.0805
2491 | 99.08909
2490 | 99.09483
2489 | 99.09637
2488 | 99.09521
2487 | 99.09511
2486 | 99.09827
2485 | 99.10332
2484 | 99.10784
2483 | 99.11136
2482 | 99.11518
2481 | 99.12012
2480 | 99.12597
2479 | 99.13209
2478 | 99.1378
2477 | 99.14237
2476 | 99.1459
2475 | 99.14991
2474 | 99.15609
2473 | 99.16435
2472 | 99.17256
2471 | 99.17829
2470 | 99.18088
2469 | 99.18186
2468 | 99.18358
2467 | 99.18722
2466 | 99.1923
2465 | 99.19789
2464 | 99.20353
2463 | 99.20876
2462 | 99.21248
2461 | 99.21408
2460 | 99.2146
2459 | 99.21567
2458 | 99.21727
2457 | 99.21774
2456 | 99.21615
2455 | 99.21366
2454 | 99.21221
2453 | 99.21251
2452 | 99.2135
2451 | 99.2133
2450 | 99.21079
2449 | 99.20687
2448 | 99.20423
2447 | 99.20511
2446 | 99.20926
2445 | 99.21462
2444 | 99.21942
2443 | 99.22308
2442 | 99.22571
2441 | 99.22799
2440 | 99.23128
2439 | 99.23676
2438 | 99.2443
2437 | 99.25299
2436 | 99.26228
2435 | 99.2715
2434 | 99.2788
2433 | 99.28255
2432 | 99.28386
2431 | 99.28621
2430 | 99.29209
2429 | 99.30121
2428 | 99.312
2427 | 99.32316
2426 | 99.33348
2425 | 99.3418
2424 | 99.34831
2423 | 99.35489
2422 | 99.3632
2421 | 99.37305
2420 | 99.38313
2419 | 99.39262
2418 | 99.4016
2417 | 99.41066
2416 | 99.42029
2415 | 99.43024
2414 | 99.43936
2413 | 99.44678
2412 | 99.45334
2411 | 99.46084
2410 | 99.47002
2409 | 99.48013
2408 | 99.49051
2407 | 99.50155
2406 | 99.5139
2405 | 99.52762
2404 | 99.54254
2403 | 99.55841
2402 | 99.5744
2401 | 99.58956
2400 | 99.60402
2399 | 99.61891
2398 | 99.6347
2397 | 99.65025
2396 | 99.66398
2395 | 99.67525
2394 | 99.68477
2393 | 99.69446
2392 | 99.7067
2391 | 99.72259
2390 | 99.74073
2389 | 99.75828
2388 | 99.77343
2387 | 99.78611
2386 | 99.79688
2385 | 99.80645
2384 | 99.81622
2383 | 99.82771
2382 | 99.84081
2381 | 99.85374
2380 | 99.86536
2379 | 99.87648
2378 | 99.88846
2377 | 99.90154
2376 | 99.91462
2375 | 99.92637
2374 | 99.93551
2373 | 99.94069
2372 | 99.94154
2371 | 99.93984
2370 | 99.93879
2369 | 99.94223
2368 | 99.95387
2367 | 99.97442
2366 | 99.99804
2365 | 100.0183
2364 | 100.0353
2363 | 100.0506
2362 | 100.0638
2361 | 100.0722
2360 | 100.0756
2359 | 100.0802
2358 | 100.0889
2357 | 100.1028
2356 | 100.1229
2355 | 100.1458
2354 | 100.1609
2353 | 100.1579
2352 | 100.1453
2351 | 100.1398
2350 | 100.1515
2349 | 100.1763
2348 | 100.1932
2347 | 100.1851
2346 | 100.1548
2345 | 100.1291
2344 | 100.1262
2343 | 100.1389
2342 | 100.1569
2341 | 100.1746
2340 | 100.1947
2339 | 100.2184
2338 | 100.2451
2337 | 100.2717
2336 | 100.2965
2335 | 100.3163
2334 | 100.327
2333 | 100.3217
2332 | 100.3045
2331 | 100.2849
2330 | 100.2714
2329 | 100.2669
2328 | 100.2649
2327 | 100.2595
2326 | 100.2397
2325 | 100.2009
2324 | 100.1463
2323 | 100.0865
2322 | 100.0323
2321 | 99.98704
2320 | 99.95202
2319 | 99.92507
2318 | 99.90398
2317 | 99.88295
2316 | 99.85772
2315 | 99.82565
2314 | 99.78724
2313 | 99.74542
2312 | 99.70498
2311 | 99.66995
2310 | 99.64009
2309 | 99.61331
2308 | 99.5889
2307 | 99.56892
2306 | 99.55362
2305 | 99.54004
2304 | 99.52496
2303 | 99.50754
2302 | 99.48845
2301 | 99.46776
2300 | 99.44525
2299 | 99.42179
2298 | 99.39854
2297 | 99.3764
2296 | 99.35531
2295 | 99.33536
2294 | 99.31514
2293 | 99.29272
2292 | 99.26671
2291 | 99.23771
2290 | 99.20631
2289 | 99.17215
2288 | 99.13455
2287 | 99.09415
2286 | 99.05248
2285 | 99.01066
2284 | 98.96915
2283 | 98.92823
2282 | 98.88845
2281 | 98.85034
2280 | 98.81421
2279 | 98.77952
2278 | 98.74499
2277 | 98.70934
2276 | 98.67279
2275 | 98.63726
2274 | 98.60481
2273 | 98.57619
2272 | 98.55049
2271 | 98.52587
2270 | 98.50037
2269 | 98.47305
2268 | 98.4446
2267 | 98.41638
2266 | 98.38882
2265 | 98.36175
2264 | 98.33589
2263 | 98.31298
2262 | 98.29296
2261 | 98.27253
2260 | 98.24781
2259 | 98.21808
2258 | 98.18621
2257 | 98.15552
2256 | 98.12781
2255 | 98.10355
2254 | 98.08286
2253 | 98.06528
2252 | 98.0497
2251 | 98.03522
2250 | 98.02143
2249 | 98.00724
2248 | 97.99052
2247 | 97.97015
2246 | 97.94766
2245 | 97.92622
2244 | 97.90727
2243 | 97.88914
2242 | 97.8691
2241 | 97.84605
2240 | 97.82096
2239 | 97.79548
2238 | 97.77103
2237 | 97.74861
2236 | 97.72842
2235 | 97.70932
2234 | 97.68955
2233 | 97.66837
2232 | 97.64691
2231 | 97.62686
2230 | 97.60857
2229 | 97.59071
2228 | 97.57196
2227 | 97.55251
2226 | 97.53371
2225 | 97.51634
2224 | 97.49961
2223 | 97.48215
2222 | 97.46364
2221 | 97.44485
2220 | 97.42619
2219 | 97.40678
2218 | 97.38563
2217 | 97.36336
2216 | 97.34221
2215 | 97.32395
2214 | 97.30811
2213 | 97.29304
2212 | 97.27846
2211 | 97.26575
2210 | 97.25483
2209 | 97.24217
2208 | 97.22424
2207 | 97.20261
2206 | 97.18322
2205 | 97.16964
2204 | 97.15888
2203 | 97.1453
2202 | 97.12673
2201 | 97.10516
2200 | 97.08348
2199 | 97.06407
2198 | 97.04928
2197 | 97.03957
2196 | 97.03098
2195 | 97.01724
2194 | 96.99519
2193 | 96.96632
2192 | 96.93341
2191 | 96.89821
2190 | 96.86284
2189 | 96.83012
2188 | 96.80049
2187 | 96.7709
2186 | 96.73869
2185 | 96.70539
2184 | 96.67533
2183 | 96.65197
2182 | 96.63639
2181 | 96.62762
2180 | 96.62253
2179 | 96.61748
2178 | 96.61136
2177 | 96.606
2176 | 96.60275
2175 | 96.60026
2174 | 96.59664
2173 | 96.59167
2172 | 96.58474
2171 | 96.57228
2170 | 96.54959
2169 | 96.51504
2168 | 96.47058
2167 | 96.41831
2166 | 96.35856
2165 | 96.29127
2164 | 96.21702
2163 | 96.13668
2162 | 96.05321
2161 | 95.97645
2160 | 95.92462
2159 | 95.91742
2158 | 95.96387
2157 | 96.05496
2156 | 96.16919
2155 | 96.28642
2154 | 96.39603
2153 | 96.49487
2152 | 96.58263
2151 | 96.66013
2150 | 96.72895
2149 | 96.79107
2148 | 96.84938
2147 | 96.90767
2146 | 96.96851
2145 | 97.03148
2144 | 97.09484
2143 | 97.15805
2142 | 97.22083
2141 | 97.28088
2140 | 97.33591
2139 | 97.38749
2138 | 97.4407
2137 | 97.50009
2136 | 97.5679
2135 | 97.64505
2134 | 97.73066
2133 | 97.82057
2132 | 97.90904
2131 | 97.99249
2130 | 98.06979
2129 | 98.13981
2128 | 98.20143
2127 | 98.25524
2126 | 98.30287
2125 | 98.34467
2124 | 98.37996
2123 | 98.40926
2122 | 98.43421
2121 | 98.45555
2120 | 98.47281
2119 | 98.48594
2118 | 98.49609
2117 | 98.50461
2116 | 98.51211
2115 | 98.51815
2114 | 98.52144
2113 | 98.52089
2112 | 98.51686
2111 | 98.51064
2110 | 98.50279
2109 | 98.49337
2108 | 98.48413
2107 | 98.47838
2106 | 98.47732
2105 | 98.47828
2104 | 98.47758
2103 | 98.47402
2102 | 98.46841
2101 | 98.46163
2100 | 98.45491
2099 | 98.45042
2098 | 98.44973
2097 | 98.4525
2096 | 98.45806
2095 | 98.46706
2094 | 98.47993
2093 | 98.4947
2092 | 98.50844
2091 | 98.51994
2090 | 98.52933
2089 | 98.53618
2088 | 98.53941
2087 | 98.53823
2086 | 98.53193
2085 | 98.52004
2084 | 98.504
2083 | 98.48718
2082 | 98.4717
2081 | 98.45639
2080 | 98.43903
2079 | 98.41894
2078 | 98.39581
2077 | 98.36858
2076 | 98.33801
2075 | 98.30837
2074 | 98.28364
2073 | 98.26314
2072 | 98.24373
2071 | 98.22458
2070 | 98.20627
2069 | 98.18655
2068 | 98.16153
2067 | 98.13168
2066 | 98.10274
2065 | 98.07973
2064 | 98.06259
2063 | 98.04871
2062 | 98.03645
2061 | 98.02435
2060 | 98.00994
2059 | 97.99142
2058 | 97.96891
2057 | 97.94296
2056 | 97.91388
2055 | 97.88263
2054 | 97.8488
2053 | 97.80657
2052 | 97.74662
2051 | 97.66563
2050 | 97.57281
2049 | 97.48476
2048 | 97.41319
2047 | 97.35885
2046 | 97.31623
2045 | 97.27972
2044 | 97.24514
2043 | 97.20992
2042 | 97.17381
2041 | 97.13708
2040 | 97.09784
2039 | 97.0533
2038 | 97.00368
2037 | 96.95264
2036 | 96.90442
2035 | 96.863
2034 | 96.83254
2033 | 96.81497
2032 | 96.80711
2031 | 96.804
2030 | 96.80465
2029 | 96.81113
2028 | 96.82277
2027 | 96.83524
2026 | 96.84495
2025 | 96.85124
2024 | 96.85485
2023 | 96.85714
2022 | 96.86065
2021 | 96.86763
2020 | 96.87849
2019 | 96.89313
2018 | 96.91223
2017 | 96.93459
2016 | 96.95558
2015 | 96.97202
2014 | 96.98662
2013 | 97.00382
2012 | 97.02297
2011 | 97.03898
2010 | 97.04894
2009 | 97.05564
2008 | 97.06625
2007 | 97.08972
2006 | 97.13243
2005 | 97.19225
2004 | 97.2583
2003 | 97.31976
2002 | 97.37302
2001 | 97.4187
2000 | 97.4562
1999 | 97.48475
1998 | 97.50623
1997 | 97.52306
1996 | 97.53505
1995 | 97.54121
1994 | 97.54319
1993 | 97.54438
1992 | 97.54596
1991 | 97.54607
1990 | 97.54234
1989 | 97.53336
1988 | 97.51845
1987 | 97.49788
1986 | 97.47331
1985 | 97.44634
1984 | 97.41581
1983 | 97.37704
1982 | 97.32397
1981 | 97.25383
1980 | 97.17245
1979 | 97.09558
1978 | 97.04204
1977 | 97.02233
1976 | 97.03338
1975 | 97.06451
1974 | 97.10579
1973 | 97.15039
1972 | 97.19371
1971 | 97.23405
1970 | 97.27247
1969 | 97.31059
1968 | 97.34932
1967 | 97.3897
1966 | 97.43269
1965 | 97.47682
1964 | 97.51872
1963 | 97.55774
1962 | 97.59826
1961 | 97.64668
1960 | 97.70689
1959 | 97.77737
1958 | 97.85159
1957 | 97.92179
1956 | 97.9841
1955 | 98.03963
1954 | 98.09058
1953 | 98.13778
1952 | 98.18244
1951 | 98.22732
1950 | 98.2742
1949 | 98.32155
1948 | 98.36634
1947 | 98.40694
1946 | 98.44334
1945 | 98.47791
1944 | 98.51649
1943 | 98.56414
1942 | 98.61705
1941 | 98.66365
1940 | 98.69752
1939 | 98.7247
1938 | 98.7551
1937 | 98.79183
1936 | 98.83178
1935 | 98.87179
1934 | 98.91026
1933 | 98.94626
1932 | 98.98118
1931 | 99.01906
1930 | 99.06191
1929 | 99.10564
1928 | 99.14441
1927 | 99.17716
1926 | 99.20756
1925 | 99.23971
1924 | 99.27574
1923 | 99.31347
1922 | 99.34492
1921 | 99.36229
1920 | 99.36951
1919 | 99.383
1918 | 99.41461
1917 | 99.4556
1916 | 99.48729
1915 | 99.50502
1914 | 99.51888
1913 | 99.53675
1912 | 99.55776
1911 | 99.57939
1910 | 99.60168
1909 | 99.62329
1908 | 99.64134
1907 | 99.6569
1906 | 99.67412
1905 | 99.69324
1904 | 99.71036
1903 | 99.72504
1902 | 99.74119
1901 | 99.75954
1900 | 99.77673
1899 | 99.7918
1898 | 99.80753
1897 | 99.82532
1896 | 99.84379
1895 | 99.86237
1894 | 99.881
1893 | 99.8966
1892 | 99.90756
1891 | 99.92042
1890 | 99.94341
1889 | 99.97339
1888 | 99.99816
1887 | 100.0127
1886 | 100.0236
1885 | 100.0371
1884 | 100.0521
1883 | 100.0665
1882 | 100.081
1881 | 100.0954
1880 | 100.1078
1879 | 100.1187
1878 | 100.1314
1877 | 100.1465
1876 | 100.1616
1875 | 100.1759
1874 | 100.19
1873 | 100.2003
1872 | 100.2021
1871 | 100.2015
1870 | 100.2147
1869 | 100.2492
1868 | 100.29
1867 | 100.3171
1866 | 100.3272
1865 | 100.3281
1864 | 100.3268
1863 | 100.3278
1862 | 100.3343
1861 | 100.3459
1860 | 100.3583
1859 | 100.3697
1858 | 100.3826
1857 | 100.3976
1856 | 100.4103
1855 | 100.4195
1854 | 100.4292
1853 | 100.4414
1852 | 100.4524
1851 | 100.46
1850 | 100.4675
1849 | 100.4763
1848 | 100.4817
1847 | 100.4804
1846 | 100.4804
1845 | 100.4971
1844 | 100.5354
1843 | 100.5778
1842 | 100.6022
1841 | 100.6058
1840 | 100.6025
1839 | 100.6063
1838 | 100.6194
1837 | 100.6343
1836 | 100.6449
1835 | 100.6519
1834 | 100.6552
1833 | 100.6526
1832 | 100.6499
1831 | 100.6624
1830 | 100.6956
1829 | 100.7305
1828 | 100.7445
1827 | 100.738
1826 | 100.731
1825 | 100.7392
1824 | 100.758
1823 | 100.7724
1822 | 100.7772
1821 | 100.7786
1820 | 100.7837
1819 | 100.7943
1818 | 100.8115
1817 | 100.8357
1816 | 100.8616
1815 | 100.8808
1814 | 100.8909
1813 | 100.8974
1812 | 100.9078
1811 | 100.9232
1810 | 100.9402
1809 | 100.9553
1808 | 100.9655
1807 | 100.9703
1806 | 100.9724
1805 | 100.9732
1804 | 100.9711
1803 | 100.9676
1802 | 100.9689
1801 | 100.9797
1800 | 100.995
1799 | 101.0049
1798 | 101.0067
1797 | 101.0031
1796 | 100.995
1795 | 100.9833
1794 | 100.9749
1793 | 100.9808
1792 | 101.003
1791 | 101.0274
1790 | 101.0402
1789 | 101.0382
1788 | 101.0254
1787 | 101.0098
1786 | 101.0015
1785 | 101.0044
1784 | 101.0115
1783 | 101.0139
1782 | 101.0114
1781 | 101.01
1780 | 101.0118
1779 | 101.0129
1778 | 101.0102
1777 | 101.0053
1776 | 101.0013
1775 | 100.9994
1774 | 101.0006
1773 | 101.0097
1772 | 101.0252
1771 | 101.0301
1770 | 101.0125
1769 | 100.9831
1768 | 100.9623
1767 | 100.9569
1766 | 100.9525
1765 | 100.9343
1764 | 100.9056
1763 | 100.8821
1762 | 100.8733
1761 | 100.8719
1760 | 100.8636
1759 | 100.8432
1758 | 100.8173
1757 | 100.7962
1756 | 100.7841
1755 | 100.7733
1754 | 100.7519
1753 | 100.7198
1752 | 100.691
1751 | 100.6802
1750 | 100.6814
1749 | 100.6761
1748 | 100.6602
1747 | 100.6419
1746 | 100.6218
1745 | 100.5971
1744 | 100.5732
1743 | 100.5568
1742 | 100.5442
1741 | 100.5303
1740 | 100.5204
1739 | 100.5194
1738 | 100.5147
1737 | 100.4933
1736 | 100.4614
1735 | 100.4452
1734 | 100.465
1733 | 100.4918
1732 | 100.4848
1731 | 100.4519
1730 | 100.4233
1729 | 100.4085
1728 | 100.4012
1727 | 100.3947
1726 | 100.3868
1725 | 100.377
1724 | 100.3681
1723 | 100.363
1722 | 100.3592
1721 | 100.3515
1720 | 100.3439
1719 | 100.3503
1718 | 100.3753
1717 | 100.3993
1716 | 100.3977
1715 | 100.3724
1714 | 100.3465
1713 | 100.3297
1712 | 100.3138
1711 | 100.2944
1710 | 100.2762
1709 | 100.2599
1708 | 100.2408
1707 | 100.2197
1706 | 100.2018
1705 | 100.1846
1704 | 100.1556
1703 | 100.1066
1702 | 100.0384
1701 | 99.97606
1700 | 99.95794
1699 | 99.96917
1698 | 99.96434
1697 | 99.92317
1696 | 99.84545
1695 | 99.752
1694 | 99.66036
1693 | 99.56678
1692 | 99.4703
1691 | 99.37162
1690 | 99.26929
1689 | 99.16851
1688 | 99.0845
1687 | 99.02258
1686 | 98.96161
1685 | 98.86786
1684 | 98.73324
1683 | 98.61141
1682 | 98.54022
1681 | 98.49536
1680 | 98.45981
1679 | 98.43243
1678 | 98.40929
1677 | 98.37792
1676 | 98.33247
1675 | 98.28648
1674 | 98.25203
1673 | 98.22106
1672 | 98.18087
1671 | 98.12669
1670 | 98.05484
1669 | 97.96913
1668 | 97.89076
1667 | 97.83525
1666 | 97.79426
1665 | 97.74942
1664 | 97.68822
1663 | 97.61247
1662 | 97.53563
1661 | 97.46838
1660 | 97.41181
1659 | 97.36669
1658 | 97.33522
1657 | 97.32219
1656 | 97.32878
1655 | 97.34406
1654 | 97.32657
1653 | 97.23954
1652 | 97.15228
1651 | 97.11747
1650 | 97.10518
1649 | 97.10695
1648 | 97.10403
1647 | 97.07152
1646 | 97.02342
1645 | 96.99369
1644 | 96.98233
1643 | 96.97842
1642 | 96.98002
1641 | 96.98378
1640 | 96.98979
1639 | 97.00409
1638 | 97.02561
1637 | 97.03272
1636 | 96.99581
1635 | 96.9328
1634 | 96.89312
1633 | 96.87853
1632 | 96.86686
1631 | 96.84976
1630 | 96.82336
1629 | 96.77983
1628 | 96.71372
1627 | 96.63681
1626 | 96.56377
1625 | 96.48801
1624 | 96.3918
1623 | 96.28276
1622 | 96.20311
1621 | 96.18202
1620 | 96.21415
1619 | 96.28635
1618 | 96.38726
1617 | 96.49922
1616 | 96.60343
1615 | 96.6978
1614 | 96.79146
1613 | 96.88781
1612 | 96.98236
1611 | 97.07045
1610 | 97.15033
1609 | 97.21813
1608 | 97.27
1607 | 97.30981
1606 | 97.34466
1605 | 97.37542
1604 | 97.39879
1603 | 97.41419
1602 | 97.42407
1601 | 97.42952
1600 | 97.43036
1599 | 97.4291
1598 | 97.42929
1597 | 97.43137
1596 | 97.43383
1595 | 97.43866
1594 | 97.45133
1593 | 97.47402
1592 | 97.50468
1591 | 97.54287
1590 | 97.58997
1589 | 97.64379
1588 | 97.6994
1587 | 97.75528
1586 | 97.81254
1585 | 97.86922
1584 | 97.92264
1583 | 97.97459
1582 | 98.0281
1581 | 98.08327
1580 | 98.14104
1579 | 98.2053
1578 | 98.27429
1577 | 98.33232
1576 | 98.36232
1575 | 98.37034
1574 | 98.37321
1573 | 98.37882
1572 | 98.38864
1571 | 98.39965
1570 | 98.40793
1569 | 98.41127
1568 | 98.41519
1567 | 98.42362
1566 | 98.43363
1565 | 98.44348
1564 | 98.45806
1563 | 98.48285
1562 | 98.51478
1561 | 98.53442
1560 | 98.5394
1559 | 98.51989
1558 | 98.48963
1557 | 98.48989
1556 | 98.49804
1555 | 98.50357
1554 | 98.5098
1553 | 98.51783
1552 | 98.52562
1551 | 98.53313
1550 | 98.54572
1549 | 98.5671
1548 | 98.5938
1547 | 98.61807
1546 | 98.63884
1545 | 98.66342
1544 | 98.69937
1543 | 98.74926
1542 | 98.81313
1541 | 98.88498
1540 | 98.93977
1539 | 98.97034
1538 | 98.98859
1537 | 98.99209
1536 | 98.98978
1535 | 98.99577
1534 | 99.01544
1533 | 99.04463
1532 | 99.07553
1531 | 99.10216
1530 | 99.12269
1529 | 99.13951
1528 | 99.15397
1527 | 99.16567
1526 | 99.17696
1525 | 99.1923
1524 | 99.21004
1523 | 99.22049
1522 | 99.21034
1521 | 99.18032
1520 | 99.14758
1519 | 99.1161
1518 | 99.07844
1517 | 99.03299
1516 | 98.98961
1515 | 98.96082
1514 | 98.94163
1513 | 98.9208
1512 | 98.89639
1511 | 98.87227
1510 | 98.85363
1509 | 98.84402
1508 | 98.84548
1507 | 98.84529
1506 | 98.84806
1505 | 98.86919
1504 | 98.88674
1503 | 98.89505
1502 | 98.90794
1501 | 98.93401
1500 | 98.97736
1499 | 99.03702
1498 | 99.10444
1497 | 99.17181
1496 | 99.23752
1495 | 99.29642
1494 | 99.33992
1493 | 99.36761
1492 | 99.38791
1491 | 99.41173
1490 | 99.44231
1489 | 99.47403
1488 | 99.49993
1487 | 99.51629
1486 | 99.52502
1485 | 99.52595
1484 | 99.517
1483 | 99.4988
1482 | 99.47268
1481 | 99.4402
1480 | 99.40304
1479 | 99.36013
1478 | 99.30749
1477 | 99.24408
1476 | 99.17444
1475 | 99.10002
1474 | 99.00925
1473 | 98.88861
1472 | 98.75342
1471 | 98.63646
1470 | 98.5432
1469 | 98.46006
1468 | 98.38017
1467 | 98.30084
1466 | 98.21709
1465 | 98.12864
1464 | 98.05234
1463 | 98.00485
1462 | 97.98152
1461 | 97.9721
1460 | 97.97239
1459 | 97.97421
1458 | 97.95223
1457 | 97.89776
1456 | 97.8575
1455 | 97.85635
1454 | 97.87035
1453 | 97.8896
1452 | 97.91533
1451 | 97.94559
1450 | 97.97515
1449 | 98.00132
1448 | 98.02622
1447 | 98.05279
1446 | 98.08041
1445 | 98.10596
1444 | 98.12709
1443 | 98.14122
1442 | 98.1469
1441 | 98.14609
1440 | 98.14098
1439 | 98.12588
1438 | 98.0869
1437 | 98.0186
1436 | 97.94291
1435 | 97.88516
1434 | 97.83996
1433 | 97.79075
1432 | 97.73099
1431 | 97.66162
1430 | 97.5853
1429 | 97.50852
1428 | 97.44422
1427 | 97.39875
1426 | 97.36257
1425 | 97.32356
1424 | 97.28736
1423 | 97.27202
1422 | 97.2803
1421 | 97.29538
1420 | 97.30402
1419 | 97.3082
1418 | 97.31908
1417 | 97.34796
1416 | 97.39701
1415 | 97.45807
1414 | 97.51778
1413 | 97.56831
1412 | 97.61251
1411 | 97.65551
1410 | 97.69615
1409 | 97.73162
1408 | 97.7629
1407 | 97.79099
1406 | 97.81306
1405 | 97.82829
1404 | 97.84493
1403 | 97.8697
1402 | 97.89652
1401 | 97.91622
1400 | 97.92798
1399 | 97.93787
1398 | 97.95049
1397 | 97.96489
1396 | 97.97822
1395 | 97.98962
1394 | 97.99918
1393 | 98.00734
1392 | 98.01493
1391 | 98.02041
1390 | 98.01862
1389 | 98.00334
1388 | 97.97331
1387 | 97.93639
1386 | 97.90265
1385 | 97.87304
1384 | 97.8407
1383 | 97.8002
1382 | 97.75165
1381 | 97.69912
1380 | 97.6472
1379 | 97.60104
1378 | 97.56521
1377 | 97.53861
1376 | 97.51311
1375 | 97.48024
1374 | 97.44096
1373 | 97.40826
1372 | 97.39295
1371 | 97.39289
1370 | 97.39974
1369 | 97.40811
1368 | 97.41968
1367 | 97.43826
1366 | 97.46192
1365 | 97.48411
1364 | 97.50023
1363 | 97.51205
1362 | 97.52853
1361 | 97.55801
1360 | 97.59888
1359 | 97.64277
1358 | 97.68236
1357 | 97.7145
1356 | 97.73987
1355 | 97.76051
1354 | 97.77772
1353 | 97.79201
1352 | 97.80242
1351 | 97.80678
1350 | 97.80333
1349 | 97.79099
1348 | 97.76983
1347 | 97.74008
1346 | 97.70188
1345 | 97.65658
1344 | 97.60676
1343 | 97.55308
1342 | 97.49234
1341 | 97.42094
1340 | 97.34174
1339 | 97.26585
1338 | 97.20354
1337 | 97.15577
1336 | 97.1182
1335 | 97.08775
1334 | 97.06255
1333 | 97.04037
1332 | 97.01959
1331 | 97.00039
1330 | 96.98302
1329 | 96.96605
1328 | 96.94727
1327 | 96.92539
1326 | 96.89935
1325 | 96.86765
1324 | 96.83118
1323 | 96.79392
1322 | 96.75921
1321 | 96.72752
1320 | 96.69952
1319 | 96.67944
1318 | 96.67331
1317 | 96.68459
1316 | 96.71283
1315 | 96.75543
1314 | 96.80972
1313 | 96.87463
1312 | 96.95075
1311 | 97.03741
1310 | 97.13058
1309 | 97.22542
1308 | 97.31985
1307 | 97.41395
1306 | 97.50704
1305 | 97.59706
1304 | 97.68297
1303 | 97.76472
1302 | 97.84129
1301 | 97.9109
1300 | 97.97274
1299 | 98.02691
1298 | 98.07328
1297 | 98.11214
1296 | 98.14497
1295 | 98.17324
1294 | 98.19663
1293 | 98.21429
1292 | 98.22697
1291 | 98.23612
1290 | 98.24177
1289 | 98.24305
1288 | 98.24019
1287 | 98.23408
1286 | 98.22421
1285 | 98.20914
1284 | 98.18906
1283 | 98.16623
1282 | 98.14294
1281 | 98.12044
1280 | 98.09926
1279 | 98.07898
1278 | 98.05763
1277 | 98.03317
1276 | 98.00577
1275 | 97.97756
1274 | 97.95029
1273 | 97.92465
1272 | 97.90169
1271 | 97.88259
1270 | 97.86705
1269 | 97.85351
1268 | 97.84136
1267 | 97.83086
1266 | 97.8209
1265 | 97.80944
1264 | 97.79627
1263 | 97.78317
1262 | 97.77102
1261 | 97.75907
1260 | 97.747
1259 | 97.73549
1258 | 97.72423
1257 | 97.71182
1256 | 97.69766
1255 | 97.68188
1254 | 97.66341
1253 | 97.64046
1252 | 97.61284
1251 | 97.58193
1250 | 97.54825
1249 | 97.51149
1248 | 97.4734
1247 | 97.43785
1246 | 97.40725
1245 | 97.38113
1244 | 97.35883
1243 | 97.34079
1242 | 97.32659
1241 | 97.31421
1240 | 97.30228
1239 | 97.29097
1238 | 97.28027
1237 | 97.26957
1236 | 97.25962
1235 | 97.25258
1234 | 97.24956
1233 | 97.25006
1232 | 97.2542
1231 | 97.26302
1230 | 97.27632
1229 | 97.29263
1228 | 97.31162
1227 | 97.33425
1226 | 97.36042
1225 | 97.38881
1224 | 97.41922
1223 | 97.4525
1222 | 97.48808
1221 | 97.52402
1220 | 97.55954
1219 | 97.5951
1218 | 97.62987
1217 | 97.66156
1216 | 97.68889
1215 | 97.71176
1214 | 97.72878
1213 | 97.73719
1212 | 97.7356
1211 | 97.72487
1210 | 97.70656
1209 | 97.68308
1208 | 97.6595
1207 | 97.64221
1206 | 97.63482
1205 | 97.63731
1204 | 97.64919
1203 | 97.67086
1202 | 97.7015
1201 | 97.73874
1200 | 97.78088
1199 | 97.8271
1198 | 97.87498
1197 | 97.92048
1196 | 97.96065
1195 | 97.99412
1194 | 98.01917
1193 | 98.03352
1192 | 98.03612
1191 | 98.02692
1190 | 98.00499
1189 | 97.96905
1188 | 97.92017
1187 | 97.86145
1186 | 97.79436
1185 | 97.71728
1184 | 97.62799
1183 | 97.52566
1182 | 97.40963
1181 | 97.27838
1180 | 97.13083
1179 | 96.967
1178 | 96.78596
1177 | 96.58483
1176 | 96.36148
1175 | 96.11661
1174 | 95.85208
1173 | 95.56876
1172 | 95.26801
1171 | 94.9536
1170 | 94.63053
1169 | 94.3039
1168 | 93.98062
1167 | 93.66949
1166 | 93.37718
1165 | 93.1068
1164 | 92.86165
1163 | 92.64562
1162 | 92.45771
1161 | 92.29143
1160 | 92.14212
1159 | 92.00937
1158 | 91.89015
1157 | 91.77656
1156 | 91.66359
1155 | 91.55245
1154 | 91.44332
1153 | 91.3316
1152 | 91.21432
1151 | 91.09322
1150 | 90.9683
1149 | 90.83597
1148 | 90.69686
1147 | 90.55778
1146 | 90.42209
1145 | 90.2857
1144 | 90.14584
1143 | 90.00535
1142 | 89.86414
1141 | 89.71542
1140 | 89.555
1139 | 89.38592
1138 | 89.20927
1137 | 89.01953
1136 | 88.81414
1135 | 88.59904
1134 | 88.37951
1133 | 88.15424
1132 | 87.92361
1131 | 87.6941
1130 | 87.46878
1129 | 87.24346
1128 | 87.01834
1127 | 86.80353
1126 | 86.60693
1125 | 86.42706
1124 | 86.26323
1123 | 86.12066
1122 | 85.99816
1121 | 85.88229
1120 | 85.76097
1119 | 85.63213
1118 | 85.4934
1117 | 85.33693
1116 | 85.16256
1115 | 84.98467
1114 | 84.81825
1113 | 84.66871
1112 | 84.54098
1111 | 84.44506
1110 | 84.38395
1109 | 84.34865
1108 | 84.33282
1107 | 84.34017
1106 | 84.37204
1105 | 84.42166
1104 | 84.48678
1103 | 84.57392
1102 | 84.68303
1101 | 84.80188
1100 | 84.92166
1099 | 85.04437
1098 | 85.1709
1097 | 85.29367
1096 | 85.40833
1095 | 85.51949
1094 | 85.62913
1093 | 85.73105
1092 | 85.82225
1091 | 85.90832
1090 | 85.99229
1089 | 86.06946
1088 | 86.13773
1087 | 86.20174
1086 | 86.26147
1085 | 86.30815
1084 | 86.33618
1083 | 86.34891
1082 | 86.34837
1081 | 86.33049
1080 | 86.29596
1079 | 86.25508
1078 | 86.21624
1077 | 86.17874
1076 | 86.14106
1075 | 86.10572
1074 | 86.07049
1073 | 86.02511
1072 | 85.96195
1071 | 85.88083
1070 | 85.77911
1069 | 85.64748
1068 | 85.48079
1067 | 85.2838
1066 | 85.06216
1065 | 84.81822
1064 | 84.561
1063 | 84.30956
1062 | 84.07999
1061 | 83.878
1060 | 83.70818
1059 | 83.5783
1058 | 83.48843
1057 | 83.42793
1056 | 83.38957
1055 | 83.37534
1054 | 83.38369
1053 | 83.40367
1052 | 83.42811
1051 | 83.46033
1050 | 83.5017
1049 | 83.54441
1048 | 83.58243
1047 | 83.61695
1046 | 83.64537
1045 | 83.65689
1044 | 83.64395
1043 | 83.60766
1042 | 83.54854
1041 | 83.46308
1040 | 83.35426
1039 | 83.23511
1038 | 83.11749
1037 | 83.00679
1036 | 82.91116
1035 | 82.84396
1034 | 82.81206
1033 | 82.81171
1032 | 82.84011
1031 | 82.90038
1030 | 82.99142
1029 | 83.10399
1028 | 83.23138
1027 | 83.37404
1026 | 83.53051
1025 | 83.69406
1024 | 83.86156
1023 | 84.03604
1022 | 84.21735
1021 | 84.39961
1020 | 84.58057
1019 | 84.7642
1018 | 84.95131
1017 | 85.13646
1016 | 85.31627
1015 | 85.49193
1014 | 85.66097
1013 | 85.81499
1012 | 85.94827
1011 | 86.0614
1010 | 86.15418
1009 | 86.22267
1008 | 86.26633
1007 | 86.2936
1006 | 86.31918
1005 | 86.36093
1004 | 86.43764
1003 | 86.56054
1002 | 86.72373
1001 | 86.90892
1000 | 87.10106
999 | 87.29405
998 | 87.483
997 | 87.66027
996 | 87.8214
995 | 87.96725
994 | 88.09787
993 | 88.21058
992 | 88.30597
991 | 88.38959
990 | 88.46559
989 | 88.53503
988 | 88.60276
987 | 88.68045
986 | 88.7801
985 | 88.9092
984 | 89.07292
983 | 89.27413
982 | 89.50836
981 | 89.76366
980 | 90.02829
979 | 90.2948
978 | 90.55652
977 | 90.80639
976 | 91.04143
975 | 91.26355
974 | 91.47405
973 | 91.67119
972 | 91.85443
971 | 92.02662
970 | 92.1903
969 | 92.34584
968 | 92.49463
967 | 92.6402
966 | 92.78447
965 | 92.92635
964 | 93.06543
963 | 93.20363
962 | 93.34207
961 | 93.47961
960 | 93.61594
959 | 93.75276
958 | 93.89104
957 | 94.02998
956 | 94.16955
955 | 94.31078
954 | 94.45269
953 | 94.59235
952 | 94.72863
951 | 94.86271
950 | 94.99412
949 | 95.11983
948 | 95.23809
947 | 95.34997
946 | 95.45609
945 | 95.5548
944 | 95.64497
943 | 95.72786
942 | 95.8049
941 | 95.87611
940 | 95.94149
939 | 96.00177
938 | 96.05678
937 | 96.10533
936 | 96.14775
935 | 96.18635
934 | 96.22289
933 | 96.25744
932 | 96.28993
931 | 96.32042
930 | 96.3476
929 | 96.36978
928 | 96.38772
927 | 96.40389
926 | 96.41856
925 | 96.4296
924 | 96.43654
923 | 96.44178
922 | 96.4469
921 | 96.45058
920 | 96.45122
919 | 96.44893
918 | 96.44374
917 | 96.4347
916 | 96.42191
915 | 96.40722
914 | 96.39194
913 | 96.37591
912 | 96.35944
911 | 96.34326
910 | 96.3257
909 | 96.30282
908 | 96.27246
907 | 96.2357
906 | 96.19343
905 | 96.14458
904 | 96.08942
903 | 96.03189
902 | 95.97702
901 | 95.92808
900 | 95.88769
899 | 95.85898
898 | 95.84435
897 | 95.84463
896 | 95.86061
895 | 95.89268
894 | 95.93824
893 | 95.99201
892 | 96.05004
891 | 96.11119
890 | 96.17425
889 | 96.23656
888 | 96.29621
887 | 96.35319
886 | 96.4074
885 | 96.45802
884 | 96.50494
883 | 96.54836
882 | 96.5864
881 | 96.61624
880 | 96.6385
879 | 96.65753
878 | 96.67643
877 | 96.69435
876 | 96.70992
875 | 96.7245
874 | 96.74069
873 | 96.75944
872 | 96.77963
871 | 96.79882
870 | 96.81436
869 | 96.82546
868 | 96.8342
867 | 96.84275
866 | 96.85009
865 | 96.85382
864 | 96.85392
863 | 96.85185
862 | 96.84703
861 | 96.83788
860 | 96.82593
859 | 96.81488
858 | 96.80539
857 | 96.7944
856 | 96.78002
855 | 96.76384
854 | 96.74834
853 | 96.73525
852 | 96.72589
851 | 96.71943
850 | 96.71077
849 | 96.69439
848 | 96.67047
847 | 96.64374
846 | 96.61661
845 | 96.58766
844 | 96.55668
843 | 96.52598
842 | 96.49597
841 | 96.46425
840 | 96.43035
839 | 96.39723
838 | 96.36707
837 | 96.33955
836 | 96.31495
835 | 96.29459
834 | 96.27716
833 | 96.25936
832 | 96.24102
831 | 96.22545
830 | 96.21373
829 | 96.20325
828 | 96.19272
827 | 96.18341
826 | 96.17421
825 | 96.16107
824 | 96.14326
823 | 96.12457
822 | 96.10678
821 | 96.08777
820 | 96.06731
819 | 96.04833
818 | 96.03089
817 | 96.01121
816 | 95.98849
815 | 95.96713
814 | 95.95005
813 | 95.93511
812 | 95.92012
811 | 95.90589
810 | 95.89202
809 | 95.87518
808 | 95.85434
807 | 95.83294
806 | 95.81349
805 | 95.79448
804 | 95.77448
803 | 95.75414
802 | 95.73257
801 | 95.70732
800 | 95.67984
799 | 95.65557
798 | 95.63627
797 | 95.61789
796 | 95.59766
795 | 95.57731
794 | 95.55746
793 | 95.53522
792 | 95.50999
791 | 95.48527
790 | 95.462
789 | 95.4358
788 | 95.4038
787 | 95.36864
786 | 95.3333
785 | 95.29717
784 | 95.26005
783 | 95.22421
782 | 95.18973
781 | 95.1532
780 | 95.11395
779 | 95.07635
778 | 95.0431
777 | 95.01171
776 | 94.9796
775 | 94.9474
774 | 94.91469
773 | 94.87842
772 | 94.83817
771 | 94.79743
770 | 94.75727
769 | 94.71479
768 | 94.6698
767 | 94.62656
766 | 94.5862
765 | 94.54441
764 | 94.49935
763 | 94.45492
762 | 94.41296
761 | 94.36962
760 | 94.32305
759 | 94.27744
758 | 94.2355
757 | 94.19389
756 | 94.15018
755 | 94.10749
754 | 94.06753
753 | 94.02608
752 | 93.98015
751 | 93.93298
750 | 93.88738
749 | 93.84091
748 | 93.79183
747 | 93.7434
746 | 93.69772
745 | 93.65171
744 | 93.60349
743 | 93.5562
742 | 93.51164
741 | 93.46677
740 | 93.42053
739 | 93.37651
738 | 93.33483
737 | 93.28935
736 | 93.23715
735 | 93.18301
734 | 93.12985
733 | 93.07278
732 | 93.00785
731 | 92.93889
730 | 92.87027
729 | 92.80022
728 | 92.72697
727 | 92.65293
726 | 92.57846
725 | 92.50026
724 | 92.41907
723 | 92.339
722 | 92.25639
721 | 92.16213
720 | 92.06049
719 | 91.97091
718 | 91.90294
717 | 91.84384
716 | 91.77786
715 | 91.70399
714 | 91.6281
713 | 91.55093
712 | 91.47357
711 | 91.40279
710 | 91.34065
709 | 91.27858
708 | 91.21138
707 | 91.14591
706 | 91.08725
705 | 91.02951
704 | 90.96907
703 | 90.91317
702 | 90.86547
701 | 90.81644
700 | 90.75985
699 | 90.70527
698 | 90.66131
697 | 90.62056
696 | 90.57347
695 | 90.52391
694 | 90.47827
693 | 90.43143
692 | 90.37787
691 | 90.32293
690 | 90.2685
689 | 90.20265
688 | 90.11762
687 | 90.02298
686 | 89.9258
685 | 89.81577
684 | 89.68547
683 | 89.5434
682 | 89.38998
681 | 89.20371
680 | 88.96931
679 | 88.69705
678 | 88.39633
677 | 88.05643
676 | 87.6732
675 | 87.26229
674 | 86.83406
673 | 86.39977
672 | 86.00562
671 | 85.69754
670 | 85.44428
669 | 85.11503
668 | 84.67497
667 | 84.40448
666 | 84.46756
665 | 84.71607
664 | 85.0229
663 | 85.33939
662 | 85.64084
661 | 85.90915
660 | 86.1392
659 | 86.3382
658 | 86.51345
657 | 86.66393
656 | 86.78562
655 | 86.88035
654 | 86.95324
653 | 87.00799
652 | 87.04735
651 | 87.07461
650 | 87.08934
649 | 87.0868
648 | 87.06879
647 | 87.04665
646 | 87.02478
645 | 86.99281
644 | 86.94532
643 | 86.89704
642 | 86.86339
641 | 86.83769
640 | 86.80776
639 | 86.7809
638 | 86.77201
637 | 86.78139
636 | 86.80362
635 | 86.83962
634 | 86.8819
633 | 86.90931
632 | 86.91439
631 | 86.91594
630 | 86.93255
629 | 86.96622
628 | 87.02664
627 | 87.14304
626 | 87.33115
625 | 87.57535
624 | 87.85177
623 | 88.14095
622 | 88.4335
621 | 88.74935
620 | 89.11157
619 | 89.48404
618 | 89.78692
617 | 89.98621
616 | 90.11077
615 | 90.19578
614 | 90.25845
613 | 90.30598
612 | 90.33183
611 | 90.32636
610 | 90.31163
609 | 90.3269
608 | 90.36982
607 | 90.40079
606 | 90.41397
605 | 90.45453
604 | 90.54251
603 | 90.64776
602 | 90.76808
601 | 90.95752
600 | 91.2322

## Sample Details
Setting | Value
Filesname | 8.2.35 24
Creation Date
Analyst | mas-storage
X-Axis Units | cm-1
X-Axis start value | 4000
X-Axis end value | 600
Data interval | -1
Number of points | 3401
Y-Axis Units | %T
Description | 6Sample 3335 By mas-storage Date Thursday, June 16 2022

## Instrument Details
Setting | Value
Instrument Model | Frontier FT-IR
Instrument Serial Number | 91175
Software Revision | CPU32 Main 00.09.9908 05-May-2009 15:52:12
Number of Scans | 32
Resolution | 4
Detector
Source | MIR
Beam Splitter | OptKBr
Apodization | Strong
Spectrum Type | Spectrum
Beam Type | Ratio
Phase Correction | Magnitude
Scan Speed | 1
IGram Type | Double
Scan Driection | Combined
Zero Crossing | 0
JStop | 8.94
IR-Laser Wavenumber | 15798.001999451375
Manufacturer | PIKE Technologies Inc.
Part Number | L1200385
Serial Number | 19250
Description | Miracle Accessory
Default Scan Range | 4000 450
Accessory Type | Miracle ATR
Temperature / °C
Slide Holder Option

## Quality Checks
Setting | Value
Water Vapor | Passed
Carbon Dioxide | Passed
Baseline Low | Passed
Baseline High | Passed
Baseline Slope | Passed
Strong Bands | Passed
Weak Bands | Warning
High Noise | Passed
Fringes | Warning
Vignetting | Passed
Blocked Beam | Passed
Negative Bands | Passed
Zero Transmission | Passed
Stray Light | Passed
Window Cuttoff | Passed