## Data
Wavelength / cm-1 | Transmittance / % | Wavelength / cm-1 |  | Wavelength / cm-1 |  | Wavelength / cm-1 |  | Wavelength / cm-1 |  | Wavelength / cm-1 |  | Wavelength / cm-1
4000 | 98.28267 |  | Baseline @ 1105 |  | Baseline @ 1735 |  | Baseline @ 2900 |  | Peak @ 1105 |  | Peak @ 1735 |  | Peak @ 2900
3999 | 98.28199 | 850 | 97.43736 | 1525 | 100.2472 | 2670 | 99.74406 | 1105 | 78.01991 | 1735 | 100.2992 | 2900 | 98.46358
3998 | 98.28447 | 1210 | 98.53111 | 1780 | 100.7815 | 3000 | 98.82547 | 1105 | 98.2121 | 1735 | 100.6872 | 2900 | 99.10383
3997 | 98.28877
3996 | 98.29261
3995 | 98.29453
3994 | 98.29499
3993 | 98.2957
3992 | 98.29803
3991 | 98.30181
3990 | 98.30582
3989 | 98.30913
3988 | 98.31156
3987 | 98.31321
3986 | 98.31396
3985 | 98.31372
3984 | 98.31278
3983 | 98.31158
3982 | 98.31016
3981 | 98.30779
3980 | 98.30357
3979 | 98.29764
3978 | 98.29234
3977 | 98.29105 |  |  | Baseline range |  |  | Transmittance |  |  |  | Equation of base line |  |  | Transmittance at peak value wavelength | Peak Intensity |  | Ratio
3976 | 98.29536 |  | Peak value
3975 | 98.30332 |  | Wavelength
3974 | 98.31111 |  | x1 | x2 | x3 |  | y1 | y2 | y3 |  | m | c
3973 | 98.31628 | [15 empty] | flexural
3972 | 98.31901 |  | 1105 | 850 | 1210 |  | 78.01991 | 97.43736 | 98.53111 |  | 0.003038189 | 94.8549 |  | 98.2121 | 20.19218 | R1 | 0.01921598
3971 | 98.32098 |  | 1735 | 1525 | 1780 |  | 100.2992 | 100.2472 | 100.7815 |  | 0.00209511 | 97.05218 |  | 100.6872 | 0.3880126 | R2 | 0.6060278
3970 | 98.32361 |  | 2900 | 2670 | 3000 |  | 98.46358 | 99.74406 | 98.82547 |  | -0.002783602 | 107.1763 |  | 99.10383 | 0.6402555
3969 | 98.32719
3968 | 98.33086 |  | From paper
3967 | 98.33317 |  | 1105 | 765 | 1185
3966 | 98.33307 |  | 1735 | 1485 | 1780
3965 | 98.33085 |  | 2900 | 2630 | 3000
3964 | 98.3278
3963 | 98.325
3962 | 98.32257
3961 | 98.3201
3960 | 98.31736
3959 | 98.31531
3958 | 98.31584
3957 | 98.32021
3956 | 98.3277
3955 | 98.33566
3954 | 98.34119
3953 | 98.34268
3952 | 98.3401
3951 | 98.33478
3950 | 98.32861
3949 | 98.32325
3948 | 98.31962
3947 | 98.31788
3946 | 98.31808
3945 | 98.32082
3944 | 98.32666
3943 | 98.33467
3942 | 98.34266
3941 | 98.34917
3940 | 98.35317
3939 | 98.3534
3938 | 98.34919
3937 | 98.34166
3936 | 98.33356
3935 | 98.32764
3934 | 98.32608
3933 | 98.33022
3932 | 98.33957
3931 | 98.35115
3930 | 98.36035
3929 | 98.36449
3928 | 98.36421
3927 | 98.36178
3926 | 98.35959
3925 | 98.35861
3924 | 98.35758
3923 | 98.35414
3922 | 98.3471
3921 | 98.33815
3920 | 98.33111
3919 | 98.32943
3918 | 98.33484
3917 | 98.34669
3916 | 98.36138
3915 | 98.37324
3914 | 98.3782
3913 | 98.37724
3912 | 98.37408
3911 | 98.37189
3910 | 98.37081
3909 | 98.36875
3908 | 98.36394
3907 | 98.35585
3906 | 98.34493
3905 | 98.3326
3904 | 98.3211
3903 | 98.31463
3902 | 98.31719
3901 | 98.32852
3900 | 98.34411
3899 | 98.35768
3898 | 98.36507
3897 | 98.36624
3896 | 98.36303
3895 | 98.35901
3894 | 98.35785
3893 | 98.36068
3892 | 98.36425
3891 | 98.36498
3890 | 98.36312
3889 | 98.36007
3888 | 98.35574
3887 | 98.35088
3886 | 98.34777
3885 | 98.34793
3884 | 98.34978
3883 | 98.35116
3882 | 98.35314
3881 | 98.35799
3880 | 98.3641
3879 | 98.36814
3878 | 98.36839
3877 | 98.36491
3876 | 98.35942
3875 | 98.35414
3874 | 98.34996
3873 | 98.34682
3872 | 98.34589
3871 | 98.34936
3870 | 98.35703
3869 | 98.36579
3868 | 98.37121
3867 | 98.36963
3866 | 98.36392
3865 | 98.36096
3864 | 98.362
3863 | 98.36351
3862 | 98.36256
3861 | 98.36022
3860 | 98.35939
3859 | 98.3618
3858 | 98.36767
3857 | 98.37532
3856 | 98.38146
3855 | 98.38419
3854 | 98.38706
3853 | 98.39531
3852 | 98.40881
3851 | 98.41724
3850 | 98.41194
3849 | 98.39743
3848 | 98.38206
3847 | 98.37003
3846 | 98.36198
3845 | 98.35668
3844 | 98.35309
3843 | 98.35201
3842 | 98.3528
3841 | 98.35446
3840 | 98.35716
3839 | 98.35977
3838 | 98.36041
3837 | 98.35914
3836 | 98.35789
3835 | 98.35805
3834 | 98.35926
3833 | 98.36076
3832 | 98.3616
3831 | 98.36034
3830 | 98.35636
3829 | 98.3503
3828 | 98.3431
3827 | 98.33655
3826 | 98.33175
3825 | 98.32796
3824 | 98.3242
3823 | 98.32187
3822 | 98.32413
3821 | 98.33046
3820 | 98.3374
3819 | 98.34362
3818 | 98.3483
3817 | 98.35173
3816 | 98.35638
3815 | 98.36371
3814 | 98.36986
3813 | 98.368
3812 | 98.357
3811 | 98.34275
3810 | 98.33199
3809 | 98.32659
3808 | 98.32498
3807 | 98.32569
3806 | 98.32756
3805 | 98.32936
3804 | 98.32962
3803 | 98.32834
3802 | 98.32486
3801 | 98.31782
3800 | 98.31012
3799 | 98.30531
3798 | 98.3034
3797 | 98.30321
3796 | 98.30381
3795 | 98.3047
3794 | 98.30546
3793 | 98.30561
3792 | 98.30456
3791 | 98.30128
3790 | 98.29502
3789 | 98.28681
3788 | 98.28017
3787 | 98.27812
3786 | 98.27969
3785 | 98.28091
3784 | 98.27857
3783 | 98.27271
3782 | 98.26578
3781 | 98.2608
3780 | 98.25888
3779 | 98.25885
3778 | 98.25939
3777 | 98.25983
3776 | 98.25909
3775 | 98.25638
3774 | 98.25196
3773 | 98.24611
3772 | 98.239
3771 | 98.23207
3770 | 98.22652
3769 | 98.22274
3768 | 98.22117
3767 | 98.22101
3766 | 98.22038
3765 | 98.21818
3764 | 98.21423
3763 | 98.20807
3762 | 98.19915
3761 | 98.19025
3760 | 98.18417
3759 | 98.18009
3758 | 98.17648
3757 | 98.17336
3756 | 98.17111
3755 | 98.16872
3754 | 98.16563
3753 | 98.16384
3752 | 98.16354
3751 | 98.15906
3750 | 98.14652
3749 | 98.13304
3748 | 98.12804
3747 | 98.13168
3746 | 98.13696
3745 | 98.13627
3744 | 98.13166
3743 | 98.13121
3742 | 98.12958
3741 | 98.1185
3740 | 98.10092
3739 | 98.08282
3738 | 98.06774
3737 | 98.05724
3736 | 98.05398
3735 | 98.05792
3734 | 98.06493
3733 | 98.07143
3732 | 98.07526
3731 | 98.07612
3730 | 98.0735
3729 | 98.06579
3728 | 98.05374
3727 | 98.04087
3726 | 98.03059
3725 | 98.0238
3724 | 98.02083
3723 | 98.02199
3722 | 98.0246
3721 | 98.02616
3720 | 98.02594
3719 | 98.02345
3718 | 98.01863
3717 | 98.01189
3716 | 98.00435
3715 | 97.99729
3714 | 97.99173
3713 | 97.98839
3712 | 97.98591
3711 | 97.98182
3710 | 97.97647
3709 | 97.97199
3708 | 97.96917
3707 | 97.96741
3706 | 97.96503
3705 | 97.96057
3704 | 97.95403
3703 | 97.94706
3702 | 97.94085
3701 | 97.9358
3700 | 97.9324
3699 | 97.92956
3698 | 97.92511
3697 | 97.91836
3696 | 97.90953
3695 | 97.89924
3694 | 97.88968
3693 | 97.88543
3692 | 97.89024
3691 | 97.90122
3690 | 97.90747
3689 | 97.89959
3688 | 97.88236
3687 | 97.86705
3686 | 97.85526
3685 | 97.84257
3684 | 97.82751
3683 | 97.81245
3682 | 97.80054
3681 | 97.79241
3680 | 97.78741
3679 | 97.78362
3678 | 97.77805
3677 | 97.77072
3676 | 97.76267
3675 | 97.75307
3674 | 97.74372
3673 | 97.73688
3672 | 97.73253
3671 | 97.73006
3670 | 97.72451
3669 | 97.70957
3668 | 97.68888
3667 | 97.67089
3666 | 97.65867
3665 | 97.65122
3664 | 97.64562
3663 | 97.6386
3662 | 97.62887
3661 | 97.617
3660 | 97.60521
3659 | 97.59497
3658 | 97.58534
3657 | 97.57363
3656 | 97.55832
3655 | 97.54178
3654 | 97.52765
3653 | 97.51768
3652 | 97.51255
3651 | 97.50931
3650 | 97.49857
3649 | 97.47319
3648 | 97.44211
3647 | 97.41924
3646 | 97.40635
3645 | 97.39871
3644 | 97.39206
3643 | 97.38345
3642 | 97.37173
3641 | 97.35769
3640 | 97.34327
3639 | 97.32889
3638 | 97.31266
3637 | 97.29239
3636 | 97.2684
3635 | 97.24441
3634 | 97.22512
3633 | 97.21274
3632 | 97.2053
3631 | 97.19792
3630 | 97.18402
3629 | 97.15793
3628 | 97.12319
3627 | 97.09393
3626 | 97.07688
3625 | 97.06758
3624 | 97.06145
3623 | 97.05613
3622 | 97.04893
3621 | 97.03644
3620 | 97.01536
3619 | 96.98439
3618 | 96.94884
3617 | 96.91781
3616 | 96.89573
3615 | 96.88081
3614 | 96.86803
3613 | 96.85221
3612 | 96.83141
3611 | 96.80751
3610 | 96.78332
3609 | 96.76114
3608 | 96.74127
3607 | 96.72272
3606 | 96.70564
3605 | 96.69098
3604 | 96.67937
3603 | 96.66936
3602 | 96.65711
3601 | 96.63928
3600 | 96.61622
3599 | 96.59176
3598 | 96.57053
3597 | 96.55326
3596 | 96.53579
3595 | 96.51305
3594 | 96.48355
3593 | 96.45125
3592 | 96.42194
3591 | 96.39812
3590 | 96.37775
3589 | 96.35599
3588 | 96.32654
3587 | 96.28716
3586 | 96.24562
3585 | 96.21302
3584 | 96.1923
3583 | 96.17791
3582 | 96.16222
3581 | 96.14023
3580 | 96.11116
3579 | 96.07728
3578 | 96.04154
3577 | 96.00542
3576 | 95.9682
3575 | 95.92866
3574 | 95.88729
3573 | 95.84681
3572 | 95.81084
3571 | 95.78059
3570 | 95.7528
3569 | 95.72043
3568 | 95.67547
3567 | 95.61422
3566 | 95.54389
3565 | 95.47942
3564 | 95.42988
3563 | 95.39351
3562 | 95.36269
3561 | 95.32982
3560 | 95.29117
3559 | 95.24795
3558 | 95.20389
3557 | 95.1617
3556 | 95.12158
3555 | 95.0821
3554 | 95.04169
3553 | 94.99911
3552 | 94.95426
3551 | 94.90927
3550 | 94.867
3549 | 94.82812
3548 | 94.79025
3547 | 94.7503
3546 | 94.70828
3545 | 94.6685
3544 | 94.63574
3543 | 94.61078
3542 | 94.59058
3541 | 94.57174
3540 | 94.55279
3539 | 94.53366
3538 | 94.5149
3537 | 94.49735
3536 | 94.48227
3535 | 94.47089
3534 | 94.46312
3533 | 94.4573
3532 | 94.45117
3531 | 94.44374
3530 | 94.43555
3529 | 94.42746
3528 | 94.41944
3527 | 94.4113
3526 | 94.40432
3525 | 94.40092
3524 | 94.40227
3523 | 94.40705
3522 | 94.41363
3521 | 94.42219
3520 | 94.43366
3519 | 94.44691
3518 | 94.45881
3517 | 94.46703
3516 | 94.47216
3515 | 94.47707
3514 | 94.48435
3513 | 94.49474
3512 | 94.50708
3511 | 94.51907
3510 | 94.52824
3509 | 94.53363
3508 | 94.53682
3507 | 94.5409
3506 | 94.5478
3505 | 94.55676
3504 | 94.56477
3503 | 94.56892
3502 | 94.56884
3501 | 94.5668
3500 | 94.56558
3499 | 94.56677
3498 | 94.57055
3497 | 94.57604
3496 | 94.58187
3495 | 94.58711
3494 | 94.59208
3493 | 94.59768
3492 | 94.60372
3491 | 94.6085
3490 | 94.61011
3489 | 94.60829
3488 | 94.60471
3487 | 94.60148
3486 | 94.59993
3485 | 94.60057
3484 | 94.6035
3483 | 94.60831
3482 | 94.61365
3481 | 94.61787
3480 | 94.62079
3479 | 94.62427
3478 | 94.63049
3477 | 94.63937
3476 | 94.64797
3475 | 94.65281
3474 | 94.65268
3473 | 94.64901
3472 | 94.64398
3471 | 94.63914
3470 | 94.6353
3469 | 94.63228
3468 | 94.62865
3467 | 94.62276
3466 | 94.61478
3465 | 94.60657
3464 | 94.59919
3463 | 94.59134
3462 | 94.58122
3461 | 94.56906
3460 | 94.55681
3459 | 94.54562
3458 | 94.53483
3457 | 94.52307
3456 | 94.50975
3455 | 94.49528
3454 | 94.48018
3453 | 94.46454
3452 | 94.44784
3451 | 94.42958
3450 | 94.40974
3449 | 94.38839
3448 | 94.36487
3447 | 94.3383
3446 | 94.30925
3445 | 94.2802
3444 | 94.25335
3443 | 94.2285
3442 | 94.20326
3441 | 94.17513
3440 | 94.14328
3439 | 94.10887
3438 | 94.07404
3437 | 94.04002
3436 | 94.00583
3435 | 93.96886
3434 | 93.92737
3433 | 93.8824
3432 | 93.83718
3431 | 93.79474
3430 | 93.75582
3429 | 93.71838
3428 | 93.67863
3427 | 93.63311
3426 | 93.581
3425 | 93.5247
3424 | 93.468
3423 | 93.41315
3422 | 93.35981
3421 | 93.3064
3420 | 93.25226
3419 | 93.1982
3418 | 93.14529
3417 | 93.09365
3416 | 93.04279
3415 | 92.99289
3414 | 92.94492
3413 | 92.89915
3412 | 92.85401
3411 | 92.80779
3410 | 92.76171
3409 | 92.7203
3408 | 92.68782
3407 | 92.66411
3406 | 92.64485
3405 | 92.62567
3404 | 92.60584
3403 | 92.58805
3402 | 92.5756
3401 | 92.56992
3400 | 92.57032
3399 | 92.57496
3398 | 92.58204
3397 | 92.59036
3396 | 92.5998
3395 | 92.6115
3394 | 92.62722
3393 | 92.64785
3392 | 92.67242
3391 | 92.69889
3390 | 92.72629
3389 | 92.75564
3388 | 92.7885
3387 | 92.8245
3386 | 92.86078
3385 | 92.89414
3384 | 92.92385
3383 | 92.95227
3382 | 92.98224
3381 | 93.01413
3380 | 93.04582
3379 | 93.0756
3378 | 93.10427
3377 | 93.1338
3376 | 93.16444
3375 | 93.19404
3374 | 93.22047
3373 | 93.24392
3372 | 93.26639
3371 | 93.28936
3370 | 93.31249
3369 | 93.33397
3368 | 93.35218
3367 | 93.36706
3366 | 93.38048
3365 | 93.39504
3364 | 93.41192
3363 | 93.4296
3362 | 93.44468
3361 | 93.45449
3360 | 93.45968
3359 | 93.46422
3358 | 93.47223
3357 | 93.48407
3356 | 93.49586
3355 | 93.50347
3354 | 93.50682
3353 | 93.50943
3352 | 93.51404
3351 | 93.51988
3350 | 93.52454
3349 | 93.52746
3348 | 93.53052
3347 | 93.53574
3346 | 93.54302
3345 | 93.55037
3344 | 93.55565
3343 | 93.55815
3342 | 93.55903
3341 | 93.56054
3340 | 93.56472
3339 | 93.57226
3338 | 93.58199
3337 | 93.59173
3336 | 93.60003
3335 | 93.60747
3334 | 93.61603
3333 | 93.62691
3332 | 93.63927
3331 | 93.65127
3330 | 93.66174
3329 | 93.67052
3328 | 93.67779
3327 | 93.68367
3326 | 93.68855
3325 | 93.69302
3324 | 93.69758
3323 | 93.70291
3322 | 93.70994
3321 | 93.71887
3320 | 93.72817
3319 | 93.73565
3318 | 93.74075
3317 | 93.74529
3316 | 93.75148
3315 | 93.75961
3314 | 93.76768
3313 | 93.77313
3312 | 93.77493
3311 | 93.7744
3310 | 93.774
3309 | 93.7751
3308 | 93.77707
3307 | 93.77869
3306 | 93.77975
3305 | 93.78057
3304 | 93.78067
3303 | 93.77934
3302 | 93.77725
3301 | 93.77622
3300 | 93.77716
3299 | 93.77926
3298 | 93.78142
3297 | 93.78343
3296 | 93.78511
3295 | 93.78562
3294 | 93.78425
3293 | 93.78149
3292 | 93.77846
3291 | 93.77585
3290 | 93.77392
3289 | 93.77286
3288 | 93.7725
3287 | 93.77186
3286 | 93.77005
3285 | 93.76752
3284 | 93.76604
3283 | 93.76711
3282 | 93.77047
3281 | 93.77406
3280 | 93.77593
3279 | 93.77629
3278 | 93.77739
3277 | 93.78089
3276 | 93.7858
3275 | 93.78972
3274 | 93.79187
3273 | 93.79367
3272 | 93.79641
3271 | 93.7997
3270 | 93.80269
3269 | 93.80586
3268 | 93.81041
3267 | 93.81674
3266 | 93.82403
3265 | 93.83115
3264 | 93.83729
3263 | 93.84211
3262 | 93.84612
3261 | 93.85051
3260 | 93.85637
3259 | 93.86407
3258 | 93.87341
3257 | 93.88376
3256 | 93.89387
3255 | 93.90222
3254 | 93.90819
3253 | 93.9126
3252 | 93.91669
3251 | 93.92111
3250 | 93.92628
3249 | 93.93295
3248 | 93.94162
3247 | 93.95165
3246 | 93.96179
3245 | 93.9714
3244 | 93.98091
3243 | 93.99124
3242 | 94.0033
3241 | 94.01779
3240 | 94.03463
3239 | 94.053
3238 | 94.07234
3237 | 94.09361
3236 | 94.11879
3235 | 94.14885
3234 | 94.18226
3233 | 94.2158
3232 | 94.24662
3231 | 94.27404
3230 | 94.29953
3229 | 94.3251
3228 | 94.35171
3227 | 94.3791
3226 | 94.40663
3225 | 94.43388
3224 | 94.46029
3223 | 94.4853
3222 | 94.5091
3221 | 94.53295
3220 | 94.55803
3219 | 94.58421
3218 | 94.6102
3217 | 94.63492
3216 | 94.65841
3215 | 94.68167
3214 | 94.70566
3213 | 94.7306
3212 | 94.75592
3211 | 94.78121
3210 | 94.80676
3209 | 94.83292
3208 | 94.85878
3207 | 94.88256
3206 | 94.90373
3205 | 94.92415
3204 | 94.9464
3203 | 94.97134
3202 | 94.99786
3201 | 95.02463
3200 | 95.05137
3199 | 95.07827
3198 | 95.10514
3197 | 95.13143
3196 | 95.1568
3195 | 95.18133
3194 | 95.20563
3193 | 95.23108
3192 | 95.25917
3191 | 95.28998
3190 | 95.32126
3189 | 95.34968
3188 | 95.37359
3187 | 95.39435
3186 | 95.41506
3185 | 95.43804
3184 | 95.46352
3183 | 95.49034
3182 | 95.51722
3181 | 95.54354
3180 | 95.56956
3179 | 95.59619
3178 | 95.6242
3177 | 95.65317
3176 | 95.68155
3175 | 95.70812
3174 | 95.73338
3173 | 95.75905
3172 | 95.78625
3171 | 95.81449
3170 | 95.84263
3169 | 95.87022
3168 | 95.89762
3167 | 95.92513
3166 | 95.95275
3165 | 95.98084
3164 | 96.01033
3163 | 96.04169
3162 | 96.07382
3161 | 96.10463
3160 | 96.13258
3159 | 96.15758
3158 | 96.18047
3157 | 96.20254
3156 | 96.22585
3155 | 96.25301
3154 | 96.28539
3153 | 96.32153
3152 | 96.35767
3151 | 96.39034
3150 | 96.41821
3149 | 96.44218
3148 | 96.46457
3147 | 96.488
3146 | 96.51407
3145 | 96.5427
3144 | 96.57288
3143 | 96.60403
3142 | 96.63608
3141 | 96.66841
3140 | 96.69948
3139 | 96.72827
3138 | 96.75546
3137 | 96.78279
3136 | 96.81141
3135 | 96.84118
3134 | 96.87112
3133 | 96.90026
3132 | 96.92837
3131 | 96.95623
3130 | 96.98485
3129 | 97.01405
3128 | 97.04243
3127 | 97.06917
3126 | 97.09553
3125 | 97.12395
3124 | 97.15536
3123 | 97.18802
3122 | 97.21902
3121 | 97.24705
3120 | 97.27334
3119 | 97.30035
3118 | 97.32915
3117 | 97.35829
3116 | 97.385
3115 | 97.40764
3114 | 97.42719
3113 | 97.44652
3112 | 97.4684
3111 | 97.49391
3110 | 97.52231
3109 | 97.55221
3108 | 97.58284
3107 | 97.61395
3106 | 97.64451
3105 | 97.67234
3104 | 97.69602
3103 | 97.71673
3102 | 97.73727
3101 | 97.75931
3100 | 97.78252
3099 | 97.80596
3098 | 97.82914
3097 | 97.85132
3096 | 97.87127
3095 | 97.88882
3094 | 97.90595
3093 | 97.92545
3092 | 97.94858
3091 | 97.97418
3090 | 97.99966
3089 | 98.02259
3088 | 98.04207
3087 | 98.05912
3086 | 98.07562
3085 | 98.09259
3084 | 98.11
3083 | 98.12787
3082 | 98.14663
3081 | 98.16591
3080 | 98.18407
3079 | 98.19971
3078 | 98.21345
3077 | 98.22751
3076 | 98.24365
3075 | 98.26194
3074 | 98.28084
3073 | 98.29821
3072 | 98.31286
3071 | 98.32576
3070 | 98.33945
3069 | 98.35528
3068 | 98.37148
3067 | 98.38465
3066 | 98.39323
3065 | 98.39932
3064 | 98.40684
3063 | 98.41816
3062 | 98.43257
3061 | 98.44753
3060 | 98.46118
3059 | 98.47347
3058 | 98.48505
3057 | 98.49565
3056 | 98.5042
3055 | 98.5105
3054 | 98.51603
3053 | 98.52281
3052 | 98.53188
3051 | 98.54287
3050 | 98.55455
3049 | 98.56532
3048 | 98.574
3047 | 98.58061
3046 | 98.58643
3045 | 98.59296
3044 | 98.60091
3043 | 98.6102
3042 | 98.62024
3041 | 98.63008
3040 | 98.63879
3039 | 98.64608
3038 | 98.65256
3037 | 98.65878
3036 | 98.66441
3035 | 98.66856
3034 | 98.67091
3033 | 98.67212
3032 | 98.67359
3031 | 98.67695
3030 | 98.68341
3029 | 98.69279
3028 | 98.70308
3027 | 98.71178
3026 | 98.71801
3025 | 98.72322
3024 | 98.72953
3023 | 98.73763
3022 | 98.74618
3021 | 98.75319
3020 | 98.75791
3019 | 98.76153
3018 | 98.76618
3017 | 98.77285
3016 | 98.78019
3015 | 98.78546
3014 | 98.78695
3013 | 98.78545
3012 | 98.78349
3011 | 98.78311
3010 | 98.78455
3009 | 98.78693
3008 | 98.78969
3007 | 98.79303
3006 | 98.79733
3005 | 98.80249
3004 | 98.80799
3003 | 98.81329
3002 | 98.81795
3001 | 98.82187
3000 | 98.82547
2999 | 98.82932
2998 | 98.83335
2997 | 98.8367
2996 | 98.83858
2995 | 98.83895
2994 | 98.83813
2993 | 98.83628
2992 | 98.83364
2991 | 98.83122
2990 | 98.83029
2989 | 98.83098
2988 | 98.83176
2987 | 98.83059
2986 | 98.82661
2985 | 98.82108
2984 | 98.81649
2983 | 98.81449
2982 | 98.81427
2981 | 98.81301
2980 | 98.80843
2979 | 98.80058
2978 | 98.79132
2977 | 98.78239
2976 | 98.77449
2975 | 98.76763
2974 | 98.76107
2973 | 98.75325
2972 | 98.74278
2971 | 98.73028
2970 | 98.71817
2969 | 98.70809
2968 | 98.69919
2967 | 98.68952
2966 | 98.67853
2965 | 98.66729
2964 | 98.65649
2963 | 98.64547
2962 | 98.63366
2961 | 98.62193
2960 | 98.61184
2959 | 98.60375
2958 | 98.59667
2957 | 98.58985
2956 | 98.58388
2955 | 98.57959
2954 | 98.57641
2953 | 98.57226
2952 | 98.56543
2951 | 98.55595
2950 | 98.54545
2949 | 98.53585
2948 | 98.52836
2947 | 98.52282
2946 | 98.51748
2945 | 98.50992
2944 | 98.49916
2943 | 98.48687
2942 | 98.47589
2941 | 98.46768
2940 | 98.46172
2939 | 98.45685
2938 | 98.45224
2937 | 98.44699
2936 | 98.44009
2935 | 98.43172
2934 | 98.42368
2933 | 98.41774
2932 | 98.41369
2931 | 98.40957
2930 | 98.40337
2929 | 98.39417
2928 | 98.38204
2927 | 98.3678
2926 | 98.35291
2925 | 98.33874
2924 | 98.32579
2923 | 98.3139
2922 | 98.30325
2921 | 98.29488
2920 | 98.29006
2919 | 98.2895
2918 | 98.29322
2917 | 98.30131
2916 | 98.3146
2915 | 98.3342
2914 | 98.35967
2913 | 98.38753
2912 | 98.4126
2911 | 98.43132
2910 | 98.44357
2909 | 98.45135
2908 | 98.4564
2907 | 98.45949
2906 | 98.46129
2905 | 98.46262
2904 | 98.46384
2903 | 98.46452
2902 | 98.46449
2901 | 98.46401
2900 | 98.46358
2899 | 98.46397
2898 | 98.466
2897 | 98.47006
2896 | 98.47547
2895 | 98.48107
2894 | 98.48657
2893 | 98.49296
2892 | 98.50108
2891 | 98.51035
2890 | 98.51938
2889 | 98.52759
2888 | 98.53553
2887 | 98.54373
2886 | 98.55188
2885 | 98.55928
2884 | 98.5655
2883 | 98.57055
2882 | 98.57489
2881 | 98.57947
2880 | 98.58538
2879 | 98.59302
2878 | 98.60178
2877 | 98.61095
2876 | 98.62046
2875 | 98.63028
2874 | 98.63963
2873 | 98.64757
2872 | 98.65454
2871 | 98.66238
2870 | 98.6726
2869 | 98.68477
2868 | 98.6971
2867 | 98.70808
2866 | 98.71749
2865 | 98.72633
2864 | 98.73598
2863 | 98.74692
2862 | 98.75796
2861 | 98.76707
2860 | 98.77343
2859 | 98.77831
2858 | 98.78365
2857 | 98.7901
2856 | 98.79643
2855 | 98.80051
2854 | 98.80043
2853 | 98.79609
2852 | 98.79062
2851 | 98.79021
2850 | 98.80099
2849 | 98.82535
2848 | 98.86078
2847 | 98.9016
2846 | 98.94158
2845 | 98.97602
2844 | 99.00319
2843 | 99.02455
2842 | 99.043
2841 | 99.06049
2840 | 99.07732
2839 | 99.093
2838 | 99.10694
2837 | 99.11847
2836 | 99.12723
2835 | 99.13386
2834 | 99.13985
2833 | 99.14646
2832 | 99.15432
2831 | 99.16372
2830 | 99.17456
2829 | 99.1857
2828 | 99.19523
2827 | 99.20228
2826 | 99.20783
2825 | 99.21353
2824 | 99.22007
2823 | 99.22734
2822 | 99.2354
2821 | 99.24417
2820 | 99.25258
2819 | 99.25907
2818 | 99.26343
2817 | 99.26741
2816 | 99.27304
2815 | 99.28071
2814 | 99.28927
2813 | 99.29753
2812 | 99.30493
2811 | 99.31121
2810 | 99.31622
2809 | 99.32049
2808 | 99.32513
2807 | 99.33069
2806 | 99.33651
2805 | 99.34161
2804 | 99.34621
2803 | 99.35171
2802 | 99.35913
2801 | 99.36813
2800 | 99.37724
2799 | 99.38477
2798 | 99.3894
2797 | 99.39098
2796 | 99.3909
2795 | 99.39145
2794 | 99.39399
2793 | 99.39804
2792 | 99.40239
2791 | 99.40679
2790 | 99.41198
2789 | 99.41836
2788 | 99.42512
2787 | 99.43102
2786 | 99.43555
2785 | 99.43901
2784 | 99.44162
2783 | 99.44307
2782 | 99.44311
2781 | 99.44251
2780 | 99.44295
2779 | 99.44576
2778 | 99.45094
2777 | 99.45747
2776 | 99.46425
2775 | 99.47044
2774 | 99.47532
2773 | 99.47867
2772 | 99.48107
2771 | 99.48329
2770 | 99.48534
2769 | 99.4867
2768 | 99.4875
2767 | 99.48868
2766 | 99.49076
2765 | 99.49323
2764 | 99.49551
2763 | 99.4978
2762 | 99.50068
2761 | 99.50435
2760 | 99.50895
2759 | 99.51479
2758 | 99.52159
2757 | 99.52775
2756 | 99.53139
2755 | 99.53215
2754 | 99.53148
2753 | 99.53126
2752 | 99.53253
2751 | 99.53509
2750 | 99.53794
2749 | 99.54009
2748 | 99.54145
2747 | 99.5428
2746 | 99.54468
2745 | 99.5466
2744 | 99.54789
2743 | 99.54879
2742 | 99.55008
2741 | 99.55185
2740 | 99.55351
2739 | 99.55501
2738 | 99.55719
2737 | 99.56052
2736 | 99.56428
2735 | 99.56738
2734 | 99.56952
2733 | 99.57112
2732 | 99.57242
2731 | 99.57344
2730 | 99.57449
2729 | 99.57629
2728 | 99.57926
2727 | 99.58307
2726 | 99.58712
2725 | 99.59128
2724 | 99.59555
2723 | 99.59938
2722 | 99.6019
2721 | 99.60297
2720 | 99.60366
2719 | 99.60519
2718 | 99.60804
2717 | 99.61229
2716 | 99.61807
2715 | 99.6249
2714 | 99.63123
2713 | 99.63544
2712 | 99.63753
2711 | 99.63873
2710 | 99.63984
2709 | 99.64078
2708 | 99.64182
2707 | 99.64403
2706 | 99.6479
2705 | 99.65255
2704 | 99.65681
2703 | 99.6603
2702 | 99.66299
2701 | 99.66472
2700 | 99.66572
2699 | 99.66681
2698 | 99.66846
2697 | 99.6702
2696 | 99.67183
2695 | 99.6745
2694 | 99.67949
2693 | 99.68645
2692 | 99.69345
2691 | 99.69879
2690 | 99.70195
2689 | 99.70332
2688 | 99.70385
2687 | 99.70463
2686 | 99.70627
2685 | 99.7085
2684 | 99.71079
2683 | 99.71289
2682 | 99.71447
2681 | 99.71511
2680 | 99.71528
2679 | 99.71666
2678 | 99.72032
2677 | 99.7252
2676 | 99.72946
2675 | 99.73294
2674 | 99.73693
2673 | 99.74155
2672 | 99.74498
2671 | 99.74561
2670 | 99.74406
2669 | 99.7425
2668 | 99.74255
2667 | 99.7443
2666 | 99.74668
2665 | 99.74829
2664 | 99.74832
2663 | 99.74688
2662 | 99.74437
2661 | 99.74065
2660 | 99.73536
2659 | 99.72884
2658 | 99.72206
2657 | 99.7156
2656 | 99.70925
2655 | 99.70276
2654 | 99.69631
2653 | 99.68975
2652 | 99.68232
2651 | 99.6734
2650 | 99.66323
2649 | 99.65245
2648 | 99.64118
2647 | 99.62923
2646 | 99.61673
2645 | 99.60438
2644 | 99.59287
2643 | 99.58239
2642 | 99.57264
2641 | 99.56305
2640 | 99.55326
2639 | 99.54326
2638 | 99.53324
2637 | 99.52311
2636 | 99.51269
2635 | 99.50236
2634 | 99.49293
2633 | 99.48463
2632 | 99.47662
2631 | 99.46771
2630 | 99.45748
2629 | 99.44612
2628 | 99.43365
2627 | 99.42005
2626 | 99.40623
2625 | 99.39396
2624 | 99.38442
2623 | 99.37687
2622 | 99.36932
2621 | 99.36042
2620 | 99.35039
2619 | 99.34013
2618 | 99.32998
2617 | 99.31957
2616 | 99.30876
2615 | 99.29794
2614 | 99.28743
2613 | 99.27704
2612 | 99.26645
2611 | 99.25574
2610 | 99.24532
2609 | 99.23565
2608 | 99.22703
2607 | 99.21938
2606 | 99.21197
2605 | 99.20385
2604 | 99.19487
2603 | 99.18583
2602 | 99.17746
2601 | 99.16952
2600 | 99.16141
2599 | 99.15304
2598 | 99.14445
2597 | 99.1353
2596 | 99.12552
2595 | 99.11623
2594 | 99.1089
2593 | 99.10357
2592 | 99.09879
2591 | 99.09341
2590 | 99.08767
2589 | 99.08197
2588 | 99.07577
2587 | 99.06831
2586 | 99.06018
2585 | 99.05303
2584 | 99.04789
2583 | 99.04433
2582 | 99.04112
2581 | 99.03754
2580 | 99.03369
2579 | 99.02986
2578 | 99.02576
2577 | 99.02056
2576 | 99.01382
2575 | 99.00644
2574 | 99.00024
2573 | 98.99637
2572 | 98.99418
2571 | 98.99187
2570 | 98.98829
2569 | 98.98388
2568 | 98.98003
2567 | 98.97736
2566 | 98.97507
2565 | 98.97184
2564 | 98.96728
2563 | 98.96206
2562 | 98.95677
2561 | 98.95121
2560 | 98.94512
2559 | 98.93916
2558 | 98.93471
2557 | 98.93278
2556 | 98.93342
2555 | 98.93582
2554 | 98.93872
2553 | 98.94091
2552 | 98.94171
2551 | 98.94098
2550 | 98.93859
2549 | 98.9345
2548 | 98.92965
2547 | 98.92602
2546 | 98.92483
2545 | 98.92514
2544 | 98.92493
2543 | 98.92343
2542 | 98.92153
2541 | 98.92003
2540 | 98.91858
2539 | 98.91695
2538 | 98.91624
2537 | 98.9182
2536 | 98.92341
2535 | 98.93032
2534 | 98.93599
2533 | 98.93757
2532 | 98.93414
2531 | 98.9276
2530 | 98.92181
2529 | 98.92012
2528 | 98.92316
2527 | 98.92854
2526 | 98.93283
2525 | 98.93417
2524 | 98.93355
2523 | 98.93351
2522 | 98.93571
2521 | 98.93976
2520 | 98.94435
2519 | 98.9486
2518 | 98.95196
2517 | 98.95381
2516 | 98.95408
2515 | 98.95384
2514 | 98.9543
2513 | 98.95526
2512 | 98.95552
2511 | 98.9548
2510 | 98.95447
2509 | 98.95599
2508 | 98.95944
2507 | 98.96381
2506 | 98.96804
2505 | 98.97156
2504 | 98.97421
2503 | 98.97631
2502 | 98.97847
2501 | 98.98115
2500 | 98.9843
2499 | 98.98746
2498 | 98.99004
2497 | 98.99176
2496 | 98.9931
2495 | 98.99529
2494 | 98.99946
2493 | 99.00564
2492 | 99.01276
2491 | 99.01945
2490 | 99.02455
2489 | 99.02743
2488 | 99.02846
2487 | 99.02895
2486 | 99.03026
2485 | 99.03276
2484 | 99.03605
2483 | 99.04003
2482 | 99.04487
2481 | 99.05022
2480 | 99.05497
2479 | 99.0582
2478 | 99.06001
2477 | 99.06155
2476 | 99.06441
2475 | 99.06979
2474 | 99.07767
2473 | 99.08646
2472 | 99.094
2471 | 99.099
2470 | 99.10168
2469 | 99.10315
2468 | 99.10459
2467 | 99.10683
2466 | 99.11018
2465 | 99.11448
2464 | 99.11935
2463 | 99.12432
2462 | 99.1285
2461 | 99.13098
2460 | 99.13183
2459 | 99.13239
2458 | 99.1338
2457 | 99.13546
2456 | 99.1359
2455 | 99.13488
2454 | 99.13381
2453 | 99.13369
2452 | 99.13355
2451 | 99.13156
2450 | 99.12747
2449 | 99.12334
2448 | 99.12193
2447 | 99.12443
2446 | 99.12978
2445 | 99.13575
2444 | 99.14067
2443 | 99.14424
2442 | 99.14711
2441 | 99.15012
2440 | 99.15362
2439 | 99.15743
2438 | 99.16134
2437 | 99.16587
2436 | 99.17218
2435 | 99.18059
2434 | 99.18935
2433 | 99.1957
2432 | 99.19862
2431 | 99.20008
2430 | 99.20327
2429 | 99.20986
2428 | 99.21884
2427 | 99.22749
2426 | 99.23336
2425 | 99.23607
2424 | 99.23781
2423 | 99.24167
2422 | 99.24916
2421 | 99.2594
2420 | 99.27045
2419 | 99.28069
2418 | 99.28929
2417 | 99.29632
2416 | 99.3031
2415 | 99.31127
2414 | 99.32108
2413 | 99.33105
2412 | 99.3396
2411 | 99.34652
2410 | 99.35264
2409 | 99.35909
2408 | 99.36719
2407 | 99.37767
2406 | 99.38948
2405 | 99.40044
2404 | 99.40988
2403 | 99.4196
2402 | 99.43143
2401 | 99.44477
2400 | 99.45769
2399 | 99.46961
2398 | 99.48151
2397 | 99.49381
2396 | 99.50557
2395 | 99.51578
2394 | 99.52481
2393 | 99.53416
2392 | 99.54525
2391 | 99.55799
2390 | 99.57059
2389 | 99.58108
2388 | 99.58923
2387 | 99.5964
2386 | 99.6035
2385 | 99.6102
2384 | 99.61681
2383 | 99.62544
2382 | 99.63836
2381 | 99.65602
2380 | 99.67737
2379 | 99.70156
2378 | 99.72767
2377 | 99.75282
2376 | 99.77237
2375 | 99.78289
2374 | 99.78472
2373 | 99.78096
2372 | 99.77498
2371 | 99.7694
2370 | 99.76645
2369 | 99.7678
2368 | 99.77393
2367 | 99.78495
2366 | 99.80091
2365 | 99.8195
2364 | 99.83558
2363 | 99.84598
2362 | 99.85224
2361 | 99.85821
2360 | 99.86383
2359 | 99.86467
2358 | 99.86086
2357 | 99.85906
2356 | 99.86692
2355 | 99.88658
2354 | 99.9121
2353 | 99.93225
2352 | 99.93704
2351 | 99.92713
2350 | 99.91269
2349 | 99.90577
2348 | 99.91327
2347 | 99.92754
2346 | 99.93128
2345 | 99.91618
2344 | 99.89459
2343 | 99.88224
2342 | 99.88131
2341 | 99.88859
2340 | 99.90175
2339 | 99.91983
2338 | 99.93972
2337 | 99.9571
2336 | 99.96965
2335 | 99.97977
2334 | 99.99068
2333 | 100.0023
2332 | 100.0103
2331 | 100.0119
2330 | 100.0071
2329 | 99.99562
2328 | 99.97965
2327 | 99.96128
2326 | 99.94134
2325 | 99.91516
2324 | 99.87936
2323 | 99.83821
2322 | 99.80051
2321 | 99.77139
2320 | 99.74788
2319 | 99.72623
2318 | 99.70549
2317 | 99.68702
2316 | 99.67035
2315 | 99.65327
2314 | 99.63274
2313 | 99.60725
2312 | 99.57843
2311 | 99.55003
2310 | 99.52444
2309 | 99.50056
2308 | 99.47709
2307 | 99.45524
2306 | 99.4371
2305 | 99.42182
2304 | 99.40652
2303 | 99.38998
2302 | 99.37305
2301 | 99.35575
2300 | 99.33655
2299 | 99.31457
2298 | 99.29099
2297 | 99.26737
2296 | 99.24457
2295 | 99.22292
2294 | 99.2026
2293 | 99.18249
2292 | 99.16034
2291 | 99.13425
2290 | 99.10387
2289 | 99.07001
2288 | 99.03422
2287 | 98.99835
2286 | 98.96358
2285 | 98.92983
2284 | 98.89678
2283 | 98.86514
2282 | 98.83539
2281 | 98.80614
2280 | 98.77522
2279 | 98.74259
2278 | 98.71034
2277 | 98.6796
2276 | 98.64939
2275 | 98.61928
2274 | 98.59134
2273 | 98.56797
2272 | 98.54872
2271 | 98.53061
2270 | 98.51091
2269 | 98.48891
2268 | 98.46539
2267 | 98.44138
2266 | 98.41716
2265 | 98.39227
2264 | 98.36682
2263 | 98.34241
2262 | 98.32074
2261 | 98.30133
2260 | 98.28192
2259 | 98.26091
2258 | 98.23813
2257 | 98.21373
2256 | 98.18831
2255 | 98.16458
2254 | 98.14631
2253 | 98.13471
2252 | 98.12722
2251 | 98.1205
2250 | 98.11266
2249 | 98.10172
2248 | 98.08525
2247 | 98.06369
2246 | 98.04168
2245 | 98.02383
2244 | 98.00961
2243 | 97.99432
2242 | 97.97461
2241 | 97.95155
2240 | 97.92893
2239 | 97.90978
2238 | 97.89435
2237 | 97.88021
2236 | 97.86452
2235 | 97.8469
2234 | 97.82942
2233 | 97.81357
2232 | 97.79851
2231 | 97.78272
2230 | 97.76591
2229 | 97.74847
2228 | 97.73048
2227 | 97.71237
2226 | 97.69504
2225 | 97.67839
2224 | 97.66125
2223 | 97.64386
2222 | 97.62846
2221 | 97.616
2220 | 97.60407
2219 | 97.58975
2218 | 97.57327
2217 | 97.55709
2216 | 97.54258
2215 | 97.52915
2214 | 97.51586
2213 | 97.5024
2212 | 97.48953
2211 | 97.47879
2210 | 97.47052
2209 | 97.46164
2208 | 97.44821
2207 | 97.43101
2206 | 97.41551
2205 | 97.40433
2204 | 97.39308
2203 | 97.3764
2202 | 97.35542
2201 | 97.33579
2200 | 97.32076
2199 | 97.3098
2198 | 97.30209
2197 | 97.29679
2196 | 97.29051
2195 | 97.27891
2194 | 97.26126
2193 | 97.24037
2192 | 97.21835
2191 | 97.19528
2190 | 97.17192
2189 | 97.15006
2188 | 97.12922
2187 | 97.10592
2186 | 97.07769
2185 | 97.04627
2184 | 97.0162
2183 | 96.99176
2182 | 96.9754
2181 | 96.96696
2180 | 96.96368
2179 | 96.96241
2178 | 96.96219
2177 | 96.96332
2176 | 96.9648
2175 | 96.96441
2174 | 96.96118
2173 | 96.95592
2172 | 96.94903
2171 | 96.93898
2170 | 96.92313
2169 | 96.89914
2168 | 96.86599
2167 | 96.82436
2166 | 96.77579
2165 | 96.72094
2164 | 96.65895
2163 | 96.58948
2162 | 96.51636
2161 | 96.4501
2160 | 96.40701
2159 | 96.40349
2158 | 96.44634
2157 | 96.52634
2156 | 96.62368
2155 | 96.72123
2154 | 96.81092
2153 | 96.89024
2152 | 96.95909
2151 | 97.01994
2150 | 97.07603
2149 | 97.12794
2148 | 97.17519
2147 | 97.22086
2146 | 97.27039
2145 | 97.3253
2144 | 97.38235
2143 | 97.43896
2142 | 97.49501
2141 | 97.54897
2140 | 97.59761
2139 | 97.6409
2138 | 97.68346
2137 | 97.73003
2136 | 97.78294
2135 | 97.84387
2134 | 97.91341
2133 | 97.98795
2132 | 98.06119
2131 | 98.1297
2130 | 98.19354
2129 | 98.25189
2128 | 98.30258
2127 | 98.34613
2126 | 98.38547
2125 | 98.42114
2124 | 98.45079
2123 | 98.4742
2122 | 98.49469
2121 | 98.51439
2120 | 98.53181
2119 | 98.54541
2118 | 98.55622
2117 | 98.56543
2116 | 98.57241
2115 | 98.57621
2114 | 98.57675
2113 | 98.57366
2112 | 98.56673
2111 | 98.55863
2110 | 98.55413
2109 | 98.55497
2108 | 98.558
2107 | 98.55951
2106 | 98.55909
2105 | 98.55812
2104 | 98.55699
2103 | 98.55539
2102 | 98.55313
2101 | 98.54965
2100 | 98.54486
2099 | 98.54142
2098 | 98.54356
2097 | 98.55241
2096 | 98.5647
2095 | 98.57734
2094 | 98.5908
2093 | 98.60615
2092 | 98.62149
2091 | 98.63333
2090 | 98.63997
2089 | 98.64195
2088 | 98.64048
2087 | 98.63665
2086 | 98.63126
2085 | 98.62455
2084 | 98.61669
2083 | 98.60823
2082 | 98.59914
2081 | 98.5877
2080 | 98.57202
2079 | 98.55239
2078 | 98.53034
2077 | 98.50629
2076 | 98.48021
2075 | 98.45409
2074 | 98.43098
2073 | 98.4115
2072 | 98.39402
2071 | 98.37792
2070 | 98.36355
2069 | 98.34934
2068 | 98.33259
2067 | 98.31357
2066 | 98.29533
2065 | 98.27913
2064 | 98.26388
2063 | 98.25043
2062 | 98.24135
2061 | 98.23495
2060 | 98.22423
2059 | 98.20472
2058 | 98.17955
2057 | 98.15442
2056 | 98.13093
2055 | 98.10689
2054 | 98.07903
2053 | 98.04215
2052 | 97.99007
2051 | 97.92194
2050 | 97.84644
2049 | 97.77652
2048 | 97.72001
2047 | 97.67693
2046 | 97.64368
2045 | 97.61546
2044 | 97.58626
2043 | 97.55194
2042 | 97.51381
2041 | 97.47602
2040 | 97.43991
2039 | 97.40344
2038 | 97.36488
2037 | 97.32456
2036 | 97.28468
2035 | 97.25032
2034 | 97.22805
2033 | 97.21968
2032 | 97.21912
2031 | 97.21905
2030 | 97.21825
2029 | 97.21919
2028 | 97.22229
2027 | 97.22676
2026 | 97.23377
2025 | 97.24427
2024 | 97.25576
2023 | 97.2651
2022 | 97.2723
2021 | 97.27902
2020 | 97.28619
2019 | 97.29553
2018 | 97.30949
2017 | 97.32651
2016 | 97.3405
2015 | 97.34905
2014 | 97.35754
2013 | 97.37127
2012 | 97.3883
2011 | 97.4039
2010 | 97.41728
2009 | 97.43009
2008 | 97.44367
2007 | 97.46261
2006 | 97.49526
2005 | 97.54398
2004 | 97.59939
2003 | 97.64999
2002 | 97.6933
2001 | 97.7322
2000 | 97.76596
1999 | 97.79128
1998 | 97.80841
1997 | 97.82061
1996 | 97.82987
1995 | 97.8371
1994 | 97.84397
1993 | 97.85102
1992 | 97.85575
1991 | 97.856
1990 | 97.85263
1989 | 97.84637
1988 | 97.83534
1987 | 97.81849
1986 | 97.79821
1985 | 97.7763
1984 | 97.7501
1983 | 97.71552
1982 | 97.67107
1981 | 97.61665
1980 | 97.55334
1979 | 97.48879
1978 | 97.43882
1977 | 97.41739
1976 | 97.42565
1975 | 97.45397
1974 | 97.49146
1973 | 97.52998
1972 | 97.56437
1971 | 97.59431
1970 | 97.62369
1969 | 97.6552
1968 | 97.68776
1967 | 97.72068
1966 | 97.75611
1965 | 97.79428
1964 | 97.83112
1963 | 97.86453
1962 | 97.89899
1961 | 97.94139
1960 | 97.99447
1959 | 98.05574
1958 | 98.12007
1957 | 98.18165
1956 | 98.23652
1955 | 98.28487
1954 | 98.32923
1953 | 98.37034
1952 | 98.40729
1951 | 98.4413
1950 | 98.4762
1949 | 98.51369
1948 | 98.55106
1947 | 98.5852
1946 | 98.61694
1945 | 98.65001
1944 | 98.68746
1943 | 98.72867
1942 | 98.7688
1941 | 98.80209
1940 | 98.82802
1939 | 98.85252
1938 | 98.88111
1937 | 98.9133
1936 | 98.94612
1935 | 98.97964
1934 | 99.01486
1933 | 99.04947
1932 | 99.08035
1931 | 99.10916
1930 | 99.14082
1929 | 99.17587
1928 | 99.20922
1927 | 99.23777
1926 | 99.26475
1925 | 99.29526
1924 | 99.32957
1923 | 99.36214
1922 | 99.38667
1921 | 99.40189
1920 | 99.41385
1919 | 99.43165
1918 | 99.45825
1917 | 99.48606
1916 | 99.50582
1915 | 99.51821
1914 | 99.53063
1913 | 99.5463
1912 | 99.56294
1911 | 99.57943
1910 | 99.59747
1909 | 99.61624
1908 | 99.63241
1907 | 99.64636
1906 | 99.66217
1905 | 99.68041
1904 | 99.69654
1903 | 99.7086
1902 | 99.72026
1901 | 99.73416
1900 | 99.74847
1899 | 99.76183
1898 | 99.77591
1897 | 99.79173
1896 | 99.80746
1895 | 99.82186
1894 | 99.83614
1893 | 99.85092
1892 | 99.86607
1891 | 99.88357
1890 | 99.90482
1889 | 99.92527
1888 | 99.93814
1887 | 99.94439
1886 | 99.95215
1885 | 99.96577
1884 | 99.98171
1883 | 99.99587
1882 | 100.0086
1881 | 100.0206
1880 | 100.0305
1879 | 100.0391
1878 | 100.0493
1877 | 100.0615
1876 | 100.0736
1875 | 100.0852
1874 | 100.0976
1873 | 100.1095
1872 | 100.1182
1871 | 100.1265
1870 | 100.1417
1869 | 100.1655
1868 | 100.1883
1867 | 100.2009
1866 | 100.2047
1865 | 100.2059
1864 | 100.2073
1863 | 100.2102
1862 | 100.2171
1861 | 100.228
1860 | 100.2399
1859 | 100.2506
1858 | 100.2617
1857 | 100.2735
1856 | 100.2829
1855 | 100.2896
1854 | 100.2972
1853 | 100.3066
1852 | 100.3146
1851 | 100.3203
1850 | 100.3273
1849 | 100.3365
1848 | 100.3439
1847 | 100.3487
1846 | 100.3578
1845 | 100.3782
1844 | 100.4052
1843 | 100.4257
1842 | 100.4331
1841 | 100.4322
1840 | 100.4322
1839 | 100.4398
1838 | 100.4542
1837 | 100.4688
1836 | 100.4779
1835 | 100.4817
1834 | 100.4832
1833 | 100.4845
1832 | 100.49
1831 | 100.505
1830 | 100.5277
1829 | 100.5464
1828 | 100.5528
1827 | 100.5518
1826 | 100.5538
1825 | 100.5617
1824 | 100.5702
1823 | 100.5745
1822 | 100.5763
1821 | 100.5799
1820 | 100.587
1819 | 100.5975
1818 | 100.6124
1817 | 100.6322
1816 | 100.6523
1815 | 100.6669
1814 | 100.6754
1813 | 100.6821
1812 | 100.6913
1811 | 100.7026
1810 | 100.7139
1809 | 100.7237
1808 | 100.7303
1807 | 100.7331
1806 | 100.7348
1805 | 100.7386
1804 | 100.7437
1803 | 100.7479
1802 | 100.7509
1801 | 100.7537
1800 | 100.7557
1799 | 100.7552
1798 | 100.7537
1797 | 100.7536
1796 | 100.7537
1795 | 100.7527
1794 | 100.754
1793 | 100.7621
1792 | 100.7759
1791 | 100.7881
1790 | 100.7934
1789 | 100.7926
1788 | 100.7893
1787 | 100.7868
1786 | 100.7878
1785 | 100.7912
1784 | 100.7922
1783 | 100.7889
1782 | 100.7846
1781 | 100.7825
1780 | 100.7815
1779 | 100.7794
1778 | 100.7772
1777 | 100.776
1776 | 100.7752
1775 | 100.7746
1774 | 100.7764
1773 | 100.7815
1772 | 100.787
1771 | 100.7873
1770 | 100.7786
1769 | 100.7648
1768 | 100.7532
1767 | 100.7456
1766 | 100.7364
1765 | 100.7223
1764 | 100.7072
1763 | 100.6965
1762 | 100.6882
1761 | 100.6756
1760 | 100.6572
1759 | 100.6374
1758 | 100.6204
1757 | 100.6049
1756 | 100.588
1755 | 100.5695
1754 | 100.5497
1753 | 100.5293
1752 | 100.5115
1751 | 100.4997
1750 | 100.4908
1749 | 100.4772
1748 | 100.4582
1747 | 100.4404
1746 | 100.4255
1745 | 100.4097
1744 | 100.3935
1743 | 100.3813
1742 | 100.3729
1741 | 100.3648
1740 | 100.3566
1739 | 100.3493
1738 | 100.3385
1737 | 100.3213
1736 | 100.3041
1735 | 100.2992
1734 | 100.3088
1733 | 100.3172
1732 | 100.3107
1731 | 100.2972
1730 | 100.2899
1729 | 100.2887
1728 | 100.2879
1727 | 100.2875
1726 | 100.2887
1725 | 100.2893
1724 | 100.2877
1723 | 100.2868
1722 | 100.2892
1721 | 100.2924
1720 | 100.2951
1719 | 100.3002
1718 | 100.3082
1717 | 100.3165
1716 | 100.32
1715 | 100.3166
1714 | 100.3127
1713 | 100.3104
1712 | 100.3049
1711 | 100.296
1710 | 100.2879
1709 | 100.2807
1708 | 100.2706
1707 | 100.2575
1706 | 100.2434
1705 | 100.2267
1704 | 100.2028
1703 | 100.1725
1702 | 100.1406
1701 | 100.107
1700 | 100.0661
1699 | 100.018
1698 | 99.96734
1697 | 99.9119
1696 | 99.84187
1695 | 99.75477
1694 | 99.65978
1693 | 99.55962
1692 | 99.44955
1691 | 99.32519
1690 | 99.18482
1689 | 99.03577
1688 | 98.89686
1687 | 98.78277
1686 | 98.69128
1685 | 98.60449
1684 | 98.51934
1683 | 98.4704
1682 | 98.47129
1681 | 98.5021
1680 | 98.55262
1679 | 98.61599
1678 | 98.68248
1677 | 98.74528
1676 | 98.8034
1675 | 98.85475
1674 | 98.89025
1673 | 98.905
1672 | 98.90599
1671 | 98.90326
1670 | 98.90035
1669 | 98.89375
1668 | 98.88178
1667 | 98.86774
1666 | 98.85315
1665 | 98.8365
1664 | 98.81597
1663 | 98.79262
1662 | 98.77005
1661 | 98.74759
1660 | 98.72284
1659 | 98.69944
1658 | 98.68212
1657 | 98.67082
1656 | 98.66386
1655 | 98.66287
1654 | 98.66421
1653 | 98.65437
1652 | 98.6352
1651 | 98.61352
1650 | 98.59028
1649 | 98.57196
1648 | 98.55701
1647 | 98.54403
1646 | 98.53889
1645 | 98.53913
1644 | 98.53337
1643 | 98.52152
1642 | 98.51002
1641 | 98.49942
1640 | 98.48599
1639 | 98.46928
1638 | 98.45191
1637 | 98.42913
1636 | 98.38782
1635 | 98.33051
1634 | 98.27075
1633 | 98.20371
1632 | 98.11896
1631 | 98.01464
1630 | 97.88739
1629 | 97.72299
1628 | 97.51038
1627 | 97.26689
1626 | 97.01943
1625 | 96.76612
1624 | 96.4888
1623 | 96.21315
1622 | 96.01491
1621 | 95.93268
1620 | 95.94546
1619 | 96.03869
1618 | 96.23126
1617 | 96.534
1616 | 96.88609
1615 | 97.19835
1614 | 97.44856
1613 | 97.66279
1612 | 97.85987
1611 | 98.0431
1610 | 98.21
1609 | 98.35669
1608 | 98.47848
1607 | 98.57601
1606 | 98.65582
1605 | 98.72315
1604 | 98.77906
1603 | 98.82408
1602 | 98.86082
1601 | 98.89096
1600 | 98.91359
1599 | 98.9292
1598 | 98.94128
1597 | 98.95297
1596 | 98.96512
1595 | 98.97956
1594 | 99.0007
1593 | 99.03039
1592 | 99.06642
1591 | 99.1085
1590 | 99.15965
1589 | 99.2193
1588 | 99.28145
1587 | 99.34212
1586 | 99.40218
1585 | 99.46148
1584 | 99.51754
1583 | 99.57061
1582 | 99.62321
1581 | 99.67397
1580 | 99.71795
1579 | 99.75416
1578 | 99.78806
1577 | 99.82594
1576 | 99.86724
1575 | 99.90389
1574 | 99.92702
1573 | 99.93662
1572 | 99.94093
1571 | 99.94646
1570 | 99.95424
1569 | 99.96005
1568 | 99.96099
1567 | 99.95916
1566 | 99.95779
1565 | 99.95807
1564 | 99.95935
1563 | 99.96213
1562 | 99.96609
1561 | 99.96998
1560 | 99.9675
1559 | 99.95612
1558 | 99.95705
1557 | 99.96627
1556 | 99.96384
1555 | 99.95942
1554 | 99.9588
1553 | 99.96063
1552 | 99.96304
1551 | 99.96766
1550 | 99.97681
1549 | 99.98894
1548 | 99.99949
1547 | 100.0063
1546 | 100.0113
1545 | 100.0177
1544 | 100.0284
1543 | 100.0424
1542 | 100.0578
1541 | 100.0795
1540 | 100.1154
1539 | 100.1609
1538 | 100.195
1537 | 100.2076
1536 | 100.2095
1535 | 100.2131
1534 | 100.2242
1533 | 100.241
1532 | 100.2563
1531 | 100.2627
1530 | 100.2624
1529 | 100.2612
1528 | 100.2603
1527 | 100.2577
1526 | 100.2528
1525 | 100.2472
1524 | 100.2406
1523 | 100.229
1522 | 100.2096
1521 | 100.188
1520 | 100.1691
1519 | 100.1459
1518 | 100.1118
1517 | 100.0709
1516 | 100.0336
1515 | 100.0043
1514 | 99.97662
1513 | 99.94615
1512 | 99.9138
1511 | 99.87927
1510 | 99.8405
1509 | 99.79961
1508 | 99.76574
1507 | 99.75217
1506 | 99.76215
1505 | 99.77608
1504 | 99.77877
1503 | 99.77668
1502 | 99.7792
1501 | 99.79216
1500 | 99.81754
1499 | 99.85241
1498 | 99.89047
1497 | 99.93289
1496 | 99.9839
1495 | 100.034
1494 | 100.0696
1493 | 100.0902
1492 | 100.1037
1491 | 100.1162
1490 | 100.1284
1489 | 100.1414
1488 | 100.1531
1487 | 100.1572
1486 | 100.1529
1485 | 100.1414
1484 | 100.1223
1483 | 100.0965
1482 | 100.0651
1481 | 100.0307
1480 | 99.99668
1479 | 99.96272
1478 | 99.92363
1477 | 99.87434
1476 | 99.81436
1475 | 99.74529
1474 | 99.66454
1473 | 99.57041
1472 | 99.47533
1471 | 99.39183
1470 | 99.31655
1469 | 99.24467
1468 | 99.17752
1467 | 99.11476
1466 | 99.05168
1465 | 98.98726
1464 | 98.93099
1463 | 98.89023
1462 | 98.86205
1461 | 98.84337
1460 | 98.83338
1459 | 98.82844
1458 | 98.81833
1457 | 98.80289
1456 | 98.79829
1455 | 98.80359
1454 | 98.80787
1453 | 98.81491
1452 | 98.83114
1451 | 98.85474
1450 | 98.87881
1449 | 98.90182
1448 | 98.92714
1447 | 98.95381
1446 | 98.97591
1445 | 98.99197
1444 | 99.0058
1443 | 99.01774
1442 | 99.02434
1441 | 99.02508
1440 | 99.0239
1439 | 99.02189
1438 | 99.01168
1437 | 98.98402
1436 | 98.94225
1435 | 98.89647
1434 | 98.84805
1433 | 98.7966
1432 | 98.74446
1431 | 98.69279
1430 | 98.64079
1429 | 98.5912
1428 | 98.55141
1427 | 98.524
1426 | 98.50358
1425 | 98.48599
1424 | 98.47786
1423 | 98.48721
1422 | 98.5102
1421 | 98.54033
1420 | 98.57985
1419 | 98.63084
1418 | 98.68404
1417 | 98.73272
1416 | 98.78291
1415 | 98.83878
1414 | 98.89446
1413 | 98.94418
1412 | 98.99029
1411 | 99.03622
1410 | 99.07838
1409 | 99.11303
1408 | 99.14226
1407 | 99.16855
1406 | 99.1908
1405 | 99.20875
1404 | 99.22692
1403 | 99.24718
1402 | 99.2656
1401 | 99.28053
1400 | 99.29449
1399 | 99.3086
1398 | 99.32015
1397 | 99.32858
1396 | 99.33869
1395 | 99.35345
1394 | 99.36657
1393 | 99.36988
1392 | 99.36493
1391 | 99.35681
1390 | 99.34517
1389 | 99.32594
1388 | 99.29706
1387 | 99.26158
1386 | 99.22364
1385 | 99.18347
1384 | 99.13923
1383 | 99.08981
1382 | 99.03541
1381 | 98.97794
1380 | 98.92002
1379 | 98.86493
1378 | 98.81574
1377 | 98.77252
1376 | 98.73179
1375 | 98.6905
1374 | 98.64992
1373 | 98.61438
1372 | 98.58657406
1371 | 98.56732
1370 | 98.55732
1369 | 98.55565
1368 | 98.5606
1367 | 98.57064
1366 | 98.58358
1365 | 98.59714
1364 | 98.6102
1363 | 98.62468
1362 | 98.64549
1361 | 98.67472
1360 | 98.70878
1359 | 98.74306
1358 | 98.77475
1357 | 98.8022
1356 | 98.82514
1355 | 98.84457
1354 | 98.86135
1353 | 98.87527
1352 | 98.88426
1351 | 98.88582
1350 | 98.87937
1349 | 98.86476
1348 | 98.84149
1347 | 98.80944
1346 | 98.76963
1345 | 98.72358
1344 | 98.67225
1343 | 98.61537
1342 | 98.55196
1341 | 98.48238
1340 | 98.41121
1339 | 98.34686
1338 | 98.29456
1337 | 98.25271
1336 | 98.21808
1335 | 98.1901
1334 | 98.16936
1333 | 98.15537
1332 | 98.14668
1331 | 98.14202
1330 | 98.13982
1329 | 98.13716
1328 | 98.13041
1327 | 98.11683
1326 | 98.09503
1325 | 98.06409
1324 | 98.02488
1323 | 97.98035
1322 | 97.93325
1321 | 97.885
1320 | 97.83833
1319 | 97.79914
1318 | 97.7738
1317 | 97.76522
1316 | 97.77334
1315 | 97.79781
1314 | 97.83846
1313 | 97.89438
1312 | 97.9637
1311 | 98.04373
1310 | 98.13114
1309 | 98.22293
1308 | 98.3173
1307 | 98.4129
1306 | 98.50786
1305 | 98.59978
1304 | 98.68722
1303 | 98.76962
1302 | 98.84611
1301 | 98.91564
1300 | 98.9777
1299 | 99.03214
1298 | 99.07846
1297 | 99.11647
1296 | 99.14693
1295 | 99.17104
1294 | 99.18958
1293 | 99.20328
1292 | 99.2133
1291 | 99.22045
1290 | 99.22427
1289 | 99.22381
1288 | 99.21901
1287 | 99.21037
1286 | 99.19785
1285 | 99.18105
1284 | 99.16045
1283 | 99.13759
1282 | 99.11423
1281 | 99.09185
1280 | 99.07138
1279 | 99.0525
1278 | 99.03328
1277 | 99.01184
1276 | 98.9883
1275 | 98.96456
1274 | 98.94245
1273 | 98.92293
1272 | 98.90682
1271 | 98.89472
1270 | 98.88611
1269 | 98.87963
1268 | 98.87453
1267 | 98.87056
1266 | 98.86631
1265 | 98.85949
1264 | 98.84927
1263 | 98.83667
1262 | 98.82263
1261 | 98.8071
1260 | 98.79018
1259 | 98.77272
1258 | 98.75501
1257 | 98.73645
1256 | 98.71663
1255 | 98.69532
1254 | 98.67135
1253 | 98.64321
1252 | 98.61094
1251 | 98.5762
1250 | 98.54013
1249 | 98.50285
1248 | 98.46559
1247 | 98.43142
1246 | 98.40282
1245 | 98.38007
1244 | 98.36262
1243 | 98.35
1242 | 98.34076
1241 | 98.33241
1240 | 98.32355
1239 | 98.31472
1238 | 98.30658
1237 | 98.29892
1236 | 98.29222
1235 | 98.28844
1234 | 98.2892
1233 | 98.29443
1232 | 98.30354
1231 | 98.31633
1230 | 98.33227
1229 | 98.35016
1228 | 98.3694
1227 | 98.39028
1226 | 98.41271
1225 | 98.43589
1224 | 98.45945
1223 | 98.48368
1222 | 98.50839
1221 | 98.53282
1220 | 98.55662
1219 | 98.57969
1218 | 98.60093
1217 | 98.61846
1216 | 98.63113
1215 | 98.63837
1214 | 98.63859
1213 | 98.62906
1212 | 98.60783
1211 | 98.57476
1210 | 98.53111
1209 | 98.47992
1208 | 98.42694
1207 | 98.37906
1206 | 98.34049
1205 | 98.31124
1204 | 98.28925
1203 | 98.27266
1202 | 98.25973
1201 | 98.24846
1200 | 98.23741
1199 | 98.22547
1198 | 98.21022
1197 | 98.18786
1196 | 98.15505
1195 | 98.10965
1194 | 98.0499
1193 | 97.97424
1192 | 97.88214
1191 | 97.77361
1190 | 97.6477
1189 | 97.5029
1188 | 97.33924
1187 | 97.15823
1186 | 96.96017
1185 | 96.74347
1184 | 96.50752
1183 | 96.25407
1182 | 95.98476
1181 | 95.69965
1180 | 95.39981
1179 | 95.08847
1178 | 94.76718
1177 | 94.43324
1176 | 94.08384
1175 | 93.72017
1174 | 93.34483
1173 | 92.95818
1172 | 92.56067
1171 | 92.15555
1170 | 91.74607
1169 | 91.33381
1168 | 90.92332
1167 | 90.52366
1166 | 90.14132
1165 | 89.77674
1164 | 89.43111
1163 | 89.10957
1162 | 88.81279
1161 | 88.53319
1160 | 88.26461
1159 | 88.00814
1158 | 87.76311
1157 | 87.52149
1156 | 87.277
1155 | 87.031
1154 | 86.78367
1153 | 86.52882
1152 | 86.26366
1151 | 85.99394
1150 | 85.72322
1149 | 85.44714
1148 | 85.16474
1147 | 84.88422
1146 | 84.61064
1145 | 84.33935
1144 | 84.06863
1143 | 83.80663
1142 | 83.55768
1141 | 83.31438
1140 | 83.07139
1139 | 82.83414
1138 | 82.6056
1137 | 82.37778
1136 | 82.14523
1135 | 81.91373
1134 | 81.6869
1133 | 81.45798
1132 | 81.22341
1131 | 80.99006
1130 | 80.76016
1129 | 80.52405
1128 | 80.27777
1127 | 80.03268
1126 | 79.79818
1125 | 79.57057
1124 | 79.34899
1123 | 79.14475
1122 | 78.96317
1121 | 78.79206
1120 | 78.61946
1119 | 78.44673
1118 | 78.27422
1117 | 78.0926
1116 | 77.90106
1115 | 77.71784
1114 | 77.56105
1113 | 77.43482
1112 | 77.3442
1111 | 77.30428
1110 | 77.32201
1109 | 77.38637
1108 | 77.48782
1107 | 77.62966
1106 | 77.81132
1105 | 78.01991
1104 | 78.24832
1103 | 78.50327
1102 | 78.7861
1101 | 79.08426
1100 | 79.38994
1099 | 79.70831
1098 | 80.04051
1097 | 80.37488
1096 | 80.70385
1095 | 81.03248
1094 | 81.36277
1093 | 81.68566
1092 | 81.99558
1091 | 82.29785
1090 | 82.5948
1089 | 82.8793
1088 | 83.14805
1087 | 83.40699
1086 | 83.65709
1085 | 83.88824
1084 | 84.09335
1083 | 84.27556
1082 | 84.43644
1081 | 84.57003
1080 | 84.67539
1079 | 84.76319
1078 | 84.84334
1077 | 84.91632
1076 | 84.98181
1075 | 85.04415
1074 | 85.10277
1073 | 85.14786
1072 | 85.17168
1071 | 85.17438
1070 | 85.15394
1069 | 85.10093
1068 | 85.0091
1067 | 84.88177
1066 | 84.72302
1065 | 84.53336
1064 | 84.3203
1063 | 84.1032
1062 | 83.90094
1061 | 83.72346
1060 | 83.57932
1059 | 83.47866
1058 | 83.42141
1057 | 83.3947
1056 | 83.38929
1055 | 83.40821
1054 | 83.4538
1053 | 83.51825
1052 | 83.59376
1051 | 83.68031
1050 | 83.7765
1049 | 83.87372
1048 | 83.96589
1047 | 84.05407
1046 | 84.13594
1045 | 84.20157
1044 | 84.24397
1043 | 84.26388
1042 | 84.26048
1041 | 84.22791
1040 | 84.16587
1039 | 84.08473
1038 | 83.99592
1037 | 83.90655
1036 | 83.82684
1035 | 83.77204
1034 | 83.75098
1033 | 83.76135
1032 | 83.80034
1031 | 83.87044
1030 | 83.97088
1029 | 84.09346
1028 | 84.23147
1027 | 84.38401
1026 | 84.54848
1025 | 84.71805
1024 | 84.89001
1023 | 85.06802
1022 | 85.25288
1021 | 85.43922
1020 | 85.62426
1019 | 85.81151
1018 | 86.00264
1017 | 86.19319
1016 | 86.3789
1015 | 86.55872
1014 | 86.72888
1013 | 86.88045
1012 | 87.00568
1011 | 87.10072
1010 | 87.15991
1009 | 87.17349
1008 | 87.13617
1007 | 87.0578
1006 | 86.96687
1005 | 86.90526
1004 | 86.91322
1003 | 87.00766
1002 | 87.17106
1001 | 87.3669
1000 | 87.56752
999 | 87.76369
998 | 87.95266
997 | 88.12884
996 | 88.28787
995 | 88.42979
994 | 88.55375
993 | 88.65588
992 | 88.73514
991 | 88.79612
990 | 88.84368
989 | 88.88088
988 | 88.91468
987 | 88.95861
986 | 89.02701
985 | 89.13079
984 | 89.27923
983 | 89.4789
982 | 89.72688
981 | 90.0096
980 | 90.31106
979 | 90.61914
978 | 90.92387
977 | 91.2161
976 | 91.49077
975 | 91.74769
974 | 91.98711
973 | 92.20783
972 | 92.41043
971 | 92.59852
970 | 92.77527
969 | 92.94202
968 | 93.10119
967 | 93.25694
966 | 93.41155
965 | 93.56426
964 | 93.7147
963 | 93.86448
962 | 94.01444
961 | 94.16342
960 | 94.31083
959 | 94.45723
958 | 94.60189
957 | 94.74278
956 | 94.87974
955 | 95.01449
954 | 95.14688
953 | 95.27438
952 | 95.39583
951 | 95.51262
950 | 95.62525
949 | 95.73202
948 | 95.83235
947 | 95.92804
946 | 96.01982
945 | 96.10549
944 | 96.18324
943 | 96.25439
942 | 96.32132
941 | 96.38462
940 | 96.44361
939 | 96.49771
938 | 96.54607
937 | 96.58779
936 | 96.62355
935 | 96.65575
934 | 96.68615
933 | 96.71511
932 | 96.74305
931 | 96.77055
930 | 96.79662
929 | 96.81928
928 | 96.8385
927 | 96.8562
926 | 96.87283
925 | 96.8866
924 | 96.89674
923 | 96.90513
922 | 96.91347
921 | 96.92102
920 | 96.92625
919 | 96.92842
918 | 96.92649
917 | 96.91895
916 | 96.9059
915 | 96.88933
914 | 96.87044
913 | 96.84874
912 | 96.82447
911 | 96.79912
910 | 96.77226
909 | 96.74033
908 | 96.7003
907 | 96.65227
906 | 96.59726
905 | 96.53527
904 | 96.4675
903 | 96.39848
902 | 96.33366
901 | 96.27645
900 | 96.22921
899 | 96.19528
898 | 96.17809
897 | 96.17948
896 | 96.19997
895 | 96.23882
894 | 96.29275
893 | 96.35646
892 | 96.42579
891 | 96.49902
890 | 96.57457
889 | 96.64955
888 | 96.72136
887 | 96.7888
886 | 96.85101
885 | 96.90718
884 | 96.95757
883 | 97.00268
882 | 97.04086
881 | 97.06935
880 | 97.08873
879 | 97.10383
878 | 97.1193
877 | 97.13623
876 | 97.15445
875 | 97.17588
874 | 97.20386
873 | 97.24005
872 | 97.28273
871 | 97.3272
870 | 97.36806
869 | 97.40256
868 | 97.43179
867 | 97.45746
866 | 97.47875
865 | 97.49388
864 | 97.50352
863 | 97.50977
862 | 97.51285
861 | 97.51176
860 | 97.50776
859 | 97.50373
858 | 97.50011
857 | 97.49448
856 | 97.48546
855 | 97.4743
854 | 97.46289
853 | 97.45296
852 | 97.44642
851 | 97.44291
850 | 97.43736
849 | 97.42411
848 | 97.40351
847 | 97.38084
846 | 97.35917
845 | 97.3373
844 | 97.31482
843 | 97.29381
842 | 97.27452
841 | 97.25404
840 | 97.23104
839 | 97.20799
838 | 97.18751
837 | 97.16994
836 | 97.15551
835 | 97.14461
834 | 97.13505
833 | 97.12332
832 | 97.11
831 | 97.09989
830 | 97.09565
829 | 97.09515
828 | 97.09617
827 | 97.09877
826 | 97.1015
825 | 97.10057
824 | 97.09534
823 | 97.0897
822 | 97.0858
821 | 97.08127
820 | 97.07451
819 | 97.06733
818 | 97.06032
817 | 97.05108
816 | 97.03898
815 | 97.02717
814 | 97.01769
813 | 97.00893
812 | 96.99974
811 | 96.99141
810 | 96.98354
809 | 96.97287
808 | 96.9585
807 | 96.94362
806 | 96.92998
805 | 96.91526
804 | 96.89794
803 | 96.87993
802 | 96.86214
801 | 96.84267
800 | 96.82165
799 | 96.80283
798 | 96.78759
797 | 96.77234
796 | 96.7544
795 | 96.73531
794 | 96.71638
793 | 96.69603
792 | 96.67425
791 | 96.65419
790 | 96.63649
789 | 96.617
788 | 96.59297
787 | 96.5667
786 | 96.54075
785 | 96.51442
784 | 96.48747
783 | 96.46189
782 | 96.43736
781 | 96.41022
780 | 96.37984
779 | 96.35087
778 | 96.32631
777 | 96.30328
776 | 96.27838
775 | 96.25182
774 | 96.22379
773 | 96.19233
772 | 96.15779
771 | 96.12386
770 | 96.09143
769 | 96.05712
768 | 96.02019
767 | 95.98467
766 | 95.95175
765 | 95.91678
764 | 95.87718
763 | 95.83656
762 | 95.79742
761 | 95.75683
760 | 95.71315
759 | 95.67018
758 | 95.63034
757 | 95.59037
756 | 95.54825
755 | 95.50735
754 | 95.46914
753 | 95.42866
752 | 95.38248
751 | 95.33464
750 | 95.28947
749 | 95.24506
748 | 95.19872
747 | 95.15228
746 | 95.10708
745 | 95.06046
744 | 95.01171
743 | 94.96499
742 | 94.92163
741 | 94.87674
740 | 94.82787
739 | 94.77942
738 | 94.73344
737 | 94.68456
736 | 94.62918
735 | 94.5716
734 | 94.51511
733 | 94.45535
732 | 94.38866
731 | 94.3191
730 | 94.2508
729 | 94.18069
728 | 94.10589
727 | 94.02972
726 | 93.95399
725 | 93.87469
724 | 93.79085
723 | 93.70709
722 | 93.62253
721 | 93.52942
720 | 93.43004
719 | 93.34061
718 | 93.26864
717 | 93.20111
716 | 93.1239
715 | 93.03949
714 | 92.95742
713 | 92.88006
712 | 92.80801
711 | 92.74649
710 | 92.69493
709 | 92.64199
708 | 92.5823
707 | 92.52589
706 | 92.4792
705 | 92.43222
704 | 92.37683
703 | 92.32141
702 | 92.27379
701 | 92.2256
700 | 92.16844
699 | 92.11086
698 | 92.06159
697 | 92.01225
696 | 91.95381
695 | 91.89307
694 | 91.83643
693 | 91.77348
692 | 91.69553
691 | 91.61303
690 | 91.53256
689 | 91.43628
688 | 91.30736
687 | 91.15508
686 | 90.99008
685 | 90.79798
684 | 90.56357
683 | 90.29388
682 | 89.98922
681 | 89.62087
680 | 89.16669
679 | 88.63943
678 | 88.05011
677 | 87.38024
676 | 86.62269
675 | 85.80402
674 | 84.95072
673 | 84.09076
672 | 83.29236
671 | 82.6302
670 | 82.12292
669 | 81.76302
668 | 81.5829
667 | 81.67546
666 | 82.06521
665 | 82.64714
664 | 83.35165
663 | 84.12556
662 | 84.8769
661 | 85.53231
660 | 86.08324
659 | 86.54376
658 | 86.92163
657 | 87.23206
656 | 87.49254
655 | 87.70343
654 | 87.86198
653 | 87.98247
652 | 88.07887
651 | 88.14548
650 | 88.17588
649 | 88.18258
648 | 88.18071
647 | 88.16859
646 | 88.13808
645 | 88.0921
644 | 88.03981
643 | 87.98621
642 | 87.93383
641 | 87.88466
640 | 87.83707
639 | 87.789
638 | 87.74696
637 | 87.72506
636 | 87.73139
635 | 87.75648
634 | 87.77874
633 | 87.78231
632 | 87.7669
631 | 87.74443
630 | 87.7321
629 | 87.7466
628 | 87.80324
627 | 87.91651
626 | 88.09477
625 | 88.33489
624 | 88.61227
623 | 88.88259
622 | 89.13338
621 | 89.42261
620 | 89.80242
619 | 90.21819
618 | 90.55209
617 | 90.75236
616 | 90.84715
615 | 90.87593
614 | 90.87484
613 | 90.87949
612 | 90.88577
611 | 90.85264
610 | 90.78304
609 | 90.73937
608 | 90.7453
607 | 90.74781
606 | 90.71724
605 | 90.70861
604 | 90.7678
603 | 90.87438
602 | 91.03427
601 | 91.31894
600 | 91.73593

## Sample Details
Setting | Value
Filesname | 8.3.34 1
Creation Date
Analyst | mas-storage
X-Axis Units | cm-1
X-Axis start value | 4000
X-Axis end value | 600
Data interval | -1
Number of points | 3401
Y-Axis Units | %T
Description | 6Sample 3311 By mas-storage Date Thursday, June 16 2022

## Instrument Details
Setting | Value
Instrument Model | Frontier FT-IR
Instrument Serial Number | 91175
Software Revision | CPU32 Main 00.09.9908 05-May-2009 15:52:12
Number of Scans | 32
Resolution | 4
Detector
Source | MIR
Beam Splitter | OptKBr
Apodization | Strong
Spectrum Type | Spectrum
Beam Type | Ratio
Phase Correction | Magnitude
Scan Speed | 1
IGram Type | Double
Scan Driection | Combined
Zero Crossing | 0
JStop | 8.94
IR-Laser Wavenumber | 15798.001999451375
Manufacturer | PIKE Technologies Inc.
Part Number | L1200385
Serial Number | 19250
Description | Miracle Accessory
Default Scan Range | 4000 450
Accessory Type | Miracle ATR
Temperature / °C
Slide Holder Option

## Quality Checks
Setting | Value
Water Vapor | Passed
Carbon Dioxide | Passed
Baseline Low | Passed
Baseline High | Passed
Baseline Slope | Passed
Strong Bands | Passed
Weak Bands | Warning
High Noise | Passed
Fringes | Warning
Vignetting | Passed
Blocked Beam | Passed
Negative Bands | Passed
Zero Transmission | Passed
Stray Light | Passed
Window Cuttoff | Passed