## Data
Wavelength / cm-1 | Transmittance / % | Wavelength / cm-1 |  | Wavelength / cm-1 |  | Wavelength / cm-1 |  | Wavelength / cm-1 |  | Wavelength / cm-1 |  | Wavelength / cm-1
4000 | 97.9675 |  | Baseline @ 1105 |  | Baseline @ 1735 |  | Baseline @ 2900 |  | Peak @ 1105 |  | Peak @ 1735 |  | Peak @ 2900
3999 | 97.9651 | 850 | 97.7763 | 1525 | 99.84175 | 2670 | 99.56428 | 1105 | 83.76306 | 1735 | 100.2075 | 2900 | 98.29608
3998 | 97.96573 | 1210 | 98.56459 | 1780 | 100.641 | 3000 | 98.62328 | 1105 | 98.33467 | 1735 | 100.5 | 2900 | 98.90843
3997 | 97.97035
3996 | 97.97714
3995 | 97.98339
3994 | 97.98776
3993 | 97.99072
3992 | 97.99297
3991 | 97.99443
3990 | 97.99495
3989 | 97.99497
3988 | 97.99518
3987 | 97.99606
3986 | 97.99792
3985 | 98.00069
3984 | 98.00345
3983 | 98.00465
3982 | 98.00358
3981 | 98.00108
3980 | 97.99852
3979 | 97.99655
3978 | 97.99529
3977 | 97.9952 |  |  | Baseline range |  |  | Transmittance |  |  |  | Equation of base line |  |  | Transmittance at peak value wavelength | Peak Intensity |  | Ratio
3976 | 97.99697 |  | Peak value
3975 | 98.00049 |  | Wavelength
3974 | 98.00471 |  | x1 | x2 | x3 |  | y1 | y2 | y3 |  | m | c
3973 | 98.00872 | [15 empty] | flexural
3972 | 98.01224 |  | 1105 | 850 | 1210 |  | 83.76306 | 97.7763 | 98.56459 |  | 0.002189686 | 95.91507 |  | 98.33467 | 14.57161 | R1 | 0.02007092
3971 | 98.01538 |  | 1735 | 1525 | 1780 |  | 100.2075 | 99.84175 | 100.641 |  | 0.003134463 | 95.06169 |  | 100.5 | 0.2924657 | R2 | 0.477612
3970 | 98.01804 |  | 2900 | 2670 | 3000 |  | 98.29608 | 99.56428 | 98.62328 |  | -0.002851511 | 107.1778 |  | 98.90843 | 0.6123501
3969 | 98.01983
3968 | 98.02013 |  | From paper
3967 | 98.01873 |  | 1105 | 765 | 1185
3966 | 98.01666 |  | 1735 | 1485 | 1780
3965 | 98.01582 |  | 2900 | 2630 | 3000
3964 | 98.01713
3963 | 98.01931
3962 | 98.02013
3961 | 98.01894
3960 | 98.01701
3959 | 98.01617
3958 | 98.01749
3957 | 98.02152
3956 | 98.028
3955 | 98.03557
3954 | 98.04232
3953 | 98.04654
3952 | 98.04713
3951 | 98.04371
3950 | 98.03739
3949 | 98.03077
3948 | 98.02662
3947 | 98.02669
3946 | 98.03115
3945 | 98.03776
3944 | 98.04232
3943 | 98.04261
3942 | 98.0415
3941 | 98.0435
3940 | 98.04849
3939 | 98.0516
3938 | 98.04897
3937 | 98.04277
3936 | 98.03864
3935 | 98.0391
3934 | 98.0423
3933 | 98.04629
3932 | 98.05217
3931 | 98.06069
3930 | 98.06886
3929 | 98.07326
3928 | 98.07374
3927 | 98.07202
3926 | 98.06811
3925 | 98.06239
3924 | 98.05866
3923 | 98.05979
3922 | 98.06302
3921 | 98.06368
3920 | 98.06148
3919 | 98.06056
3918 | 98.06349
3917 | 98.06898
3916 | 98.07479
3915 | 98.07972
3914 | 98.08206
3913 | 98.08043
3912 | 98.07546
3911 | 98.0707
3910 | 98.06867
3909 | 98.06993
3908 | 98.07369
3907 | 98.07805
3906 | 98.07942
3905 | 98.07503
3904 | 98.07004
3903 | 98.07533
3902 | 98.09399
3901 | 98.1151
3900 | 98.12394
3899 | 98.11715
3898 | 98.10342
3897 | 98.0914
3896 | 98.08345
3895 | 98.0807
3894 | 98.08398
3893 | 98.09082
3892 | 98.09338
3891 | 98.08846
3890 | 98.08286
3889 | 98.08671
3888 | 98.10039
3887 | 98.10989
3886 | 98.10406
3885 | 98.09346
3884 | 98.0953
3883 | 98.11045
3882 | 98.12458
3881 | 98.12497
3880 | 98.11397
3879 | 98.10403
3878 | 98.10266
3877 | 98.1081
3876 | 98.11095
3875 | 98.10251
3874 | 98.08899
3873 | 98.08861
3872 | 98.10696
3871 | 98.12517
3870 | 98.12543
3869 | 98.11817
3868 | 98.12227
3867 | 98.13647
3866 | 98.1431
3865 | 98.13393
3864 | 98.12138
3863 | 98.1187
3862 | 98.12158
3861 | 98.12159
3860 | 98.11678
3859 | 98.11086
3858 | 98.10952
3857 | 98.11934
3856 | 98.14031
3855 | 98.15519
3854 | 98.15173
3853 | 98.15433
3852 | 98.17702
3851 | 98.19474
3850 | 98.18896
3849 | 98.16466
3848 | 98.1369
3847 | 98.11739
3846 | 98.10753
3845 | 98.10303
3844 | 98.09999
3843 | 98.09873
3842 | 98.10307
3841 | 98.11564
3840 | 98.13122
3839 | 98.14272
3838 | 98.14909
3837 | 98.15327
3836 | 98.15619
3835 | 98.15665
3834 | 98.1538
3833 | 98.14659
3832 | 98.13496
3831 | 98.12298
3830 | 98.11546
3829 | 98.113
3828 | 98.1099
3827 | 98.09938
3826 | 98.08379
3825 | 98.07706
3824 | 98.08944
3823 | 98.112
3822 | 98.12155
3821 | 98.11273
3820 | 98.10632
3819 | 98.11706
3818 | 98.1374
3817 | 98.14575
3816 | 98.13413
3815 | 98.12071
3814 | 98.11901
3813 | 98.11866
3812 | 98.10651
3811 | 98.0861
3810 | 98.07246
3809 | 98.07175
3808 | 98.07241
3807 | 98.06372
3806 | 98.05364
3805 | 98.05711
3804 | 98.07576
3803 | 98.09168
3802 | 98.0847
3801 | 98.06614
3800 | 98.0624
3799 | 98.0751
3798 | 98.08615
3797 | 98.08077
3796 | 98.06253
3795 | 98.04622
3794 | 98.03924
3793 | 98.0367
3792 | 98.03234
3791 | 98.02529
3790 | 98.01749
3789 | 98.01064
3788 | 98.00653
3787 | 98.00599
3786 | 98.00629
3785 | 98.00312
3784 | 97.99649
3783 | 97.9919
3782 | 97.9928
3781 | 97.9957
3780 | 97.9947
3779 | 97.99063
3778 | 97.98911
3777 | 97.99142
3776 | 97.99204
3775 | 97.98624
3774 | 97.9773
3773 | 97.97328
3772 | 97.97523
3771 | 97.97512
3770 | 97.96902
3769 | 97.96476
3768 | 97.96944
3767 | 97.97834
3766 | 97.97982
3765 | 97.96961
3764 | 97.95632
3763 | 97.94948
3762 | 97.94723
3761 | 97.94182
3760 | 97.93311
3759 | 97.92953
3758 | 97.93253
3757 | 97.93556
3756 | 97.93636
3755 | 97.93786
3754 | 97.93998
3753 | 97.93888
3752 | 97.93649
3751 | 97.94094
3750 | 97.94962
3749 | 97.95115
3748 | 97.9503
3747 | 97.96123
3746 | 97.97447
3745 | 97.96446
3744 | 97.94347
3743 | 97.94185
3742 | 97.95219
3741 | 97.952
3740 | 97.93646
3739 | 97.91859
3738 | 97.90865
3737 | 97.90073
3736 | 97.88998
3735 | 97.88706
3734 | 97.90081
3733 | 97.9186
3732 | 97.92176
3731 | 97.90775
3730 | 97.88715
3729 | 97.86853
3728 | 97.85108
3727 | 97.83139
3726 | 97.81463
3725 | 97.80835
3724 | 97.81052
3723 | 97.81213
3722 | 97.80803
3721 | 97.8002
3720 | 97.79188
3719 | 97.78398
3718 | 97.77458
3717 | 97.76465
3716 | 97.76
3715 | 97.76356
3714 | 97.77
3713 | 97.77117
3712 | 97.768
3711 | 97.77083
3710 | 97.78249
3709 | 97.79272
3708 | 97.79024
3707 | 97.77351
3706 | 97.75056
3705 | 97.73074
3704 | 97.71758
3703 | 97.70794
3702 | 97.69822
3701 | 97.68935
3700 | 97.68433
3699 | 97.68344
3698 | 97.68216
3697 | 97.67535
3696 | 97.66487
3695 | 97.65802
3694 | 97.65895
3693 | 97.66727
3692 | 97.68106
3691 | 97.69597
3690 | 97.70309
3689 | 97.69649
3688 | 97.67974
3687 | 97.65971
3686 | 97.63913
3685 | 97.61565
3684 | 97.58813
3683 | 97.56303
3682 | 97.54904
3681 | 97.54508
3680 | 97.54452
3679 | 97.5481
3678 | 97.56151
3677 | 97.57534
3676 | 97.57151
3675 | 97.55743
3674 | 97.55306
3673 | 97.56237
3672 | 97.57424
3671 | 97.56891
3670 | 97.54132
3669 | 97.51101
3668 | 97.49078
3667 | 97.47571
3666 | 97.45957
3665 | 97.44143
3664 | 97.42324
3663 | 97.40643
3662 | 97.38996
3661 | 97.37313
3660 | 97.3599
3659 | 97.35495
3658 | 97.35599
3657 | 97.35299
3656 | 97.34194
3655 | 97.33089
3654 | 97.33038
3653 | 97.34331
3652 | 97.36019
3651 | 97.36456
3650 | 97.35105
3649 | 97.33135
3648 | 97.31384
3647 | 97.29516
3646 | 97.27333
3645 | 97.25201
3644 | 97.23243
3643 | 97.2116
3642 | 97.18783
3641 | 97.16474
3640 | 97.14624
3639 | 97.13104
3638 | 97.11691
3637 | 97.10522
3636 | 97.09729
3635 | 97.08886
3634 | 97.07609
3633 | 97.06485
3632 | 97.06504
3631 | 97.07338
3630 | 97.0679
3629 | 97.03895
3628 | 97.00803
3627 | 96.99001
3626 | 96.97734
3625 | 96.96119
3624 | 96.9421
3623 | 96.92752
3622 | 96.92193
3621 | 96.91894
3620 | 96.90747
3619 | 96.8849
3618 | 96.8582
3617 | 96.83458
3616 | 96.81694
3615 | 96.80218
3614 | 96.78428
3613 | 96.76241
3612 | 96.74147
3611 | 96.72421
3610 | 96.70737
3609 | 96.68698
3608 | 96.66528
3607 | 96.64839
3606 | 96.63801
3605 | 96.63062
3604 | 96.62261
3603 | 96.61187
3602 | 96.59718
3601 | 96.57817
3600 | 96.55768
3599 | 96.53981
3598 | 96.52571
3597 | 96.51238
3596 | 96.49577
3595 | 96.47322
3594 | 96.44641
3593 | 96.4208
3592 | 96.40171
3591 | 96.39086
3590 | 96.38264
3589 | 96.36512
3588 | 96.33122
3587 | 96.2895
3586 | 96.25451
3585 | 96.23058
3584 | 96.21208
3583 | 96.19224
3582 | 96.16828
3581 | 96.1412
3580 | 96.11359
3579 | 96.08732
3578 | 96.06218
3577 | 96.03594
3576 | 96.00583
3575 | 95.97115
3574 | 95.93469
3573 | 95.90214
3572 | 95.87857
3571 | 95.86507
3570 | 95.85586
3569 | 95.83816
3568 | 95.80055
3567 | 95.7462
3566 | 95.6912
3565 | 95.64736
3564 | 95.6145
3563 | 95.58645
3562 | 95.5578
3561 | 95.5263
3560 | 95.49213
3559 | 95.45669
3558 | 95.42146
3557 | 95.38783
3556 | 95.35689
3555 | 95.32858
3554 | 95.30044
3553 | 95.26898
3552 | 95.23347
3551 | 95.1975
3550 | 95.1656
3549 | 95.13832
3548 | 95.11127
3547 | 95.07934
3546 | 95.04175
3545 | 95.00322
3544 | 94.97012
3543 | 94.94598
3542 | 94.92963
3541 | 94.91707
3540 | 94.9046
3539 | 94.89042
3538 | 94.87438
3537 | 94.85724
3536 | 94.84108
3535 | 94.82832
3534 | 94.82002
3533 | 94.81452
3532 | 94.80898
3531 | 94.80178
3530 | 94.79324
3529 | 94.78419
3528 | 94.77489
3527 | 94.76562
3526 | 94.75711
3525 | 94.7501
3524 | 94.74517
3523 | 94.74334
3522 | 94.74574
3521 | 94.75206
3520 | 94.75976
3519 | 94.76562
3518 | 94.76834
3517 | 94.76927
3516 | 94.7706
3515 | 94.7735
3514 | 94.77827
3513 | 94.78481
3512 | 94.79198
3511 | 94.79753
3510 | 94.79977
3509 | 94.79939
3508 | 94.79908
3507 | 94.80121
3506 | 94.80581
3505 | 94.81039
3504 | 94.81211
3503 | 94.81041
3502 | 94.80728
3501 | 94.80519
3500 | 94.80509
3499 | 94.80631
3498 | 94.80771
3497 | 94.80845
3496 | 94.80811
3495 | 94.80625
3494 | 94.80275
3493 | 94.79827
3492 | 94.79418
3491 | 94.79183
3490 | 94.79183
3489 | 94.79358
3488 | 94.79563
3487 | 94.79685
3486 | 94.7973
3485 | 94.7977
3484 | 94.79822
3483 | 94.79812
3482 | 94.7968
3481 | 94.7946
3480 | 94.79264
3479 | 94.79228
3478 | 94.79439
3477 | 94.79841
3476 | 94.80194
3475 | 94.80227
3474 | 94.79852
3473 | 94.79216
3472 | 94.78538
3471 | 94.77955
3470 | 94.77515
3469 | 94.77181
3468 | 94.76791
3467 | 94.76166
3466 | 94.75329
3465 | 94.74524
3464 | 94.73904
3463 | 94.73278
3462 | 94.72289
3461 | 94.70824
3460 | 94.69151
3459 | 94.67637
3458 | 94.66414
3457 | 94.65321
3456 | 94.64158
3455 | 94.62897
3454 | 94.61653
3453 | 94.6045
3452 | 94.59177
3451 | 94.57762
3450 | 94.56265
3449 | 94.54707
3448 | 94.52926
3447 | 94.50767
3446 | 94.48352
3445 | 94.45975
3444 | 94.4377
3443 | 94.41604
3442 | 94.39301
3441 | 94.36808
3440 | 94.34117
3439 | 94.31172
3438 | 94.27986
3437 | 94.24711
3436 | 94.21491
3435 | 94.18288
3434 | 94.14964
3433 | 94.11508
3432 | 94.08096
3431 | 94.04903
3430 | 94.01862
3429 | 93.98699
3428 | 93.95161
3427 | 93.91211
3426 | 93.87016
3425 | 93.82816
3424 | 93.78792
3423 | 93.74981
3422 | 93.71247
3421 | 93.67362
3420 | 93.63206
3419 | 93.58911
3418 | 93.54757
3417 | 93.50903
3416 | 93.47253
3415 | 93.43591
3414 | 93.39818
3413 | 93.35998
3412 | 93.32231
3411 | 93.28574
3410 | 93.25101
3409 | 93.2196
3408 | 93.19288
3407 | 93.17065
3406 | 93.15127
3405 | 93.13342
3404 | 93.11764
3403 | 93.10576
3402 | 93.09878
3401 | 93.09561
3400 | 93.09379
3399 | 93.0918
3398 | 93.09031
3397 | 93.09119
3396 | 93.09545
3395 | 93.10249
3394 | 93.11152
3393 | 93.12278
3392 | 93.13712
3391 | 93.15486
3390 | 93.17565
3389 | 93.19903
3388 | 93.22423
3387 | 93.24933
3386 | 93.27156
3385 | 93.28931
3384 | 93.304
3383 | 93.31961
3382 | 93.3396
3381 | 93.36393
3380 | 93.389
3379 | 93.411
3378 | 93.42935
3377 | 93.44647
3376 | 93.46453
3375 | 93.48327
3374 | 93.50135
3373 | 93.51865
3372 | 93.53627
3371 | 93.55466
3370 | 93.57271
3369 | 93.58859
3368 | 93.60099
3367 | 93.6098
3366 | 93.61624
3365 | 93.62232
3364 | 93.62974
3363 | 93.63866
3362 | 93.64779
3361 | 93.65556
3360 | 93.66136
3359 | 93.66585
3358 | 93.67014
3357 | 93.67451
3356 | 93.67809
3355 | 93.68
3354 | 93.68078
3353 | 93.68219
3352 | 93.68531
3351 | 93.68927
3350 | 93.69245
3349 | 93.69464
3348 | 93.69745
3347 | 93.70237
3346 | 93.7089
3345 | 93.71466
3344 | 93.7173
3343 | 93.71646
3342 | 93.71391
3341 | 93.71225
3340 | 93.71325
3339 | 93.71723
3338 | 93.72333
3337 | 93.72995
3336 | 93.73544
3335 | 93.73899
3334 | 93.74137
3333 | 93.7445
3332 | 93.75017
3331 | 93.75897
3330 | 93.76992
3329 | 93.78068
3328 | 93.78853
3327 | 93.792
3326 | 93.7921
3325 | 93.79171
3324 | 93.79357
3323 | 93.79872
3322 | 93.80644
3321 | 93.81503
3320 | 93.8224
3319 | 93.8268
3318 | 93.82787
3317 | 93.82714
3316 | 93.82708
3315 | 93.82914
3314 | 93.83251
3313 | 93.83489
3312 | 93.83467
3311 | 93.83243
3310 | 93.83018
3309 | 93.82924
3308 | 93.82936
3307 | 93.82965
3306 | 93.82949
3305 | 93.82802
3304 | 93.82402
3303 | 93.81736
3302 | 93.81023
3301 | 93.80576
3300 | 93.80501
3299 | 93.80635
3298 | 93.80751
3297 | 93.80754
3296 | 93.8068
3295 | 93.80588
3294 | 93.80501
3293 | 93.80372
3292 | 93.80081
3291 | 93.79533
3290 | 93.78794
3289 | 93.78063
3288 | 93.77492
3287 | 93.77053
3286 | 93.76647
3285 | 93.76268
3284 | 93.76035
3283 | 93.76053
3282 | 93.76278
3281 | 93.76538
3280 | 93.76677
3279 | 93.76702
3278 | 93.76739
3277 | 93.76834
3276 | 93.76854
3275 | 93.76677
3274 | 93.76446
3273 | 93.76508
3272 | 93.77052
3271 | 93.77889
3270 | 93.78603
3269 | 93.789
3268 | 93.78789
3267 | 93.78545
3266 | 93.78501
3265 | 93.78836
3264 | 93.79475
3263 | 93.802
3262 | 93.80874
3261 | 93.81516
3260 | 93.82169
3259 | 93.82785
3258 | 93.83275
3257 | 93.83628
3256 | 93.83922
3255 | 93.84276
3254 | 93.84775
3253 | 93.85395
3252 | 93.86006
3251 | 93.86501
3250 | 93.86931
3249 | 93.87434
3248 | 93.88031
3247 | 93.88614
3246 | 93.89174
3245 | 93.89921
3244 | 93.91085
3243 | 93.92641
3242 | 93.94355
3241 | 93.9606
3240 | 93.97797
3239 | 93.99685
3238 | 94.01768
3237 | 94.03988
3236 | 94.06288
3235 | 94.08656
3234 | 94.1108
3233 | 94.13474
3232 | 94.1573
3231 | 94.17868
3230 | 94.20068
3229 | 94.22464
3228 | 94.24953
3227 | 94.27302
3226 | 94.29453
3225 | 94.31603
3224 | 94.33952
3223 | 94.36473
3222 | 94.3898
3221 | 94.41359
3220 | 94.43666
3219 | 94.46053
3218 | 94.48639
3217 | 94.51387
3216 | 94.54064
3215 | 94.56402
3214 | 94.58368
3213 | 94.60238
3212 | 94.62351
3211 | 94.6483
3210 | 94.67535
3209 | 94.70227
3208 | 94.72702
3207 | 94.74857
3206 | 94.76748
3205 | 94.7861
3204 | 94.80714
3203 | 94.83165
3202 | 94.85822
3201 | 94.88444
3200 | 94.90907
3199 | 94.93293
3198 | 94.95766
3197 | 94.9836
3196 | 95.00904
3195 | 95.03201
3194 | 95.05297
3193 | 95.07515
3192 | 95.10184
3191 | 95.13304
3190 | 95.16493
3189 | 95.19285
3188 | 95.2151
3187 | 95.23417
3186 | 95.25432
3185 | 95.2777
3184 | 95.30295
3183 | 95.32764
3182 | 95.35125
3181 | 95.37525
3180 | 95.40089
3179 | 95.42797
3178 | 95.45563
3177 | 95.48328
3176 | 95.51045
3175 | 95.53682
3174 | 95.56292
3173 | 95.58985
3172 | 95.618
3171 | 95.64635
3170 | 95.67378
3169 | 95.70068
3168 | 95.72857
3167 | 95.75819
3166 | 95.78857
3165 | 95.81796
3164 | 95.84556
3163 | 95.87208
3162 | 95.89892
3161 | 95.92656
3160 | 95.95411
3159 | 95.98013
3158 | 96.00414
3157 | 96.02726
3156 | 96.05167
3155 | 96.0793
3154 | 96.11054
3153 | 96.1437
3152 | 96.17583
3151 | 96.2047
3150 | 96.23029
3149 | 96.25444
3148 | 96.27915
3147 | 96.30512
3146 | 96.33178
3145 | 96.35856
3144 | 96.3861
3143 | 96.41587
3142 | 96.44836
3141 | 96.48183
3140 | 96.5135
3139 | 96.54201
3138 | 96.56828
3137 | 96.59393
3136 | 96.61991
3135 | 96.6468
3134 | 96.67563
3133 | 96.70687
3132 | 96.73942
3131 | 96.77143
3130 | 96.80221
3129 | 96.83218
3128 | 96.86151
3127 | 96.88997
3126 | 96.91809
3125 | 96.94716
3124 | 96.97761
3123 | 97.00812
3122 | 97.03704
3121 | 97.06421
3120 | 97.09086
3119 | 97.11798
3118 | 97.14528
3117 | 97.17169
3116 | 97.19672
3115 | 97.22108
3114 | 97.24599
3113 | 97.27205
3112 | 97.29868
3111 | 97.32493
3110 | 97.35044
3109 | 97.37557
3108 | 97.40101
3107 | 97.42738
3106 | 97.45486
3105 | 97.48279
3104 | 97.50998
3103 | 97.53576
3102 | 97.56019
3101 | 97.58333
3100 | 97.60479
3099 | 97.62456
3098 | 97.64379
3097 | 97.66391
3096 | 97.68511
3095 | 97.70609
3094 | 97.7258
3093 | 97.74491
3092 | 97.76531
3091 | 97.78804
3090 | 97.81218
3089 | 97.83588
3088 | 97.85837
3087 | 97.88041
3086 | 97.9026
3085 | 97.92389
3084 | 97.94247
3083 | 97.95792
3082 | 97.97193
3081 | 97.98648
3080 | 98.00212
3079 | 98.01802
3078 | 98.03343
3077 | 98.04844
3076 | 98.06353
3075 | 98.07881
3074 | 98.09373
3073 | 98.10726
3072 | 98.11886
3071 | 98.12959
3070 | 98.14193
3069 | 98.15774
3068 | 98.17609
3067 | 98.19343
3066 | 98.20647
3065 | 98.21517
3064 | 98.22265
3063 | 98.2321
3062 | 98.24409
3061 | 98.257
3060 | 98.26947
3059 | 98.28146
3058 | 98.29307
3057 | 98.30336
3056 | 98.31118
3055 | 98.31669
3054 | 98.32144
3053 | 98.32723
3052 | 98.33516
3051 | 98.34531
3050 | 98.35657
3049 | 98.36706
3048 | 98.37554
3047 | 98.38259
3046 | 98.38985
3045 | 98.39818
3044 | 98.4073
3043 | 98.41676
3042 | 98.42626
3041 | 98.43497
3040 | 98.44168
3039 | 98.44638
3038 | 98.45077
3037 | 98.45645
3036 | 98.46285
3035 | 98.46819
3034 | 98.47203
3033 | 98.47601
3032 | 98.48174
3031 | 98.48899
3030 | 98.49634
3029 | 98.50307
3028 | 98.50944
3027 | 98.51567
3026 | 98.52148
3025 | 98.52683
3024 | 98.53248
3023 | 98.53938
3022 | 98.54749
3021 | 98.55557
3020 | 98.56229
3019 | 98.56744
3018 | 98.5721
3017 | 98.57754
3016 | 98.58393
3015 | 98.5901
3014 | 98.59453
3013 | 98.59666
3012 | 98.5972
3011 | 98.59724
3010 | 98.5973
3009 | 98.59748
3008 | 98.59811
3007 | 98.59995
3006 | 98.60349
3005 | 98.60839
3004 | 98.61355
3003 | 98.61775
3002 | 98.62035
3001 | 98.62176
3000 | 98.62328
2999 | 98.62611
2998 | 98.63021
2997 | 98.63431
2996 | 98.63693
2995 | 98.63749
2994 | 98.63645
2993 | 98.63474
2992 | 98.63318
2991 | 98.63204
2990 | 98.63126
2989 | 98.63078
2988 | 98.63056
2987 | 98.6299
2986 | 98.62749
2985 | 98.6228
2984 | 98.61737
2983 | 98.61355
2982 | 98.61199
2981 | 98.61079
2980 | 98.60755
2979 | 98.60138
2978 | 98.59284
2977 | 98.583
2976 | 98.57303
2975 | 98.56388
2974 | 98.55519
2973 | 98.5453
2972 | 98.53349
2971 | 98.52184
2970 | 98.51338
2969 | 98.50816
2968 | 98.50232
2967 | 98.49185
2966 | 98.47675
2965 | 98.46094
2964 | 98.44817
2963 | 98.43878
2962 | 98.4303
2961 | 98.42056
2960 | 98.40984
2959 | 98.39984
2958 | 98.39153
2957 | 98.38458
2956 | 98.37878
2955 | 98.37455
2954 | 98.37146
2953 | 98.36742
2952 | 98.36045
2951 | 98.35101
2950 | 98.34147
2949 | 98.33346
2948 | 98.32674
2947 | 98.32042
2946 | 98.31402
2945 | 98.30695
2944 | 98.2985
2943 | 98.28877
2942 | 98.27904
2941 | 98.27036
2940 | 98.2625
2939 | 98.25479
2938 | 98.24717
2937 | 98.23969
2936 | 98.23192
2935 | 98.22392
2934 | 98.21735
2933 | 98.21429
2932 | 98.21443
2931 | 98.21419
2930 | 98.20905
2929 | 98.1971
2928 | 98.18026
2927 | 98.16254
2926 | 98.14701
2925 | 98.13442
2924 | 98.12419
2923 | 98.11627
2922 | 98.11138
2921 | 98.1099
2920 | 98.11138
2919 | 98.11557
2918 | 98.12308
2917 | 98.13483
2916 | 98.15117
2915 | 98.17173
2914 | 98.19522
2913 | 98.21899
2912 | 98.23959
2911 | 98.25482
2910 | 98.26528
2909 | 98.27333
2908 | 98.28085
2907 | 98.28804
2906 | 98.29396
2905 | 98.29766
2904 | 98.29872
2903 | 98.29781
2902 | 98.29639
2901 | 98.29569
2900 | 98.29608
2899 | 98.29732
2898 | 98.29946
2897 | 98.30304
2896 | 98.30846
2895 | 98.31553
2894 | 98.32372
2893 | 98.33237
2892 | 98.34065
2891 | 98.34757
2890 | 98.35267
2889 | 98.35651
2888 | 98.36055
2887 | 98.36605
2886 | 98.37326
2885 | 98.38134
2884 | 98.38916
2883 | 98.39604
2882 | 98.40182
2881 | 98.40661
2880 | 98.41091
2879 | 98.41571
2878 | 98.42219
2877 | 98.4309
2876 | 98.44144
2875 | 98.45281
2874 | 98.46378
2873 | 98.4733
2872 | 98.48116
2871 | 98.48854
2870 | 98.49724
2869 | 98.5078
2868 | 98.51874
2867 | 98.52817
2866 | 98.53627
2865 | 98.54531
2864 | 98.55705
2863 | 98.57024
2862 | 98.58144
2861 | 98.58832
2860 | 98.59192
2859 | 98.59542
2858 | 98.60093
2857 | 98.60783
2856 | 98.61404
2855 | 98.61803
2854 | 98.61968
2853 | 98.61997
2852 | 98.62112
2851 | 98.62685
2850 | 98.6414
2849 | 98.66694
2848 | 98.70147
2847 | 98.73946
2846 | 98.77492
2845 | 98.80479
2844 | 98.82986
2843 | 98.85263
2842 | 98.87421
2841 | 98.89337
2840 | 98.90849
2839 | 98.91971
2838 | 98.9289
2837 | 98.93803
2836 | 98.94794
2835 | 98.95824
2834 | 98.96763
2833 | 98.97485
2832 | 98.9802
2831 | 98.98587
2830 | 98.99407
2829 | 99.00454
2828 | 99.01488
2827 | 99.02325
2826 | 99.03001
2825 | 99.03649
2824 | 99.04323
2823 | 99.05001
2822 | 99.057
2821 | 99.06463
2820 | 99.07266
2819 | 99.08013
2818 | 99.0865
2817 | 99.09225
2816 | 99.09821
2815 | 99.10463
2814 | 99.11122
2813 | 99.11776
2812 | 99.12431
2811 | 99.13083
2810 | 99.13713
2809 | 99.14301
2808 | 99.1484
2807 | 99.15311
2806 | 99.15679
2805 | 99.15971
2804 | 99.16316
2803 | 99.16865
2802 | 99.17643
2801 | 99.18506
2800 | 99.19266
2799 | 99.19823
2798 | 99.20178
2797 | 99.20399
2796 | 99.20616
2795 | 99.20984
2794 | 99.21543
2793 | 99.22146
2792 | 99.22601
2791 | 99.22897
2790 | 99.23206
2789 | 99.23645
2788 | 99.24127
2787 | 99.24482
2786 | 99.24682
2785 | 99.24849
2784 | 99.25073
2783 | 99.25306
2782 | 99.25466
2781 | 99.25584
2780 | 99.25818
2779 | 99.26312
2778 | 99.27062
2777 | 99.27925
2776 | 99.28723
2775 | 99.29361
2774 | 99.29853
2773 | 99.30255
2772 | 99.3058
2771 | 99.30783
2770 | 99.30838
2769 | 99.30813
2768 | 99.30847
2767 | 99.31044
2766 | 99.31404
2765 | 99.3186
2764 | 99.32339
2763 | 99.32774
2762 | 99.33099
2761 | 99.33285
2760 | 99.33394
2759 | 99.3355
2758 | 99.33834
2757 | 99.34238
2756 | 99.34691
2755 | 99.35105
2754 | 99.35407
2753 | 99.35583
2752 | 99.35712
2751 | 99.35899
2750 | 99.36145
2749 | 99.36353
2748 | 99.36475
2747 | 99.36599
2746 | 99.36825
2745 | 99.37112
2744 | 99.37321
2743 | 99.37396
2742 | 99.37434
2741 | 99.37555
2740 | 99.37786
2739 | 99.38073
2738 | 99.38367
2737 | 99.38647
2736 | 99.38902
2735 | 99.39121
2734 | 99.39322
2733 | 99.3954
2732 | 99.3978
2731 | 99.39989
2730 | 99.40116
2729 | 99.40192
2728 | 99.40314
2727 | 99.40554
2726 | 99.40904
2725 | 99.41315
2724 | 99.41752
2723 | 99.42177
2722 | 99.42519
2721 | 99.42724
2720 | 99.42839
2719 | 99.42976
2718 | 99.43209
2717 | 99.43532
2716 | 99.43908
2715 | 99.44302
2714 | 99.44692
2713 | 99.45074
2712 | 99.45486
2711 | 99.4595
2710 | 99.46412
2709 | 99.46797
2708 | 99.47111
2707 | 99.4743
2706 | 99.4776
2705 | 99.48003
2704 | 99.48098
2703 | 99.48134
2702 | 99.48259
2701 | 99.48513
2700 | 99.48805
2699 | 99.49018
2698 | 99.4911
2697 | 99.49142
2696 | 99.49243
2695 | 99.49507
2694 | 99.49917
2693 | 99.50374
2692 | 99.50814
2691 | 99.51252
2690 | 99.51709
2689 | 99.52156
2688 | 99.52549
2687 | 99.52868
2686 | 99.53112
2685 | 99.53323
2684 | 99.53602
2683 | 99.54006
2682 | 99.54421
2681 | 99.54647
2680 | 99.54669
2679 | 99.54705
2678 | 99.54919
2677 | 99.55199
2676 | 99.55351
2675 | 99.55404
2674 | 99.55561
2673 | 99.55889
2672 | 99.56223
2671 | 99.56396
2670 | 99.56428
2669 | 99.56462
2668 | 99.566
2667 | 99.56831
2666 | 99.57065
2665 | 99.57176
2664 | 99.5709
2663 | 99.56821
2662 | 99.56429
2661 | 99.55946
2660 | 99.55395
2659 | 99.54837
2658 | 99.54324
2657 | 99.53821
2656 | 99.53232
2655 | 99.52524
2654 | 99.51736
2653 | 99.50876
2652 | 99.49898
2651 | 99.488
2650 | 99.47677
2649 | 99.46622
2648 | 99.45635
2647 | 99.44637
2646 | 99.43565
2645 | 99.42416
2644 | 99.4126
2643 | 99.4021
2642 | 99.39315
2641 | 99.38489
2640 | 99.37583
2639 | 99.36565
2638 | 99.35554
2637 | 99.34632
2636 | 99.33714
2635 | 99.32647
2634 | 99.31398
2633 | 99.30075
2632 | 99.2878
2631 | 99.27521
2630 | 99.26269
2629 | 99.25011
2628 | 99.2374
2627 | 99.22462
2626 | 99.21228
2625 | 99.20122
2624 | 99.19169
2623 | 99.18286
2622 | 99.17364
2621 | 99.16395
2620 | 99.15454
2619 | 99.14572
2618 | 99.13662
2617 | 99.12617
2616 | 99.11434
2615 | 99.10214
2614 | 99.09051
2613 | 99.07952
2612 | 99.06879
2611 | 99.0581
2610 | 99.04751
2609 | 99.03724
2608 | 99.02759
2607 | 99.0188
2606 | 99.01088
2605 | 99.00336
2604 | 98.99567
2603 | 98.98759
2602 | 98.9794
2601 | 98.97169
2600 | 98.96471
2599 | 98.95778
2598 | 98.94956
2597 | 98.93936
2596 | 98.92836
2595 | 98.91877
2594 | 98.91167
2593 | 98.90603
2592 | 98.90012
2591 | 98.8932
2590 | 98.88542
2589 | 98.87685
2588 | 98.86754
2587 | 98.85833
2586 | 98.85086
2585 | 98.84617
2584 | 98.84381
2583 | 98.84236
2582 | 98.84052
2581 | 98.83749
2580 | 98.83282
2579 | 98.82623
2578 | 98.81798
2577 | 98.80911
2576 | 98.80125
2575 | 98.79563
2574 | 98.79236
2573 | 98.7905
2572 | 98.78877
2571 | 98.78599
2570 | 98.7814
2569 | 98.7753
2568 | 98.76921
2567 | 98.76461
2566 | 98.76154
2565 | 98.75898
2564 | 98.75642
2563 | 98.75414
2562 | 98.75174
2561 | 98.74795
2560 | 98.7425
2559 | 98.73718
2558 | 98.734
2557 | 98.73305
2556 | 98.73308
2555 | 98.73327
2554 | 98.73333
2553 | 98.73278
2552 | 98.73116
2551 | 98.72872
2550 | 98.72575
2549 | 98.72195
2548 | 98.71753
2547 | 98.71426
2546 | 98.71393
2545 | 98.71564
2544 | 98.71628
2543 | 98.71399
2542 | 98.7101
2541 | 98.70734
2540 | 98.70715
2539 | 98.70912
2538 | 98.71206
2537 | 98.71494
2536 | 98.71728
2535 | 98.7192
2534 | 98.72063
2533 | 98.72087
2532 | 98.71936
2531 | 98.71705
2530 | 98.71605
2529 | 98.71767
2528 | 98.72125
2527 | 98.72493
2526 | 98.72711
2525 | 98.72707
2524 | 98.72504
2523 | 98.72211
2522 | 98.71997
2521 | 98.72015
2520 | 98.72328
2519 | 98.72867
2518 | 98.73421
2517 | 98.73764
2516 | 98.73862
2515 | 98.73912
2514 | 98.74107
2513 | 98.74407
2512 | 98.7463
2511 | 98.74729
2510 | 98.74855
2509 | 98.75148
2508 | 98.75587
2507 | 98.76063
2506 | 98.76482
2505 | 98.76782
2504 | 98.76935
2503 | 98.76987
2502 | 98.77013
2501 | 98.77031
2500 | 98.77006
2499 | 98.76973
2498 | 98.77049
2497 | 98.77312
2496 | 98.77739
2495 | 98.783
2494 | 98.79014
2493 | 98.79857
2492 | 98.80676
2491 | 98.81274
2490 | 98.8156
2489 | 98.81604
2488 | 98.8158
2487 | 98.81667
2486 | 98.8193
2485 | 98.82281
2484 | 98.82599
2483 | 98.82891
2482 | 98.83289
2481 | 98.83858
2480 | 98.84482
2479 | 98.84982
2478 | 98.85293
2477 | 98.85504
2476 | 98.85755
2475 | 98.86147
2474 | 98.86719
2473 | 98.87444
2472 | 98.88216
2471 | 98.88877
2470 | 98.89289
2469 | 98.89455
2468 | 98.89547
2467 | 98.89795
2466 | 98.90267
2465 | 98.9082
2464 | 98.9127
2463 | 98.91584
2462 | 98.91841
2461 | 98.92077
2460 | 98.92239
2459 | 98.92282
2458 | 98.92214
2457 | 98.92056
2456 | 98.91843
2455 | 98.91687
2454 | 98.91727
2453 | 98.91945
2452 | 98.92098
2451 | 98.91917
2450 | 98.91398
2449 | 98.90836
2448 | 98.90582
2447 | 98.90767
2446 | 98.91269
2445 | 98.91876
2444 | 98.92434
2443 | 98.92877
2442 | 98.93216
2441 | 98.93525
2440 | 98.939
2439 | 98.94354
2438 | 98.94805
2437 | 98.9522
2436 | 98.95711
2435 | 98.96387
2434 | 98.97147
2433 | 98.97773
2432 | 98.98222
2431 | 98.98686
2430 | 98.99308
2429 | 98.99994
2428 | 99.00582
2427 | 99.01067
2426 | 99.01559
2425 | 99.02115
2424 | 99.0274
2423 | 99.03479
2422 | 99.04388
2421 | 99.05426
2420 | 99.06455
2419 | 99.07338
2418 | 99.07996
2417 | 99.08441
2416 | 99.08831
2415 | 99.09402
2414 | 99.10282
2413 | 99.1139
2412 | 99.12538
2411 | 99.13574
2410 | 99.14391
2409 | 99.14958
2408 | 99.15441
2407 | 99.16159
2406 | 99.1729
2405 | 99.18681
2404 | 99.20049
2403 | 99.21285
2402 | 99.22427
2401 | 99.23474
2400 | 99.24418
2399 | 99.25405
2398 | 99.26644
2397 | 99.28132
2396 | 99.29618
2395 | 99.30876
2394 | 99.3192
2393 | 99.32948
2392 | 99.34137
2391 | 99.35529
2390 | 99.3705
2389 | 99.38628
2388 | 99.40317
2387 | 99.42254
2386 | 99.44474
2385 | 99.46846
2384 | 99.49272
2383 | 99.51864
2382 | 99.54831
2381 | 99.5821
2380 | 99.6179
2379 | 99.65252
2378 | 99.68284
2377 | 99.70649
2376 | 99.72297
2375 | 99.73452
2374 | 99.74416
2373 | 99.7524
2372 | 99.75786
2371 | 99.76189
2370 | 99.77041
2369 | 99.78872
2368 | 99.81563
2367 | 99.8448
2366 | 99.87115
2365 | 99.89391
2364 | 99.91458
2363 | 99.93265
2362 | 99.94459
2361 | 99.94678
2360 | 99.93883
2359 | 99.92581
2358 | 99.91491
2357 | 99.91162
2356 | 99.91918
2355 | 99.93607
2354 | 99.95283
2353 | 99.95852
2352 | 99.95274
2351 | 99.9452
2350 | 99.94587
2349 | 99.96018
2348 | 99.98362
2347 | 99.99835
2346 | 99.98763
2345 | 99.9582
2344 | 99.9333
2343 | 99.92482
2342 | 99.92942
2341 | 99.93966
2340 | 99.94998
2339 | 99.9584
2338 | 99.96572
2337 | 99.97374
2336 | 99.98379
2335 | 99.99669
2334 | 100.0101
2333 | 100.0175
2332 | 100.0133
2331 | 99.99967
2330 | 99.98372
2329 | 99.97077
2328 | 99.96046
2327 | 99.94961
2326 | 99.93348
2325 | 99.90609
2324 | 99.86476
2323 | 99.81339
2322 | 99.76117
2321 | 99.71504
2320 | 99.67713
2319 | 99.64715
2318 | 99.62493
2317 | 99.60874
2316 | 99.59368
2315 | 99.57368
2314 | 99.54451
2313 | 99.5068
2312 | 99.46574
2311 | 99.42807
2310 | 99.39655
2309 | 99.369
2308 | 99.34195
2307 | 99.31527
2306 | 99.29068
2305 | 99.26841
2304 | 99.24686
2303 | 99.22549
2302 | 99.20493
2301 | 99.18491
2300 | 99.16362
2299 | 99.13986
2298 | 99.11425
2297 | 99.08807
2296 | 99.06238
2295 | 99.03826
2294 | 99.01619
2293 | 98.99456
2292 | 98.97035
2291 | 98.9418
2290 | 98.90948
2289 | 98.87478
2288 | 98.83877
2287 | 98.80259
2286 | 98.76709
2285 | 98.73171
2284 | 98.69511
2283 | 98.65769
2282 | 98.62179
2281 | 98.58895
2280 | 98.55826
2279 | 98.52826
2278 | 98.49883
2277 | 98.46998
2276 | 98.44061
2275 | 98.41024
2274 | 98.3809
2273 | 98.35532
2272 | 98.33365
2271 | 98.31329
2270 | 98.29177
2269 | 98.26854
2268 | 98.24449
2267 | 98.22051
2266 | 98.19653
2265 | 98.17172
2264 | 98.14601
2263 | 98.12118
2262 | 98.09923
2261 | 98.07934
2260 | 98.05822
2259 | 98.03379
2258 | 98.007
2257 | 97.97989
2256 | 97.95385
2255 | 97.9306
2254 | 97.91239
2253 | 97.89951
2252 | 97.88941
2251 | 97.87972
2250 | 97.87026
2249 | 97.86032
2248 | 97.84678
2247 | 97.82717
2246 | 97.80347
2245 | 97.78024
2244 | 97.75963
2243 | 97.74042
2242 | 97.72096
2241 | 97.70071
2240 | 97.67952
2239 | 97.65766
2238 | 97.6367
2237 | 97.6185
2236 | 97.60303
2235 | 97.58822
2234 | 97.57206
2233 | 97.55391
2232 | 97.53441
2231 | 97.51526
2230 | 97.49825
2229 | 97.48381
2228 | 97.47075
2227 | 97.45766
2226 | 97.44363
2225 | 97.42737
2224 | 97.40774
2223 | 97.38612
2222 | 97.36639
2221 | 97.35083
2220 | 97.33764
2219 | 97.32345
2218 | 97.30693
2217 | 97.28888
2216 | 97.27078
2215 | 97.25453
2214 | 97.24165
2213 | 97.23119
2212 | 97.22006
2211 | 97.2066
2210 | 97.1915
2209 | 97.17484
2208 | 97.15574
2207 | 97.13672
2206 | 97.12398
2205 | 97.11964
2204 | 97.11688
2203 | 97.10672
2202 | 97.08759
2201 | 97.06493
2200 | 97.04385
2199 | 97.02635
2198 | 97.01337
2197 | 97.00429
2196 | 96.99507
2195 | 96.98136
2194 | 96.9632
2193 | 96.94348
2192 | 96.9225
2191 | 96.89804
2190 | 96.87028
2189 | 96.84269
2188 | 96.81749
2187 | 96.79346
2186 | 96.76863
2185 | 96.74262
2184 | 96.71654
2183 | 96.69307
2182 | 96.67626
2181 | 96.66802
2180 | 96.66529
2179 | 96.66311
2178 | 96.65969
2177 | 96.65557
2176 | 96.64958
2175 | 96.63974
2174 | 96.6277
2173 | 96.61796
2172 | 96.61154
2171 | 96.60319
2170 | 96.58587
2169 | 96.5565
2168 | 96.51745
2167 | 96.47375
2166 | 96.42863
2165 | 96.38024
2164 | 96.3226
2163 | 96.25165
2162 | 96.17137
2161 | 96.0951
2160 | 96.04239
2159 | 96.03256
2158 | 96.075
2157 | 96.16073
2156 | 96.26662
2155 | 96.37181
2154 | 96.46764
2153 | 96.55321
2152 | 96.62848
2151 | 96.69428
2150 | 96.75347
2149 | 96.80846
2148 | 96.86037
2147 | 96.91235
2146 | 96.96908
2145 | 97.03065
2144 | 97.09082
2143 | 97.14439
2142 | 97.19278
2141 | 97.24035
2140 | 97.28884
2139 | 97.33806
2138 | 97.38856
2137 | 97.44132
2136 | 97.49715
2135 | 97.55837
2134 | 97.62799
2133 | 97.70534
2132 | 97.7852
2131 | 97.86208
2130 | 97.93276
2129 | 97.99476
2128 | 98.04656
2127 | 98.09011
2126 | 98.12927
2125 | 98.16476
2124 | 98.19405
2123 | 98.21705
2122 | 98.23787
2121 | 98.2593
2120 | 98.27918
2119 | 98.29434
2118 | 98.30507
2117 | 98.31355
2116 | 98.32024
2115 | 98.32406
2114 | 98.32462
2113 | 98.32238
2112 | 98.31813
2111 | 98.31349
2110 | 98.31038
2109 | 98.30903
2108 | 98.30789
2107 | 98.30624
2106 | 98.30509
2105 | 98.30501
2104 | 98.30512
2103 | 98.30488
2102 | 98.30425
2101 | 98.30178
2100 | 98.29572
2099 | 98.28793
2098 | 98.28376
2097 | 98.28648
2096 | 98.29448
2095 | 98.30535
2094 | 98.31919
2093 | 98.33571
2092 | 98.35155
2091 | 98.36318
2090 | 98.37021
2089 | 98.37375
2088 | 98.37373
2087 | 98.36999
2086 | 98.36411
2085 | 98.35747
2084 | 98.349
2083 | 98.33694
2082 | 98.3216
2081 | 98.30457
2080 | 98.28615
2079 | 98.26533
2078 | 98.24166
2077 | 98.21586
2076 | 98.18941
2075 | 98.16461
2074 | 98.14384
2073 | 98.12757
2072 | 98.11391
2071 | 98.10043
2070 | 98.08534
2069 | 98.06717
2068 | 98.04572
2067 | 98.02364
2066 | 98.00451
2065 | 97.98848
2064 | 97.97247
2063 | 97.9554
2062 | 97.93971
2061 | 97.92626
2060 | 97.91178
2059 | 97.89351
2058 | 97.87269
2057 | 97.85098
2056 | 97.82693
2055 | 97.79879
2054 | 97.7667
2053 | 97.7285
2052 | 97.67742
2051 | 97.60915
2050 | 97.53022
2049 | 97.45529
2048 | 97.39502
2047 | 97.34914
2046 | 97.31099
2045 | 97.27431
2044 | 97.23585
2043 | 97.19609
2042 | 97.15829
2041 | 97.12405
2040 | 97.09032
2039 | 97.05317
2038 | 97.01256
2037 | 96.97037
2036 | 96.92731
2035 | 96.88611
2034 | 96.85472
2033 | 96.8397
2032 | 96.83773
2031 | 96.83941
2030 | 96.84008
2029 | 96.84173
2028 | 96.84649
2027 | 96.85388
2026 | 96.86308
2025 | 96.8728
2024 | 96.88044
2023 | 96.88524
2022 | 96.8907
2021 | 96.90028
2020 | 96.91331
2019 | 96.92843
2018 | 96.94689
2017 | 96.96762
2016 | 96.98376
2015 | 96.99089
2014 | 96.99471
2013 | 97.00384
2012 | 97.01846
2011 | 97.03209
2010 | 97.04166
2009 | 97.05003
2008 | 97.06155
2007 | 97.08159
2006 | 97.11742
2005 | 97.17146
2004 | 97.23527
2003 | 97.29587
2002 | 97.34716
2001 | 97.38998
2000 | 97.42459
1999 | 97.44952
1998 | 97.46522
1997 | 97.47503
1996 | 97.4825
1995 | 97.49005
1994 | 97.49881
1993 | 97.50734
1992 | 97.51179
1991 | 97.50992
1990 | 97.50326
1989 | 97.49384
1988 | 97.48166
1987 | 97.46682
1986 | 97.45072
1985 | 97.43224
1984 | 97.40594
1983 | 97.36688
1982 | 97.31476
1981 | 97.25196
1980 | 97.18243
1979 | 97.11609
1978 | 97.0682
1977 | 97.04873
1976 | 97.05428
1975 | 97.07513
1974 | 97.10582
1973 | 97.14404
1972 | 97.18516
1971 | 97.22489
1970 | 97.26422
1969 | 97.30618
1968 | 97.34976
1967 | 97.39131
1966 | 97.42964
1965 | 97.46523
1964 | 97.49734
1963 | 97.52652
1962 | 97.55793
1961 | 97.59809
1960 | 97.64906
1959 | 97.70791
1958 | 97.77038
1957 | 97.83282
1956 | 97.89234
1955 | 97.94749
1954 | 97.99743
1953 | 98.04056
1952 | 98.07627
1951 | 98.10821
1950 | 98.14349
1949 | 98.1854
1948 | 98.2297
1947 | 98.27042
1946 | 98.30708
1945 | 98.34436
1944 | 98.38631
1943 | 98.43182
1942 | 98.47479
1941 | 98.50911
1940 | 98.53526
1939 | 98.56059
1938 | 98.59135
1937 | 98.62681
1936 | 98.66264
1935 | 98.69752
1934 | 98.7327
1933 | 98.76768
1932 | 98.80055
1931 | 98.83235
1930 | 98.86736
1929 | 98.9056
1928 | 98.94143
1927 | 98.97103
1926 | 98.99766
1925 | 99.0283
1924 | 99.06474
1923 | 99.10155
1922 | 99.13108
1921 | 99.15022
1920 | 99.16399
1919 | 99.18148
1918 | 99.20675
1917 | 99.23393
1916 | 99.25395
1915 | 99.26703
1914 | 99.28075
1913 | 99.29947
1912 | 99.32087
1911 | 99.34131
1910 | 99.35984
1909 | 99.37596
1908 | 99.38973
1907 | 99.40365
1906 | 99.42035
1905 | 99.43885
1904 | 99.45499
1903 | 99.46846
1902 | 99.48339
1901 | 99.50064
1900 | 99.51678
1899 | 99.53059
1898 | 99.54469
1897 | 99.56105
1896 | 99.57781
1895 | 99.59325
1894 | 99.60837
1893 | 99.62391
1892 | 99.63995
1891 | 99.65831
1890 | 99.68021
1889 | 99.70185
1888 | 99.7173
1887 | 99.72706
1886 | 99.73736
1885 | 99.751
1884 | 99.7649
1883 | 99.7767
1882 | 99.78797
1881 | 99.79944
1880 | 99.80998
1879 | 99.8204
1878 | 99.83277
1877 | 99.84695
1876 | 99.86088
1875 | 99.87381
1874 | 99.88623
1873 | 99.89656
1872 | 99.90341
1871 | 99.91145
1870 | 99.9289
1869 | 99.95649
1868 | 99.98308
1867 | 99.99851
1866 | 100.0044
1865 | 100.0067
1864 | 100.0085
1863 | 100.0118
1862 | 100.0193
1861 | 100.0307
1860 | 100.0419
1859 | 100.0514
1858 | 100.062
1857 | 100.0745
1856 | 100.086
1855 | 100.0946
1854 | 100.103
1853 | 100.1118
1852 | 100.119
1851 | 100.1257
1850 | 100.1346
1849 | 100.1453
1848 | 100.1544
1847 | 100.1631
1846 | 100.1771
1845 | 100.1984
1844 | 100.221
1843 | 100.2373
1842 | 100.2457
1841 | 100.2505
1840 | 100.2569
1839 | 100.2667
1838 | 100.2789
1837 | 100.2903
1836 | 100.2982
1835 | 100.3029
1834 | 100.3063
1833 | 100.3094
1832 | 100.3156
1831 | 100.3295
1830 | 100.3496
1829 | 100.3673
1828 | 100.3759
1827 | 100.3789
1826 | 100.3835
1825 | 100.3915
1824 | 100.3995
1823 | 100.4046
1822 | 100.408
1821 | 100.4129
1820 | 100.4208
1819 | 100.4322
1818 | 100.4479
1817 | 100.4675
1816 | 100.4868
1815 | 100.5016
1814 | 100.5123
1813 | 100.5221
1812 | 100.5337
1811 | 100.5462
1810 | 100.5583
1809 | 100.5686
1808 | 100.5748
1807 | 100.5773
1806 | 100.5796
1805 | 100.5839
1804 | 100.5881
1803 | 100.5916
1802 | 100.5963
1801 | 100.6031
1800 | 100.6095
1799 | 100.6124
1798 | 100.6129
1797 | 100.6126
1796 | 100.6113
1795 | 100.6112
1794 | 100.6165
1793 | 100.6279
1792 | 100.64
1791 | 100.6465
1790 | 100.6472
1789 | 100.6449
1788 | 100.6418
1787 | 100.6402
1786 | 100.6417
1785 | 100.6449
1784 | 100.645
1783 | 100.6423
1782 | 100.641
1781 | 100.6411
1780 | 100.641
1779 | 100.64
1778 | 100.6402
1777 | 100.6411
1776 | 100.6414
1775 | 100.6433
1774 | 100.6492
1773 | 100.6559
1772 | 100.6577
1771 | 100.6522
1770 | 100.6411
1769 | 100.6289
1768 | 100.6173
1767 | 100.6052
1766 | 100.5915
1765 | 100.5775
1764 | 100.566
1763 | 100.558
1762 | 100.5495
1761 | 100.537
1760 | 100.5213
1759 | 100.5059
1758 | 100.4933
1757 | 100.479
1756 | 100.4614
1755 | 100.444
1754 | 100.4293
1753 | 100.4162
1752 | 100.403
1751 | 100.3908
1750 | 100.3798
1749 | 100.3672
1748 | 100.3512
1747 | 100.3358
1746 | 100.322
1745 | 100.3066
1744 | 100.2899
1743 | 100.2746
1742 | 100.2632
1741 | 100.255
1740 | 100.2471
1739 | 100.2361
1738 | 100.2219
1737 | 100.2089
1736 | 100.2036
1735 | 100.2075
1734 | 100.2157
1733 | 100.2182
1732 | 100.2091
1731 | 100.1965
1730 | 100.1895
1729 | 100.1854
1728 | 100.1801
1727 | 100.1757
1726 | 100.1741
1725 | 100.1742
1724 | 100.1752
1723 | 100.1767
1722 | 100.1793
1721 | 100.1834
1720 | 100.1907
1719 | 100.2024
1718 | 100.2155
1717 | 100.2259
1716 | 100.2276
1715 | 100.2211
1714 | 100.215
1713 | 100.2113
1712 | 100.2049
1711 | 100.1948
1710 | 100.1849
1709 | 100.1756
1708 | 100.1652
1707 | 100.1546
1706 | 100.1424
1705 | 100.1233
1704 | 100.0952
1703 | 100.0652
1702 | 100.0384
1701 | 100.006
1700 | 99.96281
1699 | 99.92076
1698 | 99.88873
1697 | 99.85511
1696 | 99.79541
1695 | 99.70888
1694 | 99.61906
1693 | 99.53516
1692 | 99.44995
1691 | 99.35358
1690 | 99.24246
1689 | 99.12288
1688 | 99.01128
1687 | 98.92112
1686 | 98.84797
1685 | 98.77042
1684 | 98.68165
1683 | 98.61825
1682 | 98.59897
1681 | 98.60543
1680 | 98.62295
1679 | 98.64637
1678 | 98.67383
1677 | 98.70199
1676 | 98.72577
1675 | 98.74278
1674 | 98.75075
1673 | 98.74867
1672 | 98.74061
1671 | 98.7292
1670 | 98.71212
1669 | 98.68604
1668 | 98.65485
1667 | 98.62662
1666 | 98.60355
1665 | 98.58228
1664 | 98.55708
1663 | 98.52614
1662 | 98.49446
1661 | 98.46422
1660 | 98.43527
1659 | 98.40937
1658 | 98.3869
1657 | 98.36866
1656 | 98.35904
1655 | 98.36141
1654 | 98.36117
1653 | 98.34088
1652 | 98.31193
1651 | 98.28719
1650 | 98.27184
1649 | 98.27042
1648 | 98.27296
1647 | 98.26825
1646 | 98.25859
1645 | 98.2482
1644 | 98.23487
1643 | 98.22153
1642 | 98.21319
1641 | 98.20655
1640 | 98.19778
1639 | 98.18926
1638 | 98.18535
1637 | 98.18032
1636 | 98.15858
1635 | 98.12075
1634 | 98.0792
1633 | 98.03484
1632 | 97.98111
1631 | 97.91557
1630 | 97.83548
1629 | 97.7311
1628 | 97.59338
1627 | 97.43262
1626 | 97.2677
1625 | 97.09881
1624 | 96.91448
1623 | 96.73032
1622 | 96.5944
1621 | 96.53184
1620 | 96.53308
1619 | 96.59379
1618 | 96.72979
1617 | 96.94745
1616 | 97.20096
1615 | 97.4237
1614 | 97.59962
1613 | 97.75027
1612 | 97.89117
1611 | 98.02559
1610 | 98.15126
1609 | 98.26251
1608 | 98.3541
1607 | 98.42733
1606 | 98.4882
1605 | 98.54033
1604 | 98.58487
1603 | 98.62183
1602 | 98.65117
1601 | 98.6737
1600 | 98.69072
1599 | 98.70433
1598 | 98.71642
1597 | 98.72806
1596 | 98.73979
1595 | 98.75313
1594 | 98.77113
1593 | 98.79558
1592 | 98.82632
1591 | 98.8635
1590 | 98.90767
1589 | 98.957
1588 | 99.00808
1587 | 99.05913
1586 | 99.11049
1585 | 99.16048
1584 | 99.2072
1583 | 99.25231
1582 | 99.29642
1581 | 99.33689
1580 | 99.37297
1579 | 99.40875
1578 | 99.4476
1577 | 99.48788
1576 | 99.5235
1575 | 99.5484
1574 | 99.56021
1573 | 99.56432
1572 | 99.56896
1571 | 99.57615
1570 | 99.58285
1569 | 99.5847
1568 | 99.58276
1567 | 99.58131
1566 | 99.58063
1565 | 99.57785
1564 | 99.57351
1563 | 99.57147
1562 | 99.5747
1561 | 99.57778
1560 | 99.57719
1559 | 99.56934
1558 | 99.56629
1557 | 99.56915
1556 | 99.57013
1555 | 99.57109
1554 | 99.57007
1553 | 99.56619
1552 | 99.56465
1551 | 99.56724
1550 | 99.57246
1549 | 99.57943
1548 | 99.58717
1547 | 99.59465
1546 | 99.60041
1545 | 99.60459
1544 | 99.61202
1543 | 99.62727
1542 | 99.65103
1541 | 99.68279
1540 | 99.71534
1539 | 99.74172
1538 | 99.75656
1537 | 99.76166
1536 | 99.76659
1535 | 99.77731
1534 | 99.79089
1533 | 99.80285
1532 | 99.81292
1531 | 99.82077
1530 | 99.82728
1529 | 99.83418
1528 | 99.83999
1527 | 99.84252
1526 | 99.84201
1525 | 99.84175
1524 | 99.84458
1523 | 99.84709
1522 | 99.83884
1521 | 99.81665
1520 | 99.79138
1519 | 99.77013
1518 | 99.74905
1517 | 99.7227
1516 | 99.69373
1515 | 99.67027
1514 | 99.65248
1513 | 99.63463
1512 | 99.61284
1511 | 99.58647
1510 | 99.56007
1509 | 99.53869
1508 | 99.52634
1507 | 99.52229
1506 | 99.52968
1505 | 99.54023
1504 | 99.54381
1503 | 99.54551
1502 | 99.55245
1501 | 99.56726
1500 | 99.59172
1499 | 99.62537
1498 | 99.66376
1497 | 99.70526
1496 | 99.7489
1495 | 99.78827
1494 | 99.81869
1493 | 99.84215
1492 | 99.86206
1491 | 99.87914
1490 | 99.89297
1489 | 99.90531
1488 | 99.91504
1487 | 99.91765
1486 | 99.91403
1485 | 99.90496
1484 | 99.89016
1483 | 99.87132
1482 | 99.84786
1481 | 99.81966
1480 | 99.78877
1479 | 99.75698
1478 | 99.72152
1477 | 99.67818
1476 | 99.62639
1475 | 99.56881
1474 | 99.50303
1473 | 99.42159
1472 | 99.33114
1471 | 99.24813
1470 | 99.17678
1469 | 99.11254
1468 | 99.05265
1467 | 98.99567
1466 | 98.93921
1465 | 98.88121
1464 | 98.82805
1463 | 98.78751
1462 | 98.75945
1461 | 98.74152
1460 | 98.73259
1459 | 98.72903
1458 | 98.71984
1457 | 98.70147
1456 | 98.68887
1455 | 98.68755
1454 | 98.69111
1453 | 98.69902
1452 | 98.71237
1451 | 98.72935
1450 | 98.74745
1449 | 98.7669
1448 | 98.78748
1447 | 98.8067
1446 | 98.82199
1445 | 98.83348
1444 | 98.8449
1443 | 98.85553
1442 | 98.86094
1441 | 98.86013
1440 | 98.85724
1439 | 98.85346
1438 | 98.84185
1437 | 98.81503
1436 | 98.77744
1435 | 98.73856
1434 | 98.69966
1433 | 98.65911
1432 | 98.61708
1431 | 98.57398
1430 | 98.52928
1429 | 98.48575
1428 | 98.44964
1427 | 98.42469
1426 | 98.40803
1425 | 98.39437
1424 | 98.38706
1423 | 98.39234
1422 | 98.40916
1421 | 98.43338
1420 | 98.46533
1419 | 98.50477
1418 | 98.54546
1417 | 98.58544
1416 | 98.62959
1415 | 98.67824
1414 | 98.72502
1413 | 98.76639
1412 | 98.80597
1411 | 98.84603
1410 | 98.88224
1409 | 98.912
1408 | 98.93748
1407 | 98.96064
1406 | 98.98094
1405 | 98.99799
1404 | 99.0152
1403 | 99.0338
1402 | 99.05092
1401 | 99.06553
1400 | 99.07902
1399 | 99.0919
1398 | 99.10301
1397 | 99.11307
1396 | 99.12407
1395 | 99.13551
1394 | 99.14282
1393 | 99.14286
1392 | 99.13852
1391 | 99.13263
1390 | 99.12361
1389 | 99.1079
1388 | 99.08326
1387 | 99.05133
1386 | 99.01655
1385 | 98.98109
1384 | 98.94349
1383 | 98.90078
1382 | 98.85221
1381 | 98.80089
1380 | 98.75037
1379 | 98.70314
1378 | 98.66121
1377 | 98.6248
1376 | 98.59061
1375 | 98.55441
1374 | 98.51615
1373 | 98.48168
1372 | 98.45663
1371 | 98.4422
1370 | 98.43668
1369 | 98.43719
1368 | 98.44252
1367 | 98.45234
1366 | 98.46489
1365 | 98.47781
1364 | 98.49007
1363 | 98.50357
1362 | 98.52282
1361 | 98.55015
1360 | 98.58276
1359 | 98.61606
1358 | 98.64661
1357 | 98.67281
1356 | 98.69483
1355 | 98.7135
1354 | 98.7286
1353 | 98.73972
1352 | 98.74602
1351 | 98.74675
1350 | 98.74181
1349 | 98.73029
1348 | 98.71127
1347 | 98.68415
1346 | 98.649
1345 | 98.60702
1344 | 98.56026
1343 | 98.50993
1342 | 98.45517
1341 | 98.39484
1340 | 98.33146
1339 | 98.27217
1338 | 98.22279
1337 | 98.18351
1336 | 98.15196
1335 | 98.12685
1334 | 98.10759
1333 | 98.09333
1332 | 98.08298
1331 | 98.07554
1330 | 98.06935
1329 | 98.06195
1328 | 98.05096
1327 | 98.03469
1326 | 98.01152
1325 | 97.98
1324 | 97.94114
1323 | 97.89834
1322 | 97.85453
1321 | 97.81103
1320 | 97.77006
1319 | 97.73636
1318 | 97.71501
1317 | 97.7087
1316 | 97.71798
1315 | 97.74278
1314 | 97.78251
1313 | 97.83591
1312 | 97.90122
1311 | 97.97594
1310 | 98.05672
1309 | 98.14078
1308 | 98.22689
1307 | 98.31423
1306 | 98.40103
1305 | 98.48506
1304 | 98.56508
1303 | 98.64033
1302 | 98.70947
1301 | 98.77144
1300 | 98.82651
1299 | 98.87528
1298 | 98.91756
1297 | 98.95309
1296 | 98.98239
1295 | 99.00605
1294 | 99.02408
1293 | 99.037
1292 | 99.04658
1291 | 99.05431
1290 | 99.05988
1289 | 99.062
1288 | 99.06008
1287 | 99.05404
1286 | 99.04345
1285 | 99.02824
1284 | 99.00976
1283 | 98.99011
1282 | 98.97063
1281 | 98.952
1280 | 98.93465
1279 | 98.91822
1278 | 98.90093
1277 | 98.88113
1276 | 98.85933
1275 | 98.83769
1274 | 98.81789
1273 | 98.80049
1272 | 98.78598
1271 | 98.77488
1270 | 98.76686
1269 | 98.761
1268 | 98.75678
1267 | 98.75353
1266 | 98.74921
1265 | 98.74151
1264 | 98.7302
1263 | 98.71683
1262 | 98.70232
1261 | 98.68636
1260 | 98.669
1259 | 98.65113
1258 | 98.63314
1257 | 98.61469
1256 | 98.59567
1255 | 98.57594
1254 | 98.55439
1253 | 98.52951
1252 | 98.50108
1251 | 98.47008
1250 | 98.43723
1249 | 98.40308
1248 | 98.36965
1247 | 98.33999
1246 | 98.31572
1245 | 98.29649
1244 | 98.28181
1243 | 98.27145
1242 | 98.2641
1241 | 98.25759
1240 | 98.25111
1239 | 98.2455
1238 | 98.24124
1237 | 98.23778
1236 | 98.23523
1235 | 98.23491
1234 | 98.23791
1233 | 98.24441
1232 | 98.25468
1231 | 98.26919
1230 | 98.28736
1229 | 98.30783
1228 | 98.32993
1227 | 98.35372
1226 | 98.37877
1225 | 98.40438
1224 | 98.43084
1223 | 98.45879
1222 | 98.48758
1221 | 98.51584
1220 | 98.54324
1219 | 98.56992
1218 | 98.59445
1217 | 98.61431
1216 | 98.62846
1215 | 98.63761
1214 | 98.64156
1213 | 98.63794
1212 | 98.6241
1211 | 98.59917
1210 | 98.56459
1209 | 98.52409
1208 | 98.48352
1207 | 98.44883
1206 | 98.42326
1205 | 98.40681
1204 | 98.3982
1203 | 98.39597
1202 | 98.398
1201 | 98.40203
1200 | 98.4071
1199 | 98.41295
1198 | 98.41781
1197 | 98.41828
1196 | 98.41148
1195 | 98.39552
1194 | 98.36833
1193 | 98.32761
1192 | 98.27221
1191 | 98.20198
1190 | 98.116
1189 | 98.01287
1188 | 97.89302
1187 | 97.75902
1186 | 97.61239
1185 | 97.4518
1184 | 97.2753
1183 | 97.08299
1182 | 96.87617
1181 | 96.65532
1180 | 96.42089
1179 | 96.17443
1178 | 95.91674
1177 | 95.64639
1176 | 95.36228
1175 | 95.0662
1174 | 94.76086
1173 | 94.44708
1172 | 94.12551
1171 | 93.79894
1170 | 93.47027
1169 | 93.14111
1168 | 92.81517
1167 | 92.50012
1166 | 92.20259
1165 | 91.92451
1164 | 91.66683
1163 | 91.43192
1162 | 91.21895
1161 | 91.02195
1160 | 90.83624
1159 | 90.66134
1158 | 90.49484
1157 | 90.32996
1156 | 90.16294
1155 | 89.99609
1154 | 89.82993
1153 | 89.6596
1152 | 89.48267
1151 | 89.30308
1150 | 89.12302
1149 | 88.93895
1148 | 88.74989
1147 | 88.56139
1146 | 88.37675
1145 | 88.19305
1144 | 88.01025
1143 | 87.83461
1142 | 87.66808
1141 | 87.50411
1140 | 87.3392
1139 | 87.17834
1138 | 87.02318
1137 | 86.86572
1136 | 86.70026
1135 | 86.53132
1134 | 86.36307
1133 | 86.19164
1132 | 86.01469
1131 | 85.83756
1130 | 85.66272
1129 | 85.48385
1128 | 85.298
1127 | 85.11306
1126 | 84.93648
1125 | 84.76746
1124 | 84.60704
1123 | 84.46322
1122 | 84.33799
1121 | 84.22074
1120 | 84.10201
1119 | 83.98224
1118 | 83.86075
1117 | 83.73017
1116 | 83.59067
1115 | 83.45723
1114 | 83.34461
1113 | 83.25693
1112 | 83.1982
1111 | 83.17869
1110 | 83.20207
1109 | 83.25967
1108 | 83.34489
1107 | 83.46003
1106 | 83.60311
1105 | 83.76306
1104 | 83.9345
1103 | 84.12327
1102 | 84.33062
1101 | 84.5466
1100 | 84.7641
1099 | 84.9861
1098 | 85.21345
1097 | 85.43835
1096 | 85.65598
1095 | 85.86994
1094 | 86.08089
1093 | 86.28184
1092 | 86.46945
1091 | 86.64864
1090 | 86.82138
1089 | 86.98234
1088 | 87.12976
1087 | 87.26939
1086 | 87.40286
1085 | 87.5223
1084 | 87.62115
1083 | 87.70073
1082 | 87.76223
1081 | 87.80257
1080 | 87.82312
1079 | 87.83339
1078 | 87.84076
1077 | 87.84454
1076 | 87.84386
1075 | 87.84209
1074 | 87.83872
1073 | 87.82558
1072 | 87.79576
1071 | 87.74846
1070 | 87.68129
1069 | 87.58657
1068 | 87.45997
1067 | 87.30534
1066 | 87.12721
1065 | 86.92737
1064 | 86.7135
1063 | 86.50251
1062 | 86.30957
1061 | 86.14085
1060 | 86.00053
1059 | 85.89444
1058 | 85.822
1057 | 85.77437
1056 | 85.74614
1055 | 85.73973
1054 | 85.75445
1053 | 85.78178
1052 | 85.81633
1051 | 85.86103
1050 | 85.91633
1049 | 85.97438
1048 | 86.02882
1047 | 86.07971
1046 | 86.12443
1045 | 86.15404
1044 | 86.16281
1043 | 86.15221
1042 | 86.12247
1041 | 86.06954
1040 | 85.99458
1039 | 85.90776
1038 | 85.81902
1037 | 85.7334
1036 | 85.65831
1035 | 85.60567
1034 | 85.58194
1033 | 85.58434
1032 | 85.61062
1031 | 85.6638
1030 | 85.74371
1029 | 85.84292
1028 | 85.95498
1027 | 86.07891
1026 | 86.21269
1025 | 86.3509
1024 | 86.49178
1023 | 86.63868
1022 | 86.79174
1021 | 86.94576
1020 | 87.09857
1019 | 87.2539
1018 | 87.41328
1017 | 87.57203
1016 | 87.72587
1015 | 87.8743
1014 | 88.01472
1013 | 88.13947
1012 | 88.24144
1011 | 88.31763
1010 | 88.36522
1009 | 88.37961
1008 | 88.36008
1007 | 88.31595
1006 | 88.26702
1005 | 88.23999
1004 | 88.26097
1003 | 88.34232
1002 | 88.47411
1001 | 88.6328
1000 | 88.79953
999 | 88.96655
998 | 89.12919
997 | 89.28078
996 | 89.41681
995 | 89.53697
994 | 89.64041
993 | 89.72422
992 | 89.78849
991 | 89.83787
990 | 89.87674
989 | 89.90795
988 | 89.93809
987 | 89.97956
986 | 90.04523
985 | 90.14444
984 | 90.28428
983 | 90.46877
982 | 90.69395
981 | 90.94802
980 | 91.21816
979 | 91.49451
978 | 91.76812
977 | 92.03084
976 | 92.27891
975 | 92.51283
974 | 92.73246
973 | 92.93576
972 | 93.12274
971 | 93.29681
970 | 93.46118
969 | 93.61709
968 | 93.76623
967 | 93.91161
966 | 94.05484
965 | 94.19563
964 | 94.3346
963 | 94.47352
962 | 94.61251
961 | 94.74987
960 | 94.88526
959 | 95.02021
958 | 95.15512
957 | 95.28868
956 | 95.42037
955 | 95.55065
954 | 95.67825
953 | 95.80052
952 | 95.91701
951 | 96.02953
950 | 96.13846
949 | 96.24183
948 | 96.33881
947 | 96.43091
946 | 96.51876
945 | 96.60052
944 | 96.67471
943 | 96.74222
942 | 96.80439
941 | 96.86144
940 | 96.91362
939 | 96.96194
938 | 97.00652
937 | 97.04614
936 | 97.08038
935 | 97.11062
934 | 97.13839
933 | 97.16431
932 | 97.18896
931 | 97.21285
930 | 97.23499
929 | 97.25368
928 | 97.26912
927 | 97.28325
926 | 97.29659
925 | 97.30758
924 | 97.31548
923 | 97.32157
922 | 97.3268
921 | 97.33038
920 | 97.33157
919 | 97.33053
918 | 97.32653
917 | 97.31757
916 | 97.30309
915 | 97.2851
914 | 97.26566
913 | 97.24514
912 | 97.22354
911 | 97.20106
910 | 97.17632
909 | 97.14604
908 | 97.10818
907 | 97.0633
906 | 97.01216
905 | 96.9542
904 | 96.89024
903 | 96.82448
902 | 96.76239
901 | 96.70796
900 | 96.66423
899 | 96.63429
898 | 96.61992
897 | 96.62096
896 | 96.63728
895 | 96.66953
894 | 96.71673
893 | 96.77504
892 | 96.84034
891 | 96.91023
890 | 96.98257
889 | 97.05405
888 | 97.12176
887 | 97.1848
886 | 97.24339
885 | 97.29747
884 | 97.34679
883 | 97.39075
882 | 97.42774
881 | 97.45631
880 | 97.47775
879 | 97.49589
878 | 97.51366
877 | 97.53138
876 | 97.54926
875 | 97.56983
874 | 97.59641
873 | 97.63012
872 | 97.66881
871 | 97.70806
870 | 97.74327
869 | 97.77229
868 | 97.79617
867 | 97.81674
866 | 97.834
865 | 97.84697
864 | 97.85583
863 | 97.86144
862 | 97.86344
861 | 97.86119
860 | 97.85618
859 | 97.85108
858 | 97.84651
857 | 97.84071
856 | 97.83232
855 | 97.82156
854 | 97.80944
853 | 97.79773
852 | 97.78891
851 | 97.7832
850 | 97.7763
849 | 97.76312
848 | 97.7433
847 | 97.72042
846 | 97.69674
845 | 97.67209
844 | 97.64736
843 | 97.62463
842 | 97.60355
841 | 97.58132
840 | 97.55727
839 | 97.53401
838 | 97.51345
837 | 97.49521
836 | 97.47905
835 | 97.46542
834 | 97.45292
833 | 97.43918
832 | 97.42515
831 | 97.41486
830 | 97.41005
829 | 97.4084
828 | 97.40791
827 | 97.40879
826 | 97.40997
825 | 97.40815
824 | 97.40228
823 | 97.39484
822 | 97.38732
821 | 97.37846
820 | 97.36796
819 | 97.3574
818 | 97.34666
817 | 97.33377
816 | 97.31946
815 | 97.30723
814 | 97.29803
813 | 97.28899
812 | 97.27851
811 | 97.26796
810 | 97.25727
809 | 97.24359
808 | 97.22623
807 | 97.20837
806 | 97.192
805 | 97.17539
804 | 97.15711
803 | 97.13815
802 | 97.11844
801 | 97.09622
800 | 97.07268
799 | 97.05212
798 | 97.0357
797 | 97.01985
796 | 97.00252
795 | 96.98574
794 | 96.97017
793 | 96.95264
792 | 96.93162
791 | 96.90974
790 | 96.88824
789 | 96.86406
788 | 96.83529
787 | 96.80458
786 | 96.77431
785 | 96.74324
784 | 96.71074
783 | 96.67946
782 | 96.65092
781 | 96.62297
780 | 96.59448
779 | 96.5681
778 | 96.54534
777 | 96.5235
776 | 96.50012
775 | 96.47605
774 | 96.45152
773 | 96.42392
772 | 96.39249
771 | 96.36025
770 | 96.32857
769 | 96.29473
768 | 96.25753
767 | 96.22012
766 | 96.18435
765 | 96.1477
764 | 96.10876
763 | 96.07025
762 | 96.03335
761 | 95.99479
760 | 95.95307
759 | 95.912
758 | 95.87422
757 | 95.83668
756 | 95.79654
755 | 95.75572
754 | 95.71586
753 | 95.67443
752 | 95.63013
751 | 95.58639
750 | 95.54505
749 | 95.50248
748 | 95.4562
747 | 95.40954
746 | 95.36551
745 | 95.32186
744 | 95.27671
743 | 95.23286
742 | 95.19164
741 | 95.14876
740 | 95.10129
739 | 95.05283
738 | 95.00656
737 | 94.95956
736 | 94.90887
735 | 94.85698
734 | 94.8056
733 | 94.7503
732 | 94.68739
731 | 94.62033
730 | 94.55348
729 | 94.48505
728 | 94.41242
727 | 94.3377
726 | 94.26292
725 | 94.18674
724 | 94.10972
723 | 94.03486
722 | 93.95897
721 | 93.87362
720 | 93.7807
719 | 93.69532
718 | 93.62559
717 | 93.5617
716 | 93.49182
715 | 93.41702
714 | 93.34384
713 | 93.27316
712 | 93.2052
711 | 93.14519
710 | 93.09408
709 | 93.04288
708 | 92.98622
707 | 92.93164
706 | 92.8854
705 | 92.84093
704 | 92.79117
703 | 92.74025
702 | 92.69278
701 | 92.6432
700 | 92.58792
699 | 92.53658
698 | 92.49696
697 | 92.46108
696 | 92.41854
695 | 92.37142
694 | 92.32406
693 | 92.27035
692 | 92.20627
691 | 92.1413
690 | 92.08008
689 | 92.00753
688 | 91.90927
687 | 91.79205
686 | 91.66576
685 | 91.52205
684 | 91.35059
683 | 91.15584
682 | 90.93644
681 | 90.66992
680 | 90.3398
679 | 89.95678
678 | 89.52921
677 | 89.04287
676 | 88.49216
675 | 87.89588
674 | 87.27455
673 | 86.65069
672 | 86.07253
671 | 85.58915
670 | 85.21315
669 | 84.93176
668 | 84.76734
667 | 84.81778
666 | 85.0925
665 | 85.48044
664 | 85.93112
663 | 86.4213
662 | 86.90174
661 | 87.32187
660 | 87.67387
659 | 87.9711
658 | 88.21989
657 | 88.42496
656 | 88.59672
655 | 88.73933
654 | 88.85052
653 | 88.93388
652 | 88.9983
651 | 89.04651
650 | 89.07401
649 | 89.07703
648 | 89.05704
647 | 89.01927
646 | 88.97039
645 | 88.91671
644 | 88.86243
643 | 88.81046
642 | 88.76375
641 | 88.72491
640 | 88.69655
639 | 88.67951
638 | 88.66898
637 | 88.65902
636 | 88.6515
635 | 88.65206
634 | 88.65816
633 | 88.66018
632 | 88.65405
631 | 88.6435
630 | 88.63279
629 | 88.63089
628 | 88.66301
627 | 88.75885
626 | 88.92241
625 | 89.13314
624 | 89.37277
623 | 89.63001
622 | 89.90242
621 | 90.21001
620 | 90.56536
619 | 90.91998
618 | 91.19274
617 | 91.35498
616 | 91.43551
615 | 91.46961
614 | 91.48814
613 | 91.51582
612 | 91.54082
611 | 91.52648
610 | 91.48237
609 | 91.46748
608 | 91.50155
607 | 91.53493
606 | 91.53241
605 | 91.52949
604 | 91.56617
603 | 91.64069
602 | 91.77016
601 | 92.0096
600 | 92.3581

## Sample Details
Setting | Value
Filesname | 8.3.34 10
Creation Date
Analyst | mas-storage
X-Axis Units | cm-1
X-Axis start value | 4000
X-Axis end value | 600
Data interval | -1
Number of points | 3401
Y-Axis Units | %T
Description | 6Sample 3320 By mas-storage Date Thursday, June 16 2022

## Instrument Details
Setting | Value
Instrument Model | Frontier FT-IR
Instrument Serial Number | 91175
Software Revision | CPU32 Main 00.09.9908 05-May-2009 15:52:12
Number of Scans | 32
Resolution | 4
Detector
Source | MIR
Beam Splitter | OptKBr
Apodization | Strong
Spectrum Type | Spectrum
Beam Type | Ratio
Phase Correction | Magnitude
Scan Speed | 1
IGram Type | Double
Scan Driection | Combined
Zero Crossing | 0
JStop | 8.94
IR-Laser Wavenumber | 15798.001999451375
Manufacturer | PIKE Technologies Inc.
Part Number | L1200385
Serial Number | 19250
Description | Miracle Accessory
Default Scan Range | 4000 450
Accessory Type | Miracle ATR
Temperature / °C
Slide Holder Option

## Quality Checks
Setting | Value
Water Vapor | Passed
Carbon Dioxide | Passed
Baseline Low | Passed
Baseline High | Passed
Baseline Slope | Passed
Strong Bands | Passed
Weak Bands | Warning
High Noise | Passed
Fringes | Warning
Vignetting | Passed
Blocked Beam | Passed
Negative Bands | Passed
Zero Transmission | Passed
Stray Light | Passed
Window Cuttoff | Passed