## Data
Wavelength / cm-1 | Transmittance / % | Wavelength / cm-1 |  | Wavelength / cm-1 |  | Wavelength / cm-1 |  | Wavelength / cm-1 |  | Wavelength / cm-1 |  | Wavelength / cm-1
4000 | 98.70995 |  | Baseline @ 1105 |  | Baseline @ 1735 |  | Baseline @ 2900 |  | Peak @ 1105 |  | Peak @ 1735 |  | Peak @ 2900
3999 | 98.7091 | 850 | 97.65653 | 1525 | 100.29 | 2670 | 100.1427 | 1105 | 82.81883 | 1735 | 100.4576 | 2900 | 98.57281
3998 | 98.71293 | 1210 | 98.54903 | 1780 | 100.9573 | 3000 | 99.14745 | 1105 | 98.28871 | 1735 | 100.8395 | 2900 | 99.44905
3997 | 98.72104
3996 | 98.73038
3995 | 98.73746
3994 | 98.74116
3993 | 98.74277
3992 | 98.7433
3991 | 98.74218
3990 | 98.73889
3989 | 98.73486
3988 | 98.73256
3987 | 98.73321
3986 | 98.73626
3985 | 98.7404
3984 | 98.74443
3983 | 98.7475
3982 | 98.74938
3981 | 98.75035
3980 | 98.75052
3979 | 98.74958
3978 | 98.74774
3977 | 98.74642 |  |  | Baseline range |  |  | Transmittance |  |  |  | Equation of base line |  |  | Transmittance at peak value wavelength | Peak Intensity |  | Ratio
3976 | 98.74723 |  | Peak value
3975 | 98.75044 |  | Wavelength
3974 | 98.75466 |  | x1 | x2 | x3 |  | y1 | y2 | y3 |  | m | c
3973 | 98.75802 | [15 empty] | flexural
3972 | 98.75922 |  | 1105 | 850 | 1210 |  | 82.81883 | 97.65653 | 98.54903 |  | 0.002479158 | 95.54924 |  | 98.28871 | 15.46988 | R1 | 0.02468546
3971 | 98.75815 |  | 1735 | 1525 | 1780 |  | 100.4576 | 100.29 | 100.9573 |  | 0.00261656 | 96.29978 |  | 100.8395 | 0.3818811 | R2 | 0.4358148
3970 | 98.75607 |  | 2900 | 2670 | 3000 |  | 98.57281 | 100.1427 | 99.14745 |  | -0.003015977 | 108.1954 |  | 99.44905 | 0.8762463
3969 | 98.75489
3968 | 98.7556 |  | From paper
3967 | 98.75745 |  | 1105 | 765 | 1185
3966 | 98.7595 |  | 1735 | 1485 | 1780
3965 | 98.7621 |  | 2900 | 2630 | 3000
3964 | 98.7661
3963 | 98.77109
3962 | 98.77512
3961 | 98.77632
3960 | 98.77412
3959 | 98.76951
3958 | 98.76483
3957 | 98.7633
3956 | 98.76716
3955 | 98.77549
3954 | 98.78458
3953 | 98.7901
3952 | 98.7896
3951 | 98.78377
3950 | 98.77646
3949 | 98.77246
3948 | 98.77382
3947 | 98.77903
3946 | 98.78567
3945 | 98.7921
3944 | 98.79663
3943 | 98.79802
3942 | 98.79761
3941 | 98.79844
3940 | 98.80108
3939 | 98.80254
3938 | 98.7998
3937 | 98.79393
3936 | 98.7891
3935 | 98.78768
3934 | 98.7890019
3933 | 98.79237
3932 | 98.7989
3931 | 98.80829
3930 | 98.81648
3929 | 98.81995
3928 | 98.81928
3927 | 98.8174
3926 | 98.81544
3925 | 98.81292
3924 | 98.81144
3923 | 98.81311
3922 | 98.81661
3921 | 98.81866
3920 | 98.81862
3919 | 98.8195
3918 | 98.82368
3917 | 98.82996
3916 | 98.83543
3915 | 98.83825
3914 | 98.83741
3913 | 98.83295
3912 | 98.82659
3911 | 98.82209
3910 | 98.82175
3909 | 98.82534
3908 | 98.83153
3907 | 98.83863
3906 | 98.84423
3905 | 98.84539
3904 | 98.84337
3903 | 98.84503
3902 | 98.85526
3901 | 98.87044
3900 | 98.88044
3899 | 98.87825
3898 | 98.86613
3897 | 98.85093
3896 | 98.83771
3895 | 98.83011
3894 | 98.82948
3893 | 98.8335
3892 | 98.83529
3891 | 98.83062
3890 | 98.8241
3889 | 98.82529
3888 | 98.83699
3887 | 98.84881
3886 | 98.84914
3885 | 98.84245
3884 | 98.84177
3883 | 98.85066
3882 | 98.86127
3881 | 98.86485
3880 | 98.86073
3879 | 98.85494
3878 | 98.85251
3877 | 98.85437
3876 | 98.85618
3875 | 98.8514
3874 | 98.84219
3873 | 98.84132
3872 | 98.85573
3871 | 98.87318
3870 | 98.87677
3869 | 98.86984
3868 | 98.86785
3867 | 98.87416
3866 | 98.87701
3865 | 98.86819
3864 | 98.85637
3863 | 98.85338
3862 | 98.85612
3861 | 98.8569
3860 | 98.85463
3859 | 98.85344
3858 | 98.85818
3857 | 98.87176
3856 | 98.89101
3855 | 98.90164
3854 | 98.89764
3853 | 98.90091
3852 | 98.92004
3851 | 98.93184
3850 | 98.9221
3849 | 98.89691
3848 | 98.86891
3847 | 98.84795
3846 | 98.83613
3845 | 98.83123
3844 | 98.83141
3843 | 98.83547
3842 | 98.84256
3841 | 98.85288
3840 | 98.86365
3839 | 98.87117
3838 | 98.87564
3837 | 98.87865
3836 | 98.87973
3835 | 98.87789
3834 | 98.87388
3833 | 98.86828
3832 | 98.85988
3831 | 98.84914
3830 | 98.83883
3829 | 98.8311
3828 | 98.82483
3827 | 98.81642
3826 | 98.80554
3825 | 98.79994
3824 | 98.80691
3823 | 98.82118
3822 | 98.82742
3821 | 98.82128
3820 | 98.81717
3819 | 98.8274
3818 | 98.84793
3817 | 98.86145
3816 | 98.85732
3815 | 98.8467
3814 | 98.8429
3813 | 98.84122
3812 | 98.83059
3811 | 98.81111
3810 | 98.79414
3809 | 98.78803
3808 | 98.78848
3807 | 98.78678
3806 | 98.78347
3805 | 98.78668
3804 | 98.79947
3803 | 98.812
3802 | 98.80897
3801 | 98.79433
3800 | 98.78699
3799 | 98.79209
3798 | 98.79939
3797 | 98.79744
3796 | 98.78552
3795 | 98.77207
3794 | 98.76245
3793 | 98.75425
3792 | 98.74432
3791 | 98.73398
3790 | 98.72564
3789 | 98.71949
3788 | 98.71529
3787 | 98.71404
3786 | 98.71602
3785 | 98.71885
3784 | 98.71947
3783 | 98.71752
3782 | 98.71394
3781 | 98.70851
3780 | 98.70128
3779 | 98.6958
3778 | 98.69591
3777 | 98.70015
3776 | 98.70179
3775 | 98.69517
3774 | 98.68203
3773 | 98.67028
3772 | 98.66497
3771 | 98.66369
3770 | 98.66353
3769 | 98.66743
3768 | 98.67731
3767 | 98.68719
3766 | 98.6874
3765 | 98.67509
3764 | 98.65891
3763 | 98.64899
3762 | 98.64511
3761 | 98.63988
3760 | 98.63082
3759 | 98.62419
3758 | 98.62245
3757 | 98.62108
3756 | 98.61948
3755 | 98.62121
3754 | 98.62601
3753 | 98.62882
3752 | 98.62981
3751 | 98.63685
3750 | 98.6474
3749 | 98.64838
3748 | 98.64298
3747 | 98.64694
3746 | 98.65632
3745 | 98.64748
3744 | 98.62326
3743 | 98.60882
3742 | 98.6056
3741 | 98.59946
3740 | 98.58502
3739 | 98.56971
3738 | 98.5615
3737 | 98.55625
3736 | 98.549
3735 | 98.54626
3734 | 98.55525
3733 | 98.56713
3732 | 98.56623
3731 | 98.54988
3730 | 98.52799
3729 | 98.51
3728 | 98.49646
3727 | 98.48247
3726 | 98.46866
3725 | 98.46046
3724 | 98.45867
3723 | 98.45815
3722 | 98.45506
3721 | 98.45049
3720 | 98.44594
3719 | 98.44122
3718 | 98.43425
3717 | 98.42512
3716 | 98.41869
3715 | 98.4178
3714 | 98.41817
3713 | 98.41361
3712 | 98.40683
3711 | 98.40764
3710 | 98.41667
3709 | 98.42322
3708 | 98.41852
3707 | 98.40268
3706 | 98.38254
3705 | 98.36485
3704 | 98.35194
3703 | 98.34202
3702 | 98.33338
3701 | 98.32705
3700 | 98.32448
3699 | 98.32525
3698 | 98.32554
3697 | 98.31965
3696 | 98.30684
3695 | 98.29307
3694 | 98.28416
3693 | 98.28244
3692 | 98.2882
3691 | 98.29961
3690 | 98.31046
3689 | 98.31307
3688 | 98.30429
3687 | 98.2863
3686 | 98.26406
3685 | 98.24027
3684 | 98.21507
3683 | 98.19197
3682 | 98.17732
3681 | 98.17167
3680 | 98.17011
3679 | 98.17099
3678 | 98.17753
3677 | 98.18526
3676 | 98.18261
3675 | 98.17217
3674 | 98.1646
3673 | 98.16321
3672 | 98.16405
3671 | 98.15562
3670 | 98.13348
3669 | 98.10974
3668 | 98.09171
3667 | 98.07464
3666 | 98.0551
3665 | 98.03463
3664 | 98.01597
3663 | 98.00037
3662 | 97.98601
3661 | 97.9703
3660 | 97.95475
3659 | 97.94287
3658 | 97.9345
3657 | 97.92403
3656 | 97.90914
3655 | 97.89566
3654 | 97.89137
3653 | 97.89799
3652 | 97.90683
3651 | 97.90403
3650 | 97.88746
3649 | 97.87081
3648 | 97.8606
3647 | 97.84763
3646 | 97.82566
3645 | 97.79957
3644 | 97.77486
3643 | 97.75145
3642 | 97.72703
3641 | 97.70254
3640 | 97.68093
3639 | 97.66215
3638 | 97.64476
3637 | 97.62955
3636 | 97.61808
3635 | 97.60793
3634 | 97.59573
3633 | 97.58525
3632 | 97.58439
3631 | 97.59128
3630 | 97.58815
3629 | 97.56442
3628 | 97.53393
3627 | 97.50963
3626 | 97.48957
3625 | 97.46917
3624 | 97.44851
3623 | 97.43177
3622 | 97.42099
3621 | 97.41004
3620 | 97.38984
3619 | 97.36006
3618 | 97.32932
3617 | 97.3055
3616 | 97.29141
3615 | 97.28366
3614 | 97.27466
3613 | 97.26025
3612 | 97.24263
3611 | 97.22489
3610 | 97.206
3609 | 97.18264
3608 | 97.15488
3607 | 97.12701
3606 | 97.10237
3605 | 97.08125
3604 | 97.0632
3603 | 97.04779
3602 | 97.03406
3601 | 97.01989
3600 | 97.00392
3599 | 96.98695
3598 | 96.97039
3597 | 96.95388
3596 | 96.93563
3595 | 96.9132
3594 | 96.88624
3593 | 96.85819
3592 | 96.83387
3591 | 96.81627
3590 | 96.80297
3589 | 96.78565
3588 | 96.7575
3587 | 96.72155
3586 | 96.68639
3585 | 96.65633
3584 | 96.62989
3583 | 96.60308
3582 | 96.57288
3581 | 96.53935
3580 | 96.50577
3579 | 96.47621
3578 | 96.45199
3577 | 96.43021
3576 | 96.40572
3575 | 96.37525
3574 | 96.33973
3573 | 96.30412
3572 | 96.27418
3571 | 96.25275
3570 | 96.23657
3569 | 96.21529
3568 | 96.17779
3567 | 96.12373
3566 | 96.06496
3565 | 96.01324
3564 | 95.97222
3563 | 95.93895
3562 | 95.90795
3561 | 95.87453
3560 | 95.83669
3559 | 95.79568
3558 | 95.75457
3557 | 95.71586
3556 | 95.68026
3555 | 95.64701
3554 | 95.61433
3553 | 95.5801
3552 | 95.54379
3551 | 95.5076
3550 | 95.47482
3549 | 95.44629
3548 | 95.41868
3547 | 95.38767
3546 | 95.35268
3545 | 95.3177
3544 | 95.28717
3543 | 95.26231
3542 | 95.24127
3541 | 95.22176
3540 | 95.20268
3539 | 95.18381
3538 | 95.16521
3537 | 95.14717
3536 | 95.131
3535 | 95.11802
3534 | 95.10849
3533 | 95.10124
3532 | 95.09492
3531 | 95.08899
3530 | 95.08331
3529 | 95.0772
3528 | 95.06957
3527 | 95.0603
3526 | 95.05053
3525 | 95.04163
3524 | 95.03446
3523 | 95.03004
3522 | 95.02971
3521 | 95.03372
3520 | 95.03997
3519 | 95.04504
3518 | 95.04707
3517 | 95.04705
3516 | 95.0471
3515 | 95.04796
3514 | 95.04918
3513 | 95.0508
3512 | 95.05336
3511 | 95.05629
3510 | 95.0576
3509 | 95.05574
3508 | 95.05168
3507 | 95.0485
3506 | 95.04858
3505 | 95.05099
3504 | 95.05228
3503 | 95.05002
3502 | 95.04493
3501 | 95.03955
3500 | 95.03536
3499 | 95.03197
3498 | 95.02858
3497 | 95.02528
3496 | 95.02234
3495 | 95.01917
3494 | 95.01485
3493 | 95.00976
3492 | 95.00557
3491 | 95.00339
3490 | 95.00257
3489 | 95.00105
3488 | 94.99685
3487 | 94.98939
3486 | 94.97993
3485 | 94.97079
3484 | 94.96368
3483 | 94.95866
3482 | 94.95442
3481 | 94.94998
3480 | 94.94595
3479 | 94.94452
3478 | 94.94741
3477 | 94.95354
3476 | 94.95862
3475 | 94.95807
3474 | 94.9506
3473 | 94.9387
3472 | 94.92581
3471 | 94.91386
3470 | 94.90343
3469 | 94.89489
3468 | 94.88779
3467 | 94.88053
3466 | 94.87159
3465 | 94.86098
3464 | 94.84942
3463 | 94.83661
3462 | 94.8214
3461 | 94.80376
3460 | 94.78562
3459 | 94.76922
3458 | 94.75502
3457 | 94.74133
3456 | 94.72593
3455 | 94.7081
3454 | 94.68907
3453 | 94.67054
3452 | 94.65292
3451 | 94.63543
3450 | 94.61692
3449 | 94.59638
3448 | 94.57308
3447 | 94.54736
3446 | 94.52076
3445 | 94.49463
3444 | 94.46862
3443 | 94.4415
3442 | 94.41306
3441 | 94.38443
3440 | 94.35622
3439 | 94.32752
3438 | 94.29725
3437 | 94.26549
3436 | 94.23264
3435 | 94.19784
3434 | 94.15942
3433 | 94.11703
3432 | 94.07302
3431 | 94.03125
3430 | 93.99392
3429 | 93.95977
3428 | 93.92518
3427 | 93.88719
3426 | 93.84538
3425 | 93.80124
3424 | 93.75633
3423 | 93.71128
3422 | 93.66602
3421 | 93.62049
3420 | 93.57506
3419 | 93.53035
3418 | 93.48685
3417 | 93.44447
3416 | 93.40274
3415 | 93.36152
3414 | 93.3212
3413 | 93.28187
3412 | 93.24276
3411 | 93.2033
3410 | 93.16441
3409 | 93.12814
3408 | 93.0957
3407 | 93.06671
3406 | 93.04027
3405 | 93.01613
3404 | 92.9946
3403 | 92.9761
3402 | 92.96132
3401 | 92.95124
3400 | 92.94597
3399 | 92.94403
3398 | 92.94354
3397 | 92.94405
3396 | 92.94672
3395 | 92.95268
3394 | 92.96193
3393 | 92.97376
3392 | 92.98756
3391 | 93.00317
3390 | 93.02087
3389 | 93.04112
3388 | 93.06379
3387 | 93.08764
3386 | 93.11066
3385 | 93.13137
3384 | 93.14972
3383 | 93.16696
3382 | 93.18452
3381 | 93.2028
3380 | 93.22093
3379 | 93.23798
3378 | 93.2542
3377 | 93.27058
3376 | 93.28694
3375 | 93.30159
3374 | 93.31345
3373 | 93.324
3372 | 93.33611
3371 | 93.35138
3370 | 93.36903
3369 | 93.38699
3368 | 93.40302
3367 | 93.41535
3366 | 93.42358
3365 | 93.42941
3364 | 93.43547
3363 | 93.44288
3362 | 93.4501
3361 | 93.45459
3360 | 93.45532
3359 | 93.45376
3358 | 93.45258
3357 | 93.45349
3356 | 93.45625
3355 | 93.45946
3354 | 93.46228
3353 | 93.46483
3352 | 93.46714
3351 | 93.46803
3350 | 93.46603
3349 | 93.46138
3348 | 93.45671
3347 | 93.45513
3346 | 93.45771
3345 | 93.46256
3344 | 93.46639
3343 | 93.46707
3342 | 93.46517
3341 | 93.46357
3340 | 93.46535
3339 | 93.47166
3338 | 93.48093
3337 | 93.48999
3336 | 93.49645
3335 | 93.5004
3334 | 93.5041
3333 | 93.5096
3332 | 93.51693
3331 | 93.52451
3330 | 93.53097
3329 | 93.53639
3328 | 93.54204
3327 | 93.54934
3326 | 93.55884
3325 | 93.56941
3324 | 93.57874
3323 | 93.58527
3322 | 93.58994
3321 | 93.59538
3320 | 93.60313
3319 | 93.61191
3318 | 93.61909
3317 | 93.62357
3316 | 93.62685
3315 | 93.63119
3314 | 93.63682
3313 | 93.64147
3312 | 93.64272
3311 | 93.64097
3310 | 93.63927
3309 | 93.64001
3308 | 93.64244
3307 | 93.64415
3306 | 93.64406
3305 | 93.64299
3304 | 93.64177
3303 | 93.6403
3302 | 93.63877
3301 | 93.63829
3300 | 93.6398
3299 | 93.643
3298 | 93.64691
3297 | 93.65067
3296 | 93.65329
3295 | 93.65348
3294 | 93.65052
3293 | 93.64502
3292 | 93.63836
3291 | 93.6319
3290 | 93.62697
3289 | 93.62462
3288 | 93.62463
3287 | 93.62508
3286 | 93.62396
3285 | 93.62141
3284 | 93.61959
3283 | 93.6204
3282 | 93.62347
3281 | 93.62676
3280 | 93.62881
3279 | 93.63011
3278 | 93.63238
3277 | 93.63648
3276 | 93.64156
3275 | 93.64625
3274 | 93.65045
3273 | 93.65523
3272 | 93.66118
3271 | 93.6674
3270 | 93.67232
3269 | 93.6751
3268 | 93.67627
3267 | 93.67758
3266 | 93.68096
3265 | 93.68719
3264 | 93.69532
3263 | 93.70389
3262 | 93.71249
3261 | 93.7217
3260 | 93.73171
3259 | 93.74202
3258 | 93.75269
3257 | 93.76447
3256 | 93.77736
3255 | 93.7899
3254 | 93.80045
3253 | 93.80859
3252 | 93.81501
3251 | 93.82077
3250 | 93.82722
3249 | 93.83562
3248 | 93.84604
3247 | 93.85722
3246 | 93.86845
3245 | 93.88105
3244 | 93.89715
3243 | 93.91706
3242 | 93.93884
3241 | 93.96015
3240 | 93.9801
3239 | 93.99944
3238 | 94.02003
3237 | 94.04365
3236 | 94.07079
3235 | 94.1001
3234 | 94.1293
3233 | 94.15678
3232 | 94.18242
3231 | 94.20686
3230 | 94.23044
3229 | 94.25307
3228 | 94.27521
3227 | 94.29881
3226 | 94.32645
3225 | 94.35873
3224 | 94.39306
3223 | 94.42565
3222 | 94.45484
3221 | 94.48181
3220 | 94.50834
3219 | 94.53497
3218 | 94.56156
3217 | 94.58829
3216 | 94.61524
3215 | 94.64203
3214 | 94.66852
3213 | 94.69519
3212 | 94.72221
3211 | 94.74879
3210 | 94.77427
3209 | 94.79912
3208 | 94.82418
3207 | 94.84932
3206 | 94.87401
3205 | 94.89894
3204 | 94.9258
3203 | 94.95531
3202 | 94.98607
3201 | 95.0158
3200 | 95.04319
3199 | 95.06862
3198 | 95.09334
3197 | 95.11833
3196 | 95.1438
3195 | 95.16954
3194 | 95.19589
3193 | 95.22385
3192 | 95.25403
3191 | 95.28543
3190 | 95.31554
3189 | 95.34221
3188 | 95.36553
3187 | 95.38786
3186 | 95.41197
3185 | 95.43905
3184 | 95.46843
3183 | 95.49887
3182 | 95.52985
3181 | 95.56136
3180 | 95.59318
3179 | 95.62486
3178 | 95.65612
3177 | 95.68653
3176 | 95.71535
3175 | 95.74233
3174 | 95.76877
3173 | 95.79691
3172 | 95.82789
3171 | 95.86073
3170 | 95.89354
3169 | 95.92529
3168 | 95.95599
3167 | 95.98589
3166 | 96.01513
3165 | 96.04397
3164 | 96.07289
3163 | 96.10233
3162 | 96.13247
3161 | 96.16308
3160 | 96.19341
3159 | 96.22259
3158 | 96.25066
3157 | 96.27903
3156 | 96.30955
3155 | 96.34303
3154 | 96.37849
3153 | 96.4138
3152 | 96.44711
3151 | 96.4778
3150 | 96.50662
3149 | 96.53499
3148 | 96.56399
3147 | 96.59368
3146 | 96.62332
3145 | 96.65231
3144 | 96.68121
3143 | 96.71156
3142 | 96.74471
3141 | 96.78056
3140 | 96.81739
3139 | 96.85292
3138 | 96.88557
3137 | 96.91525
3136 | 96.94334
3135 | 96.97172
3134 | 97.00175
3133 | 97.03361
3132 | 97.06662
3131 | 97.09997
3130 | 97.13315
3129 | 97.16584
3128 | 97.19815
3127 | 97.23086
3126 | 97.26515
3125 | 97.30137
3124 | 97.33833
3123 | 97.37387
3122 | 97.40608
3121 | 97.43428
3120 | 97.4594
3119 | 97.48366
3118 | 97.50943
3117 | 97.53771
3116 | 97.56756
3115 | 97.59709
3114 | 97.62499
3113 | 97.65128
3112 | 97.67718
3111 | 97.70431
3110 | 97.73356
3109 | 97.76435
3108 | 97.79531
3107 | 97.82552
3106 | 97.85489
3105 | 97.8832
3104 | 97.91008
3103 | 97.93595
3102 | 97.96213
3101 | 97.98929
3100 | 98.01644
3099 | 98.0419
3098 | 98.06499
3097 | 98.08626
3096 | 98.10654
3095 | 98.12679
3094 | 98.14833
3093 | 98.17231
3092 | 98.1984
3091 | 98.22459
3090 | 98.24874
3089 | 98.27035
3088 | 98.29078
3087 | 98.31196
3086 | 98.33486
3085 | 98.35884
3084 | 98.38216
3083 | 98.40318
3082 | 98.42145
3081 | 98.43793
3080 | 98.45419
3079 | 98.47098
3078 | 98.48761
3077 | 98.50279
3076 | 98.5161
3075 | 98.52866
3074 | 98.54233
3073 | 98.55837
3072 | 98.57676
3071 | 98.59656
3070 | 98.6166
3069 | 98.6358
3068 | 98.65302
3067 | 98.66721
3066 | 98.67816
3065 | 98.68745
3064 | 98.69793
3063 | 98.71147
3062 | 98.72718
3061 | 98.74253
3060 | 98.75604
3059 | 98.7682
3058 | 98.77976
3057 | 98.79027
3056 | 98.79896
3055 | 98.80625
3054 | 98.81358
3053 | 98.82213
3052 | 98.83237
3051 | 98.8443
3050 | 98.85736
3049 | 98.87032
3048 | 98.88188
3047 | 98.89166
3046 | 98.9002
3045 | 98.90828
3044 | 98.91665
3043 | 98.92575
3042 | 98.93536
3041 | 98.94441
3040 | 98.95198
3039 | 98.95834
3038 | 98.9647
3037 | 98.97182
3036 | 98.97938
3035 | 98.98653
3034 | 98.9927
3033 | 98.99798
3032 | 99.00301
3031 | 99.0087
3030 | 99.01571
3029 | 99.02384
3028 | 99.03218
3027 | 99.03987
3026 | 99.0466
3025 | 99.05252
3024 | 99.05799
3023 | 99.06324
3022 | 99.06821
3021 | 99.07279
3020 | 99.07753
3019 | 99.08357
3018 | 99.09141
3017 | 99.1
3016 | 99.10758
3015 | 99.11316
3014 | 99.11671
3013 | 99.11828
3012 | 99.11789
3011 | 99.11637
3010 | 99.1153
3009 | 99.11561
3008 | 99.11689
3007 | 99.11832
3006 | 99.11995
3005 | 99.12268
3004 | 99.12694
3003 | 99.13216
3002 | 99.13739
3001 | 99.14232
3000 | 99.14745
2999 | 99.15306
2998 | 99.15832
2997 | 99.16184
2996 | 99.16305
2995 | 99.16266
2994 | 99.16153
2993 | 99.15968
2992 | 99.1568
2991 | 99.15334
2990 | 99.15044
2989 | 99.1487
2988 | 99.14732
2987 | 99.14472
2986 | 99.13995
2985 | 99.13371
2984 | 99.12792
2983 | 99.1241
2982 | 99.12168
2981 | 99.11809
2980 | 99.11082
2979 | 99.09932
2978 | 99.08513
2977 | 99.07057
2976 | 99.05749
2975 | 99.04631
2974 | 99.03542
2973 | 99.02212
2972 | 99.0055
2971 | 98.98818
2970 | 98.97416
2969 | 98.9645
2968 | 98.95618
2967 | 98.94554
2966 | 98.93197
2965 | 98.91759
2964 | 98.90411
2963 | 98.89118
2962 | 98.87746
2961 | 98.8621
2960 | 98.84531
2959 | 98.8283
2958 | 98.81305
2957 | 98.8013
2956 | 98.79322
2955 | 98.787
2954 | 98.78011
2953 | 98.77096
2952 | 98.7597
2951 | 98.74768
2950 | 98.73623
2949 | 98.72563
2948 | 98.7149
2947 | 98.70265
2946 | 98.6882
2945 | 98.67217
2944 | 98.65583
2943 | 98.64018
2942 | 98.62524
2941 | 98.61034
2940 | 98.59505
2939 | 98.57982
2938 | 98.56553
2937 | 98.55237
2936 | 98.53946
2935 | 98.52604
2934 | 98.51266
2933 | 98.50066
2932 | 98.49018
2931 | 98.47909
2930 | 98.46437
2929 | 98.44467
2928 | 98.42147
2927 | 98.3975
2926 | 98.37423
2925 | 98.35131
2924 | 98.32848
2923 | 98.30757
2922 | 98.29179
2921 | 98.28336
2920 | 98.28217
2919 | 98.2872
2918 | 98.29831
2917 | 98.31636
2916 | 98.34193
2915 | 98.3741
2914 | 98.41016
2913 | 98.44611
2912 | 98.47795
2911 | 98.50353
2910 | 98.52302
2909 | 98.53754
2908 | 98.54762
2907 | 98.55342
2906 | 98.55604
2905 | 98.5577
2904 | 98.56014
2903 | 98.56361
2902 | 98.56731
2901 | 98.57039
2900 | 98.57281
2899 | 98.57527
2898 | 98.57893
2897 | 98.58479
2896 | 98.59288
2895 | 98.6023
2894 | 98.61205
2893 | 98.62156
2892 | 98.63015
2891 | 98.63687
2890 | 98.64167
2889 | 98.6465
2888 | 98.65419
2887 | 98.66571
2886 | 98.67922
2885 | 98.69199
2884 | 98.70282
2883 | 98.71204
2882 | 98.72006
2881 | 98.72691
2880 | 98.73305
2879 | 98.7396
2878 | 98.74746
2877 | 98.75667
2876 | 98.76668
2875 | 98.77664
2874 | 98.78563
2873 | 98.79344
2872 | 98.80136
2871 | 98.81132
2870 | 98.82393
2869 | 98.83789
2868 | 98.85165
2867 | 98.8651
2866 | 98.879
2865 | 98.89342
2864 | 98.90745
2863 | 98.91987
2862 | 98.92957
2861 | 98.93589
2860 | 98.93947
2859 | 98.94209
2858 | 98.94498
2857 | 98.94729
2856 | 98.94708
2855 | 98.94374
2854 | 98.93858
2853 | 98.93367
2852 | 98.9314
2851 | 98.93535
2850 | 98.94993
2849 | 98.978
2848 | 99.0186
2847 | 99.0672
2846 | 99.11806
2845 | 99.16656
2844 | 99.2104
2843 | 99.2494
2842 | 99.28414
2841 | 99.31464
2840 | 99.34042
2839 | 99.36166
2838 | 99.37965
2837 | 99.39596
2836 | 99.41132
2835 | 99.42564
2834 | 99.43854
2833 | 99.44978
2832 | 99.45975
2831 | 99.46953
2830 | 99.48019
2829 | 99.49161
2828 | 99.50257
2827 | 99.51237
2826 | 99.52207
2825 | 99.53333
2824 | 99.54643
2823 | 99.55978
2822 | 99.57163
2821 | 99.58146
2820 | 99.58955
2819 | 99.59597
2818 | 99.60079
2817 | 99.6051
2816 | 99.61078
2815 | 99.61872
2814 | 99.62795
2813 | 99.63693
2812 | 99.64554
2811 | 99.65504
2810 | 99.66602
2809 | 99.67715
2808 | 99.68618
2807 | 99.69197
2806 | 99.69543
2805 | 99.69865
2804 | 99.70346
2803 | 99.71055
2802 | 99.71936
2801 | 99.72871
2800 | 99.73734
2799 | 99.74433
2798 | 99.74941
2797 | 99.7533
2796 | 99.75749
2795 | 99.76288
2794 | 99.76881
2793 | 99.77389
2792 | 99.77802
2791 | 99.7828
2790 | 99.78969
2789 | 99.79793
2788 | 99.80499
2787 | 99.80882
2786 | 99.80964
2785 | 99.80941
2784 | 99.81014
2783 | 99.81239
2782 | 99.81525
2781 | 99.81767
2780 | 99.81986
2779 | 99.82317
2778 | 99.82854
2777 | 99.83523
2776 | 99.84158
2775 | 99.84669
2774 | 99.85125
2773 | 99.85635
2772 | 99.86207
2771 | 99.86744
2770 | 99.87166
2769 | 99.87502
2768 | 99.87827
2767 | 99.88143
2766 | 99.88385
2765 | 99.88531
2764 | 99.88656
2763 | 99.8883
2762 | 99.89041
2761 | 99.89266
2760 | 99.89575
2759 | 99.90061
2758 | 99.90684
2757 | 99.91255
2756 | 99.91616
2755 | 99.91795
2754 | 99.91936
2753 | 99.92146
2752 | 99.92412
2751 | 99.92658
2750 | 99.92825
2749 | 99.92934
2748 | 99.9306
2747 | 99.93246
2746 | 99.93452
2745 | 99.93601
2744 | 99.93675
2743 | 99.93737
2742 | 99.93861
2741 | 99.94074
2740 | 99.94354
2739 | 99.9465
2738 | 99.94911
2737 | 99.95145
2736 | 99.95432
2735 | 99.95834
2734 | 99.96277
2733 | 99.9659
2732 | 99.96677
2731 | 99.96612
2730 | 99.96577
2729 | 99.9673
2728 | 99.97132
2727 | 99.97725
2726 | 99.98364
2725 | 99.98908
2724 | 99.99308
2723 | 99.99592
2722 | 99.99802
2721 | 99.99973
2720 | 100.0016
2719 | 100.0039
2718 | 100.0067
2717 | 100.0095
2716 | 100.0122
2715 | 100.0151
2714 | 100.0179
2713 | 100.0201
2712 | 100.0217
2711 | 100.0235
2710 | 100.0259
2709 | 100.0289
2708 | 100.0327
2707 | 100.0373
2706 | 100.042
2705 | 100.0458
2704 | 100.0488
2703 | 100.0524
2702 | 100.0572
2701 | 100.0619
2700 | 100.0651
2699 | 100.0671
2698 | 100.0684
2697 | 100.0693
2696 | 100.07
2695 | 100.0715
2694 | 100.0745
2693 | 100.0787
2692 | 100.0827
2691 | 100.0859
2690 | 100.0889
2689 | 100.0924
2688 | 100.0966
2687 | 100.1012
2686 | 100.1056
2685 | 100.1094
2684 | 100.1128
2683 | 100.1157
2682 | 100.1177
2681 | 100.1187
2680 | 100.1196
2679 | 100.1222
2678 | 100.1268
2677 | 100.1313
2676 | 100.1347
2675 | 100.1376
2674 | 100.1412
2673 | 100.1446
2672 | 100.1459
2671 | 100.1446
2670 | 100.1427
2669 | 100.1422
2668 | 100.1435
2667 | 100.1464
2666 | 100.1501
2665 | 100.1535
2664 | 100.155
2663 | 100.1541
2662 | 100.151
2661 | 100.1461
2660 | 100.1394
2659 | 100.131
2658 | 100.1215
2657 | 100.1115
2656 | 100.1017
2655 | 100.0928
2654 | 100.0847
2653 | 100.0762
2652 | 100.0665
2651 | 100.0553
2650 | 100.0436
2649 | 100.0319
2648 | 100.02
2647 | 100.0072
2646 | 99.99358
2645 | 99.97964
2644 | 99.9662
2643 | 99.95402
2642 | 99.943
2641 | 99.93196
2640 | 99.91973
2639 | 99.90671
2638 | 99.8946
2637 | 99.88435
2636 | 99.87477
2635 | 99.86369
2634 | 99.85028
2633 | 99.83558
2632 | 99.82093
2631 | 99.80643
2630 | 99.79141
2629 | 99.77578
2628 | 99.76036
2627 | 99.74598
2626 | 99.73304
2625 | 99.72194
2624 | 99.71312
2623 | 99.70607
2622 | 99.69861
2621 | 99.68848
2620 | 99.67533
2619 | 99.66079
2618 | 99.64653
2617 | 99.63287
2616 | 99.61922
2615 | 99.60511
2614 | 99.59045
2613 | 99.57561
2612 | 99.56131
2611 | 99.54804
2610 | 99.53569
2609 | 99.52408
2608 | 99.51372
2607 | 99.5049
2606 | 99.49623
2605 | 99.48531
2604 | 99.47149
2603 | 99.45716
2602 | 99.44574
2601 | 99.43872
2600 | 99.43466
2599 | 99.43027
2598 | 99.42251
2597 | 99.41072
2596 | 99.39736
2595 | 99.38578
2594 | 99.37692
2593 | 99.36918
2592 | 99.36128
2591 | 99.35386
2590 | 99.34745
2589 | 99.34053
2588 | 99.33122
2587 | 99.31992
2586 | 99.30894
2585 | 99.30003
2584 | 99.2934
2583 | 99.28863
2582 | 99.28496
2581 | 99.28104
2580 | 99.27546
2579 | 99.26803
2578 | 99.25969
2577 | 99.25151
2576 | 99.2442
2575 | 99.23831
2574 | 99.23405
2573 | 99.23084
2572 | 99.2277
2571 | 99.22377
2570 | 99.21834
2569 | 99.2111
2568 | 99.20295
2567 | 99.19588
2566 | 99.19099
2565 | 99.18722
2564 | 99.18288
2563 | 99.17776
2562 | 99.17291
2561 | 99.16858
2560 | 99.164
2559 | 99.1588
2558 | 99.15366
2557 | 99.14934
2556 | 99.14591
2555 | 99.14316
2554 | 99.14119
2553 | 99.14029
2552 | 99.14052
2551 | 99.14104
2550 | 99.14019
2549 | 99.13693
2548 | 99.13284
2547 | 99.13123
2546 | 99.13338
2545 | 99.13648
2544 | 99.13663
2543 | 99.13308
2542 | 99.1281
2541 | 99.12381
2540 | 99.12076
2539 | 99.11957
2538 | 99.12123
2537 | 99.1252
2536 | 99.1288
2535 | 99.12956
2534 | 99.12767
2533 | 99.12517
2532 | 99.12348
2531 | 99.12233
2530 | 99.12095
2529 | 99.11969
2528 | 99.12009
2527 | 99.12306
2526 | 99.1272
2525 | 99.12955
2524 | 99.12857
2523 | 99.12573
2522 | 99.12394
2521 | 99.12494
2520 | 99.12876
2519 | 99.13441
2518 | 99.14003
2517 | 99.14336
2516 | 99.14376
2515 | 99.14331
2514 | 99.14455
2513 | 99.14731
2512 | 99.14925
2511 | 99.14927
2510 | 99.14892
2509 | 99.15
2508 | 99.15241
2507 | 99.15501
2506 | 99.1576
2505 | 99.161
2504 | 99.16548
2503 | 99.16988
2502 | 99.17251
2501 | 99.17284
2500 | 99.17226
2499 | 99.17275
2498 | 99.17483
2497 | 99.17754
2496 | 99.18043
2495 | 99.18453
2494 | 99.19043
2493 | 99.19669
2492 | 99.20143
2491 | 99.20477
2490 | 99.20825
2489 | 99.21228
2488 | 99.21557
2487 | 99.21728
2486 | 99.21821
2485 | 99.21989
2484 | 99.22342446
2483 | 99.22904
2482 | 99.23585
2481 | 99.24192
2480 | 99.24567
2479 | 99.24733
2478 | 99.24855
2477 | 99.2507
2476 | 99.25431
2475 | 99.25975
2474 | 99.26707
2473 | 99.27535
2472 | 99.28311
2471 | 99.28968
2470 | 99.29534
2469 | 99.30036
2468 | 99.30475
2467 | 99.30861
2466 | 99.31194
2465 | 99.31429
2464 | 99.31558
2463 | 99.31692
2462 | 99.31938
2461 | 99.32236
2460 | 99.32442
2459 | 99.32531
2458 | 99.32588
2457 | 99.326
2456 | 99.3244
2455 | 99.32105
2454 | 99.3181
2453 | 99.31747
2452 | 99.31859
2451 | 99.31927
2450 | 99.31813
2449 | 99.31563
2448 | 99.31321
2447 | 99.31207
2446 | 99.31244
2445 | 99.31362
2444 | 99.31482
2443 | 99.31613
2442 | 99.31858
2441 | 99.32322
2440 | 99.33021
2439 | 99.33865
2438 | 99.34708
2437 | 99.35442
2436 | 99.36067
2435 | 99.36638
2434 | 99.37141
2433 | 99.37506
2432 | 99.37795
2431 | 99.38242
2430 | 99.39017
2429 | 99.40009
2428 | 99.40958
2427 | 99.41714
2426 | 99.42275
2425 | 99.42682
2424 | 99.43042
2423 | 99.43593
2422 | 99.44532
2421 | 99.45775
2420 | 99.47026
2419 | 99.48087
2418 | 99.48981
2417 | 99.49789
2416 | 99.50531
2415 | 99.51245
2414 | 99.52035
2413 | 99.52962
2412 | 99.53978
2411 | 99.5499
2410 | 99.55933
2409 | 99.56794
2408 | 99.57654
2407 | 99.58677
2406 | 99.59958
2405 | 99.61378
2404 | 99.62731
2403 | 99.63992
2402 | 99.65323
2401 | 99.66804
2400 | 99.68301
2399 | 99.69656
2398 | 99.70875
2397 | 99.72034
2396 | 99.73125
2395 | 99.741
2394 | 99.75025
2393 | 99.76083
2392 | 99.77404
2391 | 99.78945
2390 | 99.80553
2389 | 99.82118
2388 | 99.8363
2387 | 99.85096
2386 | 99.86441
2385 | 99.87592
2384 | 99.88655
2383 | 99.89918
2382 | 99.91602
2381 | 99.93647
2380 | 99.95801
2379 | 99.97867
2378 | 99.99769
2377 | 100.0141
2376 | 100.0263
2375 | 100.0339
2374 | 100.0385
2373 | 100.0421
2372 | 100.0452
2371 | 100.0478
2370 | 100.0517
2369 | 100.0583
2368 | 100.0669
2367 | 100.0769
2366 | 100.0886
2365 | 100.1026
2364 | 100.1196
2363 | 100.139
2362 | 100.1566
2361 | 100.1695
2360 | 100.1757
2359 | 100.1784
2358 | 100.1839
2357 | 100.1955
2356 | 100.2164
2355 | 100.2448
2354 | 100.2724
2353 | 100.2846
2352 | 100.2747
2351 | 100.2546
2350 | 100.2419
2349 | 100.2489
2348 | 100.2709
2347 | 100.2876
2346 | 100.2833
2345 | 100.2613
2344 | 100.2428
2343 | 100.2356
2342 | 100.236
2341 | 100.2396
2340 | 100.2449
2339 | 100.2543
2338 | 100.2677
2337 | 100.2849
2336 | 100.3034
2335 | 100.3232
2334 | 100.3398
2333 | 100.3477
2332 | 100.3412
2331 | 100.3282
2330 | 100.3145
2329 | 100.3052
2328 | 100.2962
2327 | 100.2847
2326 | 100.2674
2325 | 100.2385
2324 | 100.1959
2323 | 100.143
2322 | 100.09
2321 | 100.0451
2320 | 100.009
2319 | 99.98048
2318 | 99.95628
2317 | 99.93671
2316 | 99.91767
2315 | 99.89645
2314 | 99.8679
2313 | 99.8335
2312 | 99.79561
2311 | 99.76027
2310 | 99.72828
2309 | 99.69991
2308 | 99.67348
2307 | 99.65057
2306 | 99.63077
2305 | 99.61299
2304 | 99.59453
2303 | 99.57566
2302 | 99.55573
2301 | 99.53401
2300 | 99.50833
2299 | 99.48007
2298 | 99.45143
2297 | 99.42469
2296 | 99.39945
2295 | 99.37525
2294 | 99.35113
2293 | 99.32561
2292 | 99.2968
2291 | 99.2642
2290 | 99.22868
2289 | 99.1905
2288 | 99.14909
2287 | 99.10443
2286 | 99.0584
2285 | 99.01373
2284 | 98.97286
2283 | 98.93657
2282 | 98.90336
2281 | 98.86963
2280 | 98.83264
2279 | 98.79326
2278 | 98.75478
2277 | 98.71899
2276 | 98.68455
2275 | 98.65017
2274 | 98.61671
2273 | 98.58562
2272 | 98.55654
2271 | 98.5281
2270 | 98.49981
2269 | 98.47209
2268 | 98.44514
2267 | 98.41904
2266 | 98.39384
2265 | 98.36921
2264 | 98.34453
2263 | 98.32012
2262 | 98.2969
2261 | 98.27395
2260 | 98.24868
2259 | 98.21978
2258 | 98.18903
2257 | 98.15892
2256 | 98.13046
2255 | 98.10466
2254 | 98.08358
2253 | 98.06819
2252 | 98.05576
2251 | 98.04225
2250 | 98.02578
2249 | 98.00671
2248 | 97.98561
2247 | 97.96313
2246 | 97.94067
2245 | 97.91918
2244 | 97.89777
2243 | 97.87524
2242 | 97.85196
2241 | 97.82871
2240 | 97.805
2239 | 97.78069
2238 | 97.75816
2237 | 97.74024
2236 | 97.72598
2235 | 97.71086
2234 | 97.69126
2233 | 97.6673
2232 | 97.64168
2231 | 97.61739
2230 | 97.59611
2229 | 97.57734
2228 | 97.55907
2227 | 97.54034
2226 | 97.52227
2225 | 97.50552
2224 | 97.48812
2223 | 97.46789
2222 | 97.44574
2221 | 97.42451
2220 | 97.40502
2219 | 97.38573
2218 | 97.36564
2217 | 97.34554
2216 | 97.32634
2215 | 97.30813
2214 | 97.29083
2213 | 97.2746
2212 | 97.25956
2211 | 97.24583
2210 | 97.23289
2209 | 97.21839
2208 | 97.19966
2207 | 97.17795
2206 | 97.1588
2205 | 97.146
2204 | 97.13652
2203 | 97.12381
2202 | 97.10482
2201 | 97.08172
2200 | 97.05843
2199 | 97.03811
2198 | 97.02244
2197 | 97.01022
2196 | 96.99746
2195 | 96.98112
2194 | 96.96171
2193 | 96.9404
2192 | 96.91567
2191 | 96.88604
2190 | 96.85411
2189 | 96.8243
2188 | 96.79697
2187 | 96.76841
2186 | 96.73632
2185 | 96.70236
2184 | 96.67007
2183 | 96.64326
2182 | 96.62544
2181 | 96.617
2180 | 96.61315
2179 | 96.60795
2178 | 96.60016
2177 | 96.59242
2176 | 96.5861
2175 | 96.58012
2174 | 96.57393
2173 | 96.56761
2172 | 96.55898
2171 | 96.5439
2170 | 96.51969
2169 | 96.48625
2168 | 96.44438
2167 | 96.39532
2166 | 96.34094
2165 | 96.28149
2164 | 96.21358
2163 | 96.13364
2162 | 96.04525
2161 | 95.96279
2160 | 95.90793
2159 | 95.90134
2158 | 95.95195
2157 | 96.04877
2156 | 96.16632
2155 | 96.28214
2154 | 96.38751
2153 | 96.48205
2152 | 96.56562
2151 | 96.6384
2150 | 96.70351
2149 | 96.76451
2148 | 96.82271
2147 | 96.8794
2146 | 96.93766
2145 | 96.9991
2144 | 97.0617
2143 | 97.12334
2142 | 97.18445
2141 | 97.24524
2140 | 97.30371
2139 | 97.35901
2138 | 97.41382
2137 | 97.47186
2136 | 97.53558
2135 | 97.60771
2134 | 97.69053
2133 | 97.78113
2132 | 97.87101
2131 | 97.95278
2130 | 98.02469
2129 | 98.08785
2128 | 98.14312
2127 | 98.1925
2126 | 98.23941
2125 | 98.28491
2124 | 98.32577
2123 | 98.35875
2122 | 98.38474
2121 | 98.40673
2120 | 98.42571
2119 | 98.44083
2118 | 98.45217
2117 | 98.46103
2116 | 98.46789
2115 | 98.47162
2114 | 98.47063
2113 | 98.46455
2112 | 98.45549
2111 | 98.44743
2110 | 98.44308
2109 | 98.44144
2108 | 98.43967
2107 | 98.43729
2106 | 98.43627
2105 | 98.43698
2104 | 98.43669
2103 | 98.433
2102 | 98.42649
2101 | 98.41909
2100 | 98.41209
2099 | 98.40711
2098 | 98.4065
2097 | 98.41117
2096 | 98.4194
2095 | 98.42952
2094 | 98.4421
2093 | 98.45808
2092 | 98.47588
2091 | 98.49183
2090 | 98.50258
2089 | 98.50671
2088 | 98.50517
2087 | 98.5005
2086 | 98.4945
2085 | 98.48648
2084 | 98.47473
2083 | 98.45937
2082 | 98.44195
2081 | 98.42276
2080 | 98.4006
2079 | 98.37518
2078 | 98.34774
2077 | 98.31941
2076 | 98.29118
2075 | 98.26534
2074 | 98.24386
2073 | 98.22508
2072 | 98.20516
2071 | 98.1832
2070 | 98.16153
2069 | 98.14064
2068 | 98.11782
2067 | 98.09246
2066 | 98.06872
2065 | 98.05007
2064 | 98.03453
2063 | 98.01822
2062 | 98.00068
2061 | 97.98337
2060 | 97.96571
2059 | 97.94587
2058 | 97.92338
2057 | 97.89827
2056 | 97.86979
2055 | 97.83801
2054 | 97.80347
2053 | 97.76235
2052 | 97.7055
2051 | 97.6272
2050 | 97.53422
2049 | 97.44282
2048 | 97.36625
2047 | 97.30731
2046 | 97.26202
2045 | 97.22475
2044 | 97.18948
2043 | 97.15179
2042 | 97.11152
2041 | 97.07098
2040 | 97.03029
2039 | 96.98732
2038 | 96.94105
2037 | 96.89182
2036 | 96.84048
2035 | 96.79129
2034 | 96.75336
2033 | 96.73359
2032 | 96.72889
2031 | 96.7305
2030 | 96.73415
2029 | 96.74097
2028 | 96.75072
2027 | 96.76046
2026 | 96.769
2025 | 96.77734
2024 | 96.78559
2023 | 96.79331
2022 | 96.80174
2021 | 96.81214
2020 | 96.82359
2019 | 96.83556
2018 | 96.84978
2017 | 96.86606
2016 | 96.88025
2015 | 96.89087
2014 | 96.90322
2013 | 96.92186
2012 | 96.94313
2011 | 96.96032
2010 | 96.97254
2009 | 96.98374
2008 | 96.99802
2007 | 97.02158
2006 | 97.0634
2005 | 97.12549
2004 | 97.19595
2003 | 97.25916
2002 | 97.31027
2001 | 97.35329
2000 | 97.38997
1999 | 97.41804
1998 | 97.43717
1997 | 97.45021
1996 | 97.45872
1995 | 97.46255
1994 | 97.46346
1993 | 97.46496
1992 | 97.46786
1991 | 97.46922
1990 | 97.4662
1989 | 97.45815
1988 | 97.44505
1987 | 97.42664
1986 | 97.40331
1985 | 97.37573
1984 | 97.34358
1983 | 97.30521
1982 | 97.25735
1981 | 97.19568
1980 | 97.12019
1979 | 97.04243
1978 | 96.98259
1977 | 96.95569
1976 | 96.96148
1975 | 96.98974
1974 | 97.0303
1973 | 97.07482
1972 | 97.11618
1971 | 97.15288
1970 | 97.19026
1969 | 97.23289
1968 | 97.27872
1967 | 97.32364
1966 | 97.36763
1965 | 97.41184
1964 | 97.45427
1963 | 97.49357
1962 | 97.5337
1961 | 97.58117
1960 | 97.63941
1959 | 97.7077
1958 | 97.78248
1957 | 97.8571
1956 | 97.92399
1955 | 97.98035
1954 | 98.02948
1953 | 98.07559
1952 | 98.11968
1951 | 98.16178
1950 | 98.20427
1949 | 98.24906
1948 | 98.29432
1947 | 98.33666
1946 | 98.37513
1945 | 98.41225
1944 | 98.4524
1943 | 98.49854
1942 | 98.54817
1941 | 98.59306
1940 | 98.62772
1939 | 98.65688
1938 | 98.69019
1937 | 98.73176
1936 | 98.77762
1935 | 98.8222
1934 | 98.8632
1933 | 98.90071
1932 | 98.93548
1931 | 98.96942
1930 | 99.0052
1929 | 99.04215
1928 | 99.07701
1927 | 99.10885
1926 | 99.1406
1925 | 99.17563
1924 | 99.21338
1923 | 99.25013
1922 | 99.2816
1921 | 99.30538
1920 | 99.32461
1919 | 99.34706
1918 | 99.37727
1917 | 99.4098
1916 | 99.43492
1915 | 99.45184
1914 | 99.4678
1913 | 99.48726
1912 | 99.50836
1911 | 99.52846
1910 | 99.54788
1909 | 99.56662
1908 | 99.58384
1907 | 99.6005
1906 | 99.61868
1905 | 99.63794
1904 | 99.6551
1903 | 99.67035
1902 | 99.68755
1901 | 99.70737
1900 | 99.72663
1899 | 99.74393
1898 | 99.76124
1897 | 99.78006
1896 | 99.79901
1895 | 99.81681
1894 | 99.83353
1893 | 99.84855
1892 | 99.8623
1891 | 99.87873
1890 | 99.90056
1889 | 99.92355
1888 | 99.94073
1887 | 99.95252
1886 | 99.96549
1885 | 99.98235
1884 | 99.99962
1883 | 100.0148
1882 | 100.0294
1881 | 100.0438
1880 | 100.057
1879 | 100.0701
1878 | 100.0851
1877 | 100.101
1876 | 100.1151
1875 | 100.1278
1874 | 100.1411
1873 | 100.1531
1872 | 100.1606
1871 | 100.1674
1870 | 100.1826
1869 | 100.2083
1868 | 100.2344
1867 | 100.2514
1866 | 100.2609
1865 | 100.2676
1864 | 100.2725
1863 | 100.2768
1862 | 100.2839
1861 | 100.2954
1860 | 100.3085
1859 | 100.3218
1858 | 100.3364
1857 | 100.3517
1856 | 100.3636
1855 | 100.3716
1854 | 100.3797
1853 | 100.3898
1852 | 100.3992
1851 | 100.4074
1850 | 100.4155
1849 | 100.4231
1848 | 100.4278
1847 | 100.4315
1846 | 100.441
1845 | 100.46
1844 | 100.484
1843 | 100.504
1842 | 100.5167
1841 | 100.5255
1840 | 100.5356
1839 | 100.5489
1838 | 100.5635
1837 | 100.576
1836 | 100.5843
1835 | 100.59
1834 | 100.5955
1833 | 100.6012
1832 | 100.6095
1831 | 100.6248
1830 | 100.6457
1829 | 100.6632
1828 | 100.67
1827 | 100.6693
1826 | 100.6698
1825 | 100.6764
1824 | 100.687
1823 | 100.6971
1822 | 100.7057
1821 | 100.7146
1820 | 100.7251
1819 | 100.7379
1818 | 100.7546
1817 | 100.7759
1816 | 100.7976
1815 | 100.8152
1814 | 100.828
1813 | 100.8388
1812 | 100.8503
1811 | 100.8623
1810 | 100.8742
1809 | 100.8846
1808 | 100.8914
1807 | 100.8952
1806 | 100.8994
1805 | 100.9048
1804 | 100.9089
1803 | 100.911
1802 | 100.9142
1801 | 100.9202
1800 | 100.927
1799 | 100.9309
1798 | 100.932
1797 | 100.9319
1796 | 100.9312
1795 | 100.9321
1794 | 100.9367
1793 | 100.9437
1792 | 100.9491
1791 | 100.9523
1790 | 100.9565
1789 | 100.9618
1788 | 100.9657
1787 | 100.9672
1786 | 100.9679
1785 | 100.9685
1784 | 100.9668
1783 | 100.9637
1782 | 100.9614
1781 | 100.9595
1780 | 100.9573
1779 | 100.9558
1778 | 100.957
1777 | 100.9598
1776 | 100.9628
1775 | 100.9676
1774 | 100.9748
1773 | 100.9795
1772 | 100.9757
1771 | 100.9636
1770 | 100.9476
1769 | 100.9321
1768 | 100.9194
1767 | 100.9099
1766 | 100.9018
1765 | 100.8922
1764 | 100.8799
1763 | 100.8652
1762 | 100.8486
1761 | 100.8314
1760 | 100.8144
1759 | 100.7979
1758 | 100.7822
1757 | 100.7651
1756 | 100.747
1755 | 100.7308
1754 | 100.7158
1753 | 100.6989
1752 | 100.679
1751 | 100.6596
1750 | 100.6437
1749 | 100.6286
1748 | 100.6109
1747 | 100.5933
1746 | 100.5768
1745 | 100.5592
1744 | 100.5413
1743 | 100.5261
1742 | 100.5153
1741 | 100.5076
1740 | 100.4997
1739 | 100.4891
1738 | 100.4762
1737 | 100.4643
1736 | 100.4577
1735 | 100.4576
1734 | 100.4603
1733 | 100.4582
1732 | 100.4462
1731 | 100.4321
1730 | 100.4256
1729 | 100.4253
1728 | 100.4268
1727 | 100.4295
1726 | 100.433
1725 | 100.4356
1724 | 100.4367
1723 | 100.4374
1722 | 100.439
1721 | 100.4417
1720 | 100.447
1719 | 100.4568
1718 | 100.4685
1717 | 100.4774
1716 | 100.478
1715 | 100.4723
1714 | 100.4696
1713 | 100.4715
1712 | 100.4716
1711 | 100.4683
1710 | 100.4643
1709 | 100.4592
1708 | 100.4508
1707 | 100.4406
1706 | 100.4283
1705 | 100.4101
1704 | 100.3845
1703 | 100.357
1702 | 100.3308
1701 | 100.2995
1700 | 100.2631
1699 | 100.2329
1698 | 100.2129
1697 | 100.1871
1696 | 100.1305
1695 | 100.0467
1694 | 99.96135
1693 | 99.88242
1692 | 99.8018
1691 | 99.70884
1690 | 99.59963
1689 | 99.48182
1688 | 99.37348
1687 | 99.28755
1686 | 99.21872
1685 | 99.14742
1684 | 99.06717
1683 | 99.01157
1682 | 98.9984
1681 | 99.01162
1680 | 99.03818
1679 | 99.07088
1678 | 99.10454
1677 | 99.13578
1676 | 99.16347
1675 | 99.18789
1674 | 99.2038
1673 | 99.20621
1672 | 99.19907
1671 | 99.188
1670 | 99.17352
1669 | 99.15324
1668 | 99.12927
1667 | 99.10625
1666 | 99.08478
1665 | 99.06288
1664 | 99.03785
1663 | 99.00994
1662 | 98.98239
1661 | 98.95482
1660 | 98.92651
1659 | 98.8995
1658 | 98.87359
1657 | 98.8486
1656 | 98.82917
1655 | 98.8222
1654 | 98.82264
1653 | 98.81571
1652 | 98.79489
1651 | 98.7583
1650 | 98.71808
1649 | 98.69113
1648 | 98.67496
1647 | 98.66232
1646 | 98.65592
1645 | 98.65439
1644 | 98.64925
1643 | 98.64264
1642 | 98.64096
1641 | 98.64069
1640 | 98.63586
1639 | 98.6274
1638 | 98.62131
1637 | 98.61609
1636 | 98.59899
1635 | 98.56686
1634 | 98.52534
1633 | 98.47359
1632 | 98.40897
1631 | 98.33311
1630 | 98.24522
1629 | 98.13576
1628 | 97.99406
1627 | 97.82778
1626 | 97.65444
1625 | 97.47596
1624 | 97.28412
1623 | 97.09547
1622 | 96.95519
1621 | 96.88594
1620 | 96.87935
1619 | 96.93482
1618 | 97.072
1617 | 97.29775
1616 | 97.55989
1615 | 97.7838
1614 | 97.95309
1613 | 98.09448
1612 | 98.22743
1611 | 98.35563
1610 | 98.47508
1609 | 98.57953
1608 | 98.6647
1607 | 98.73204
1606 | 98.78602
1605 | 98.82962
1604 | 98.86524
1603 | 98.89453
1602 | 98.91784
1601 | 98.93489
1600 | 98.94587
1599 | 98.95246
1598 | 98.95683
1597 | 98.96097
1596 | 98.96689
1595 | 98.97735
1594 | 98.9949
1593 | 99.01953
1592 | 99.05003
1591 | 99.08744
1590 | 99.13378
1589 | 99.18778
1588 | 99.24577
1587 | 99.30553
1586 | 99.36658
1585 | 99.4262
1584 | 99.48207
1583 | 99.53582
1582 | 99.58821
1581 | 99.6365
1580 | 99.68004
1579 | 99.72387
1578 | 99.77302
1577 | 99.82661
1576 | 99.87647
1575 | 99.91226
1574 | 99.92962
1573 | 99.93626
1572 | 99.94341
1571 | 99.9554
1570 | 99.96993
1569 | 99.98106
1568 | 99.98783
1567 | 99.99357
1566 | 99.9995
1565 | 100.004
1564 | 100.0075
1563 | 100.0112
1562 | 100.0171
1561 | 100.0207
1560 | 100.0261
1559 | 100.0269
1558 | 100.0265
1557 | 100.03
1556 | 100.0325
1555 | 100.0362
1554 | 100.0397
1553 | 100.0396
1552 | 100.0384
1551 | 100.0389
1550 | 100.0432
1549 | 100.0525
1548 | 100.0641
1547 | 100.0743
1546 | 100.0813
1545 | 100.0877
1544 | 100.1002
1543 | 100.124
1542 | 100.1594
1541 | 100.2019
1540 | 100.2384
1539 | 100.263
1538 | 100.2746
1537 | 100.2745
1536 | 100.2727
1535 | 100.2765
1534 | 100.2836
1533 | 100.2908
1532 | 100.299
1531 | 100.3072
1530 | 100.3127
1529 | 100.3141
1528 | 100.3103
1527 | 100.3026
1526 | 100.2946
1525 | 100.29
1524 | 100.289
1523 | 100.2853
1522 | 100.2664
1521 | 100.2305
1520 | 100.1924
1519 | 100.1595
1518 | 100.1253
1517 | 100.0831
1516 | 100.0384
1515 | 100.0029
1514 | 99.97495
1513 | 99.94494
1512 | 99.90751
1511 | 99.86339
1510 | 99.81947
1509 | 99.78321
1508 | 99.7625
1507 | 99.75864
1506 | 99.77297
1505 | 99.78971
1504 | 99.79217
1503 | 99.7881
1502 | 99.78963
1501 | 99.80131
1500 | 99.82489
1499 | 99.85944
1498 | 99.90026
1497 | 99.94464
1496 | 99.99049
1495 | 100.0311
1494 | 100.0602
1493 | 100.0782
1492 | 100.0888
1491 | 100.096
1490 | 100.1031
1489 | 100.1123
1488 | 100.1208
1487 | 100.1232
1486 | 100.1194
1485 | 100.1085
1484 | 100.0891
1483 | 100.0627
1482 | 100.0304
1481 | 99.99373
1480 | 99.95518
1479 | 99.91521
1478 | 99.87011
1477 | 99.816
1476 | 99.7535
1475 | 99.68569
1474 | 99.60877
1473 | 99.51291
1472 | 99.40463
1471 | 99.30421
1470 | 99.21839
1469 | 99.14196
1468 | 99.07185
1467 | 99.00805
1466 | 98.95019
1465 | 98.89666
1464 | 98.85014
1463 | 98.81264
1462 | 98.78095
1461 | 98.75333
1460 | 98.73194
1459 | 98.71843
1458 | 98.70939
1457 | 98.70508
1456 | 98.71077
1455 | 98.7184
1454 | 98.72116
1453 | 98.72607
1452 | 98.73846
1451 | 98.75589
1450 | 98.77407
1449 | 98.79397
1448 | 98.81769
1447 | 98.84271
1446 | 98.86351
1445 | 98.87824
1444 | 98.89063
1443 | 98.90111
1442 | 98.90574
1441 | 98.90169
1440 | 98.89006
1439 | 98.87127
1438 | 98.84318
1437 | 98.80687
1436 | 98.76908
1435 | 98.73095
1434 | 98.68627
1433 | 98.63373
1432 | 98.57772
1431 | 98.52253
1430 | 98.46925
1429 | 98.41945
1428 | 98.37634
1427 | 98.34108
1426 | 98.31179
1425 | 98.2886
1424 | 98.27806
1423 | 98.28183
1422 | 98.29214
1421 | 98.30586
1420 | 98.33395
1419 | 98.38554
1418 | 98.449
1417 | 98.51019
1416 | 98.57085
1415 | 98.63384
1414 | 98.69346
1413 | 98.74536
1412 | 98.79346
1411 | 98.8417
1410 | 98.88671
1409 | 98.92491
1408 | 98.95691
1407 | 98.98435
1406 | 99.00819
1405 | 99.03053
1404 | 99.05505
1403 | 99.07964
1402 | 99.0982
1401 | 99.1105
1400 | 99.12184
1399 | 99.13466
1398 | 99.14572
1397 | 99.1541
1396 | 99.16426
1395 | 99.17908
1394 | 99.19344
1393 | 99.19989
1392 | 99.19729
1391 | 99.18736
1390 | 99.17007
1389 | 99.14524
1388 | 99.11469
1387 | 99.08136
1386 | 99.04611
1385 | 99.00673
1384 | 98.96087
1383 | 98.90737
1382 | 98.84702
1381 | 98.78314
1380 | 98.71984
1379 | 98.66084
1378 | 98.60819
1377 | 98.56075
1376 | 98.51518
1375 | 98.46971
1374 | 98.42628
1373 | 98.38917
1372 | 98.3605
1371 | 98.34012
1370 | 98.32831
1369 | 98.32534
1368 | 98.33058
1367 | 98.34069
1366 | 98.35044
1365 | 98.35752
1364 | 98.36507
1363 | 98.37976
1362 | 98.40628
1361 | 98.44239
1360 | 98.48127
1359 | 98.51791
1358 | 98.55036
1357 | 98.57812
1356 | 98.60189
1355 | 98.62292
1354 | 98.64139
1353 | 98.65653
1352 | 98.66692
1351 | 98.67157
1350 | 98.66988
1349 | 98.66018
1348 | 98.6409
1347 | 98.61166
1346 | 98.57342
1345 | 98.52788
1344 | 98.47643
1343 | 98.41905
1342 | 98.35501
1341 | 98.28566
1340 | 98.21712
1339 | 98.15797
1338 | 98.11206
1337 | 98.07647
1336 | 98.04756
1335 | 98.02455
1334 | 98.00761
1333 | 97.99606
1332 | 97.98902
1331 | 97.98599
1330 | 97.98563
1329 | 97.98531
1328 | 97.98204
1327 | 97.97334
1326 | 97.95689
1325 | 97.93094
1324 | 97.89633
1323 | 97.85587
1322 | 97.81179
1321 | 97.76558
1320 | 97.72062
1319 | 97.6828
1318 | 97.65735
1317 | 97.64637
1316 | 97.65013
1315 | 97.66922
1314 | 97.7044
1313 | 97.75572
1312 | 97.82188
1311 | 97.89967
1310 | 97.98454
1309 | 98.07296
1308 | 98.16357
1307 | 98.25548
1306 | 98.34658
1305 | 98.43444
1304 | 98.51826
1303 | 98.59779
1302 | 98.67187
1301 | 98.73931
1300 | 98.80019
1299 | 98.85469
1298 | 98.902
1297 | 98.94165
1296 | 98.97453
1295 | 99.00153
1294 | 99.02211
1293 | 99.03593
1292 | 99.04455
1291 | 99.04996
1290 | 99.05234
1289 | 99.05073
1288 | 99.045
1287 | 99.03568
1286 | 99.02247
1285 | 99.00456
1284 | 98.98248
1283 | 98.95814
1282 | 98.9335
1281 | 98.91013
1280 | 98.8892
1279 | 98.87069
1278 | 98.85262
1277 | 98.83258
1276 | 98.81001
1275 | 98.78636
1274 | 98.76343
1273 | 98.74274
1272 | 98.72581
1271 | 98.71344
1270 | 98.70482
1269 | 98.69868
1268 | 98.69495
1267 | 98.69393
1266 | 98.694
1265 | 98.69228
1264 | 98.68736
1263 | 98.67977
1262 | 98.67008
1261 | 98.65813
1260 | 98.64401
1259 | 98.62833
1258 | 98.6113
1257 | 98.59292
1256 | 98.57358
1255 | 98.55342
1254 | 98.53122
1253 | 98.5057
1252 | 98.47734
1251 | 98.44778
1250 | 98.41777
1249 | 98.38709
1248 | 98.3565
1247 | 98.32796
1246 | 98.30303
1245 | 98.28261
1244 | 98.26787
1243 | 98.25937
1242 | 98.25522
1241 | 98.25198
1240 | 98.24767
1239 | 98.24244
1238 | 98.23678
1237 | 98.23106
1236 | 98.22661
1235 | 98.22541
1234 | 98.22845
1233 | 98.23568
1232 | 98.24724
1231 | 98.26313
1230 | 98.28206
1229 | 98.30244
1228 | 98.32421
1227 | 98.34806
1226 | 98.37349
1225 | 98.39939
1224 | 98.42584
1223 | 98.45344
1222 | 98.48141
1221 | 98.50836
1220 | 98.53419
1219 | 98.55938
1218 | 98.58279
1217 | 98.60216
1216 | 98.61644
1215 | 98.62556
1214 | 98.62844
1213 | 98.62291
1212 | 98.60769
1211 | 98.58282
1210 | 98.54903
1209 | 98.50866
1208 | 98.46705
1207 | 98.43056
1206 | 98.40274
1205 | 98.38363
1204 | 98.37227
1203 | 98.3679
1202 | 98.36881
1201 | 98.37272
1200 | 98.37842
1199 | 98.38515
1198 | 98.39035
1197 | 98.39018
1196 | 98.38202
1195 | 98.3646
1194 | 98.33598
1193 | 98.29367
1192 | 98.2364
1191 | 98.16384
1190 | 98.07474
1189 | 97.96744
1188 | 97.84245
1187 | 97.70221
1186 | 97.54776
1185 | 97.37753
1184 | 97.19001
1183 | 96.98556
1182 | 96.76492
1181 | 96.52822
1180 | 96.27679
1179 | 96.01342
1178 | 95.73907
1177 | 95.45152
1176 | 95.14915
1175 | 94.8334
1174 | 94.50585
1173 | 94.16609
1172 | 93.81514
1171 | 93.45754
1170 | 93.09714
1169 | 92.73496
1168 | 92.37431
1167 | 92.02359
1166 | 91.69037
1165 | 91.37725
1164 | 91.08653
1163 | 90.82264
1162 | 90.58556
1161 | 90.36856
1160 | 90.16692
1159 | 89.98182
1158 | 89.81175
1157 | 89.64823
1156 | 89.4849
1155 | 89.32298
1154 | 89.163
1153 | 88.99986
1152 | 88.83086
1151 | 88.65989
1150 | 88.48836
1149 | 88.31123
1148 | 88.12722
1147 | 87.94345
1146 | 87.76438
1145 | 87.58604
1144 | 87.40702
1143 | 87.23421
1142 | 87.07118
1141 | 86.9113
1140 | 86.7495
1139 | 86.58988
1138 | 86.43481
1137 | 86.2773
1136 | 86.11194
1135 | 85.94303
1134 | 85.77471
1133 | 85.60346
1132 | 85.42747
1131 | 85.25203
1130 | 85.07809
1129 | 84.8969
1128 | 84.70416
1127 | 84.50866
1126 | 84.31961
1125 | 84.13704
1124 | 83.96164
1123 | 83.80071
1122 | 83.65563
1121 | 83.51547
1120 | 83.37151
1119 | 83.22604
1118 | 83.0798
1117 | 82.92516
1116 | 82.76104
1115 | 82.60203
1114 | 82.46407
1113 | 82.35341
1112 | 82.27618
1111 | 82.24353
1110 | 82.2582
1109 | 82.30987
1108 | 82.39162
1107 | 82.50661
1106 | 82.65308
1105 | 82.81883
1104 | 82.99754
1103 | 83.19502
1102 | 83.41266
1101 | 83.64031
1100 | 83.87118
1099 | 84.10889
1098 | 84.35399
1097 | 84.59762
1096 | 84.83485
1095 | 85.07016
1094 | 85.30459
1093 | 85.5305
1092 | 85.74435
1091 | 85.95157
1090 | 86.15374
1089 | 86.3437
1088 | 86.51815
1087 | 86.68284
1086 | 86.84009
1085 | 86.98258
1084 | 87.10463
1083 | 87.20863
1082 | 87.29552
1081 | 87.35999
1080 | 87.40113
1079 | 87.42792
1078 | 87.4486
1077 | 87.46342
1076 | 87.4722
1075 | 87.47931
1074 | 87.48544
1073 | 87.48295
1072 | 87.46476
1071 | 87.42972
1070 | 87.37551
1069 | 87.29504
1068 | 87.18465
1067 | 87.04783
1066 | 86.88714
1065 | 86.70195
1064 | 86.49859
1063 | 86.2934
1062 | 86.10046
1061 | 85.92482
1060 | 85.77155
1059 | 85.64964
1058 | 85.56094
1057 | 85.49628
1056 | 85.44925
1055 | 85.42393
1054 | 85.42356
1053 | 85.44235
1052 | 85.47448
1051 | 85.52086
1050 | 85.58026
1049 | 85.64404
1048 | 85.70568
1047 | 85.76581
1046 | 85.8227
1045 | 85.86742
1044 | 85.89298
1043 | 85.89933
1042 | 85.8861
1041 | 85.84939
1040 | 85.78988
1039 | 85.71606
1038 | 85.63605
1037 | 85.55442
1036 | 85.47977
1035 | 85.42598
1034 | 85.40128
1033 | 85.40404
1032 | 85.43224
1031 | 85.48819
1030 | 85.5707
1029 | 85.67223
1028 | 85.78735
1027 | 85.91597
1026 | 86.05578
1025 | 86.20027
1024 | 86.34692
1023 | 86.49906
1022 | 86.65694
1021 | 86.81519
1020 | 86.97134
1019 | 87.12886
1018 | 87.289
1017 | 87.44715
1016 | 87.5994
1015 | 87.7456
1014 | 87.88339
1013 | 88.00593
1012 | 88.10796
1011 | 88.18818
1010 | 88.24349
1009 | 88.26681
1008 | 88.25451
1007 | 88.21436
1006 | 88.16615
1005 | 88.13751
1004 | 88.15546
1003 | 88.23262
1002 | 88.35816
1001 | 88.50721
1000 | 88.66032
999 | 88.81047
998 | 88.95452
997 | 89.08742
996 | 89.20646
995 | 89.31327
994 | 89.40831
993 | 89.48885
992 | 89.55449
991 | 89.60971
990 | 89.65913
989 | 89.70559
988 | 89.75502
987 | 89.81836
986 | 89.90647
985 | 90.0269
984 | 90.18591
983 | 90.38739
982 | 90.62725
981 | 90.89319
980 | 91.17217
979 | 91.45469
978 | 91.73221
977 | 91.9965
976 | 92.24361
975 | 92.47454
974 | 92.69039
973 | 92.89027
972 | 93.07449
971 | 93.24589
970 | 93.40682
969 | 93.55823
968 | 93.7026
967 | 93.84415
966 | 93.98511
965 | 94.12494
964 | 94.26397
963 | 94.40444
962 | 94.54695
961 | 94.68922
960 | 94.82951
959 | 94.96835
958 | 95.10623
957 | 95.24228
956 | 95.37619
955 | 95.50838
954 | 95.63764
953 | 95.76139
952 | 95.87904
951 | 95.99233
950 | 96.10171
949 | 96.20532
948 | 96.30216
947 | 96.39335
946 | 96.47927
945 | 96.55825
944 | 96.62943
943 | 96.6942
942 | 96.75403
941 | 96.80888
940 | 96.85897
939 | 96.9056
938 | 96.94906
937 | 96.9877
936 | 97.02026
935 | 97.04781
934 | 97.07248
933 | 97.09594
932 | 97.11931
931 | 97.14269
930 | 97.16436
929 | 97.18239
928 | 97.19741
927 | 97.21175
926 | 97.22564
925 | 97.23667
924 | 97.24369
923 | 97.24863
922 | 97.25366
921 | 97.25861
920 | 97.26212
919 | 97.263
918 | 97.25941
917 | 97.24925
916 | 97.23245
915 | 97.21137
914 | 97.18808
913 | 97.16318
912 | 97.13714
911 | 97.11032
910 | 97.08052
909 | 97.04363
908 | 96.99793
907 | 96.94542
906 | 96.88783
905 | 96.82417
904 | 96.75414
903 | 96.68144
902 | 96.61187
901 | 96.55013
900 | 96.50017
899 | 96.46596
898 | 96.44968
897 | 96.45056
896 | 96.4674
895 | 96.50041
894 | 96.54896
893 | 96.60962
892 | 96.67799
891 | 96.75101
890 | 96.8263
889 | 96.90108
888 | 96.97303
887 | 97.04102
886 | 97.10443
885 | 97.16275
884 | 97.21592
883 | 97.26328
882 | 97.30225
881 | 97.3306
880 | 97.35037
879 | 97.36716
878 | 97.38472
877 | 97.40253
876 | 97.41978
875 | 97.43922
874 | 97.46503
873 | 97.49862
872 | 97.53734
871 | 97.57637
870 | 97.61143
869 | 97.64106
868 | 97.66664
867 | 97.68944
866 | 97.70809
865 | 97.72057
864 | 97.72751
863 | 97.73128
862 | 97.73259
861 | 97.73073
860 | 97.72674
859 | 97.72313
858 | 97.72016
857 | 97.71526
856 | 97.7067
855 | 97.69538
854 | 97.68334
853 | 97.67271
852 | 97.66557
851 | 97.66168
850 | 97.65653
849 | 97.64509
848 | 97.62748
847 | 97.60777
846 | 97.58781
845 | 97.5663
844 | 97.54383
843 | 97.52361
842 | 97.50615
841 | 97.48778
840 | 97.4663
839 | 97.44429
838 | 97.42519
837 | 97.4095
836 | 97.3964
835 | 97.38527
834 | 97.37431
833 | 97.36112
832 | 97.34652
831 | 97.33472
830 | 97.32807
829 | 97.32481
828 | 97.32307
827 | 97.32298
826 | 97.3234
825 | 97.32096
824 | 97.31479
823 | 97.30807
822 | 97.30285
821 | 97.29734
820 | 97.28971
819 | 97.28044
818 | 97.26957
817 | 97.25611
816 | 97.24169
815 | 97.23038
814 | 97.22321
813 | 97.21689
812 | 97.20949
811 | 97.2029
810 | 97.19797
809 | 97.19176
808 | 97.18218
807 | 97.17087
806 | 97.15949
805 | 97.14713
804 | 97.13337
803 | 97.1195
802 | 97.10474
801 | 97.08596
800 | 97.06337
799 | 97.04185
798 | 97.0245
797 | 97.00901
796 | 96.99246
795 | 96.97474
794 | 96.95548
793 | 96.93294
792 | 96.90835
791 | 96.88618
790 | 96.86734
789 | 96.84708
788 | 96.82208
787 | 96.79481
786 | 96.76836
785 | 96.7422
784 | 96.71578
783 | 96.69094
782 | 96.66759
781 | 96.64192
780 | 96.61232
779 | 96.58247
778 | 96.55544
777 | 96.52939
776 | 96.50197
775 | 96.47427
774 | 96.4471
773 | 96.41837
772 | 96.38727
771 | 96.35637
770 | 96.32659
769 | 96.29499
768 | 96.26036
767 | 96.22589
766 | 96.19309
765 | 96.15878
764 | 96.12146
763 | 96.08474
762 | 96.05077
761 | 96.01619
760 | 95.9786
759 | 95.94102
758 | 95.9057
757 | 95.86929
756 | 95.82898
755 | 95.78773
754 | 95.74868
753 | 95.70984
752 | 95.66902
751 | 95.62832
750 | 95.58907
749 | 95.54781
748 | 95.50224
747 | 95.45577
746 | 95.41145
745 | 95.36698
744 | 95.32033
743 | 95.27435
742 | 95.23091
741 | 95.18659
740 | 95.13914
739 | 95.09197
738 | 95.04713
737 | 95.0004
736 | 94.94867
735 | 94.89555
734 | 94.84388
733 | 94.78939
732 | 94.72793
731 | 94.66283
730 | 94.5986
729 | 94.53326
728 | 94.46377
727 | 94.39207
726 | 94.31969
725 | 94.24374
724 | 94.16374
723 | 94.08447
722 | 94.00686
721 | 93.92544
720 | 93.8411
719 | 93.76532
718 | 93.70342
717 | 93.64486
716 | 93.57829
715 | 93.50587
714 | 93.43551
713 | 93.36889
712 | 93.30585
711 | 93.25054
710 | 93.20298
709 | 93.15387
708 | 93.0983
707 | 93.04493
706 | 93.00115
705 | 92.96058
704 | 92.91577
703 | 92.87106
702 | 92.83154
701 | 92.79073
700 | 92.74282
699 | 92.69574
698 | 92.65733
697 | 92.62037
696 | 92.57553
695 | 92.52676
694 | 92.48001
693 | 92.42848
692 | 92.36552
691 | 92.2993
690 | 92.2356
689 | 92.16049
688 | 92.05916
687 | 91.93785
686 | 91.80622
685 | 91.65445
684 | 91.47018
683 | 91.25859
682 | 91.02135
681 | 90.7362
680 | 90.38205
679 | 89.96432
678 | 89.49163
677 | 88.95421
676 | 88.35122
675 | 87.70656
674 | 87.0403
673 | 86.36722
672 | 85.72711
671 | 85.17276
670 | 84.73503
669 | 84.44842
668 | 84.36431
667 | 84.50455
666 | 84.82058
665 | 85.23672
664 | 85.73291
663 | 86.28894
662 | 86.84028
661 | 87.32531
660 | 87.73567
659 | 88.08362
658 | 88.37166
657 | 88.60487
656 | 88.79684
655 | 88.95411
654 | 89.07674
653 | 89.17265
652 | 89.25136
651 | 89.30981
650 | 89.34114
649 | 89.35033
648 | 89.34716
647 | 89.3303
646 | 89.29158
645 | 89.23238
644 | 89.16502
643 | 89.10146
642 | 89.04639
641 | 88.99943
640 | 88.96055
639 | 88.93105
638 | 88.9115
637 | 88.90335
636 | 88.90881
635 | 88.92214
634 | 88.92735
633 | 88.91412
632 | 88.89118
631 | 88.87702
630 | 88.88239
629 | 88.91091
628 | 88.97399
627 | 89.08764
626 | 89.25264
625 | 89.45716
624 | 89.69152
623 | 89.94543
622 | 90.21747
621 | 90.53348
620 | 90.90866
619 | 91.29032
618 | 91.59483
617 | 91.796
616 | 91.92221
615 | 92.00247
614 | 92.06277
613 | 92.12498
612 | 92.169
611 | 92.14772
610 | 92.07415
609 | 92.02627
608 | 92.03747
607 | 92.05974
606 | 92.06447
605 | 92.09822
604 | 92.19154
603 | 92.30658
602 | 92.43175
601 | 92.6296
600 | 92.92719

## Sample Details
Setting | Value
Filesname | 8.3.34 12
Creation Date
Analyst | mas-storage
X-Axis Units | cm-1
X-Axis start value | 4000
X-Axis end value | 600
Data interval | -1
Number of points | 3401
Y-Axis Units | %T
Description | 6Sample 3322 By mas-storage Date Thursday, June 16 2022

## Instrument Details
Setting | Value
Instrument Model | Frontier FT-IR
Instrument Serial Number | 91175
Software Revision | CPU32 Main 00.09.9908 05-May-2009 15:52:12
Number of Scans | 32
Resolution | 4
Detector
Source | MIR
Beam Splitter | OptKBr
Apodization | Strong
Spectrum Type | Spectrum
Beam Type | Ratio
Phase Correction | Magnitude
Scan Speed | 1
IGram Type | Double
Scan Driection | Combined
Zero Crossing | 0
JStop | 8.94
IR-Laser Wavenumber | 15798.001999451375
Manufacturer | PIKE Technologies Inc.
Part Number | L1200385
Serial Number | 19250
Description | Miracle Accessory
Default Scan Range | 4000 450
Accessory Type | Miracle ATR
Temperature / °C
Slide Holder Option

## Quality Checks
Setting | Value
Water Vapor | Passed
Carbon Dioxide | Passed
Baseline Low | Passed
Baseline High | Passed
Baseline Slope | Passed
Strong Bands | Passed
Weak Bands | Warning
High Noise | Passed
Fringes | Warning
Vignetting | Passed
Blocked Beam | Passed
Negative Bands | Passed
Zero Transmission | Passed
Stray Light | Passed
Window Cuttoff | Passed