## Data
Wavelength / cm-1 | Transmittance / % | Wavelength / cm-1 |  | Wavelength / cm-1 |  | Wavelength / cm-1 |  | Wavelength / cm-1 |  | Wavelength / cm-1 |  | Wavelength / cm-1
4000 | 97.72422 |  | Baseline @ 1105 |  | Baseline @ 1735 |  | Baseline @ 2900 |  | Peak @ 1105 |  | Peak @ 1735 |  | Peak @ 2900
3999 | 97.72206 | 850 | 97.51229 | 1525 | 99.63204 | 2670 | 99.09647 | 1105 | 84.68829 | 1735 | 99.69026 | 2900 | 97.86978
3998 | 97.72261 | 1210 | 98.25415 | 1780 | 100.182 | 3000 | 98.25016 | 1105 | 98.03777 | 1735 | 100.085 | 2900 | 98.50662
3997 | 97.72548
3996 | 97.7294
3995 | 97.73326
3994 | 97.73695
3993 | 97.74072
3992 | 97.74411
3991 | 97.74571
3990 | 97.7446
3989 | 97.74167
3988 | 97.73911
3987 | 97.73856
3986 | 97.73992
3985 | 97.74202
3984 | 97.74383
3983 | 97.74509
3982 | 97.74592
3981 | 97.7461
3980 | 97.7449
3979 | 97.74169
3978 | 97.73722
3977 | 97.73368 |  |  | Baseline range |  |  | Transmittance |  |  |  | Equation of base line |  |  | Transmittance at peak value wavelength | Peak Intensity |  | Ratio
3976 | 97.73314 |  | Peak value
3975 | 97.73588 |  | Wavelength
3974 | 97.74027 |  | x1 | x2 | x3 |  | y1 | y2 | y3 |  | m | c
3973 | 97.74437 | [15 empty] | flexural
3972 | 97.74712 |  | 1105 | 850 | 1210 |  | 84.68829 | 97.51229 | 98.25415 |  | 0.002060735 | 95.76066 |  | 98.03777 | 13.34948 | R1 | 0.02956801
3971 | 97.74849 |  | 1735 | 1525 | 1780 |  | 99.69026 | 99.63204 | 100.182 |  | 0.002156846 | 96.34285 |  | 100.085 | 0.3947175 | R2 | 0.6198113
3970 | 97.74891 |  | 2900 | 2670 | 3000 |  | 97.86978 | 99.09647 | 98.25016 |  | -0.002564574 | 105.9439 |  | 98.50662 | 0.636835
3969 | 97.74873
3968 | 97.74829 |  | From paper
3967 | 97.74808 |  | 1105 | 765 | 1185
3966 | 97.74886 |  | 1735 | 1485 | 1780
3965 | 97.75128 |  | 2900 | 2630 | 3000
3964 | 97.75517
3963 | 97.75937
3962 | 97.76243
3961 | 97.76355
3960 | 97.76279
3959 | 97.76122
3958 | 97.76052
3957 | 97.76212
3956 | 97.76611
3955 | 97.77087
3954 | 97.77405
3953 | 97.7739
3952 | 97.77007
3951 | 97.76379
3950 | 97.75723
3949 | 97.75232
3948 | 97.74972
3947 | 97.74877
3946 | 97.74915
3945 | 97.75195
3944 | 97.75822
3943 | 97.76662
3942 | 97.77406
3941 | 97.77872
3940 | 97.78066
3939 | 97.78069
3938 | 97.77918
3937 | 97.776
3936 | 97.77131
3935 | 97.766
3934 | 97.76226
3933 | 97.76296
3932 | 97.76939
3931 | 97.77913
3930 | 97.78682
3929 | 97.78885
3928 | 97.78604
3927 | 97.78177
3926 | 97.77917
3925 | 97.77886
3924 | 97.77923
3923 | 97.77835
3922 | 97.77556
3921 | 97.77188
3920 | 97.76905
3919 | 97.76821
3918 | 97.77012
3917 | 97.77526
3916 | 97.78319
3915 | 97.79182
3914 | 97.79874
3913 | 97.80318
3912 | 97.80556
3911 | 97.80672
3910 | 97.80662
3909 | 97.80418
3908 | 97.79863
3907 | 97.79011
3906 | 97.77997
3905 | 97.77056
3904 | 97.76461
3903 | 97.76543
3902 | 97.77444
3901 | 97.78891
3900 | 97.80324
3899 | 97.81175
3898 | 97.81238
3897 | 97.80736
3896 | 97.80016
3895 | 97.79446
3894 | 97.79275
3893 | 97.7946
3892 | 97.79662
3891 | 97.79617
3890 | 97.79401
3889 | 97.79223
3888 | 97.79205
3887 | 97.79329
3886 | 97.79435
3885 | 97.79392
3884 | 97.7918
3883 | 97.78924
3882 | 97.789
3881 | 97.79253
3880 | 97.79746
3879 | 97.80041
3878 | 97.80006
3877 | 97.7977
3876 | 97.79505
3875 | 97.79159
3874 | 97.78569
3873 | 97.77878
3872 | 97.77636
3871 | 97.78281
3870 | 97.79593
3869 | 97.80881
3868 | 97.81483
3867 | 97.81117
3866 | 97.80182
3865 | 97.79369
3864 | 97.79082
3863 | 97.79354
3862 | 97.79858
3861 | 97.8028
3860 | 97.80617
3859 | 97.81063
3858 | 97.81853
3857 | 97.83014
3856 | 97.84222
3855 | 97.84865
3854 | 97.84662
3853 | 97.84387
3852 | 97.84805
3851 | 97.85074
3850 | 97.84281
3849 | 97.82786
3848 | 97.8128
3847 | 97.80123
3846 | 97.79321
3845 | 97.78678
3844 | 97.78074
3843 | 97.77581
3842 | 97.77232
3841 | 97.7717
3840 | 97.77623
3839 | 97.78532
3838 | 97.79543
3837 | 97.80234
3836 | 97.80385
3835 | 97.801
3834 | 97.79686
3833 | 97.79452
3832 | 97.79475
3831 | 97.79587
3830 | 97.7961
3829 | 97.79446
3828 | 97.79023
3827 | 97.78356
3826 | 97.7754
3825 | 97.76779
3824 | 97.76352
3823 | 97.76413
3822 | 97.76787
3821 | 97.77075
3820 | 97.77211
3819 | 97.77488
3818 | 97.77997
3817 | 97.78586
3816 | 97.79098
3815 | 97.79573
3814 | 97.79983
3813 | 97.80059
3812 | 97.79684
3811 | 97.7908
3810 | 97.78544
3809 | 97.78111
3808 | 97.77648
3807 | 97.77129
3806 | 97.7667
3805 | 97.76389
3804 | 97.76282
3803 | 97.76256
3802 | 97.76026
3801 | 97.75516
3800 | 97.75149
3799 | 97.75131
3798 | 97.75211
3797 | 97.75142
3796 | 97.7492
3795 | 97.74746
3794 | 97.74745
3793 | 97.74841
3792 | 97.74856
3791 | 97.74665
3790 | 97.74234
3789 | 97.73639
3788 | 97.7307
3787 | 97.72679
3786 | 97.72422
3785 | 97.72139
3784 | 97.71731
3783 | 97.71238
3782 | 97.70755
3781 | 97.7034
3780 | 97.70004
3779 | 97.69845
3778 | 97.70058
3777 | 97.70618
3776 | 97.71141
3775 | 97.71189
3774 | 97.70643
3773 | 97.69729
3772 | 97.68798
3771 | 97.68088
3770 | 97.67554
3769 | 97.67106
3768 | 97.6684
3767 | 97.66827
3766 | 97.66953
3765 | 97.66967
3764 | 97.66648
3763 | 97.65898
3762 | 97.64758
3761 | 97.63517
3760 | 97.62485
3759 | 97.61871
3758 | 97.61784
3757 | 97.62084
3756 | 97.62491
3755 | 97.62751
3754 | 97.62789
3753 | 97.62721
3752 | 97.62594
3751 | 97.6231
3750 | 97.61819
3749 | 97.61203
3748 | 97.60764
3747 | 97.609
3746 | 97.61597
3745 | 97.62206
3744 | 97.62507
3743 | 97.62745
3742 | 97.62351
3741 | 97.60882
3740 | 97.5876
3739 | 97.56526
3738 | 97.54565
3737 | 97.53123
3736 | 97.52564
3735 | 97.53056
3734 | 97.54206
3733 | 97.55245
3732 | 97.55561
3731 | 97.55212
3730 | 97.5462
3729 | 97.54061
3728 | 97.5358
3727 | 97.52986
3726 | 97.5203
3725 | 97.50701
3724 | 97.49428
3723 | 97.48722
3722 | 97.48654
3721 | 97.49008
3720 | 97.49452
3719 | 97.4968
3718 | 97.49568
3717 | 97.49168
3716 | 97.48705
3715 | 97.48392
3714 | 97.48239
3713 | 97.48021
3712 | 97.47474
3711 | 97.46681
3710 | 97.46034
3709 | 97.45677
3708 | 97.45415
3707 | 97.45094
3706 | 97.44735
3705 | 97.44476
3704 | 97.44398
3703 | 97.44397
3702 | 97.44188
3701 | 97.43645
3700 | 97.42978
3699 | 97.42404
3698 | 97.41945
3697 | 97.41455
3696 | 97.40743
3695 | 97.39818
3694 | 97.39016
3693 | 97.38842
3692 | 97.39553
3691 | 97.40711
3690 | 97.41249
3689 | 97.40437
3688 | 97.38779
3687 | 97.3717
3686 | 97.35817
3685 | 97.34572
3684 | 97.33366
3683 | 97.32299
3682 | 97.31513
3681 | 97.30958
3680 | 97.30482
3679 | 97.29921
3678 | 97.29212
3677 | 97.28495
3676 | 97.27779
3675 | 97.27092
3674 | 97.26597
3673 | 97.26235
3672 | 97.25913
3671 | 97.2549
3670 | 97.24489
3669 | 97.22748
3668 | 97.20869
3667 | 97.19412
3666 | 97.18488
3665 | 97.18011
3664 | 97.17731
3663 | 97.17334
3662 | 97.16634
3661 | 97.15626
3660 | 97.14515
3659 | 97.13499
3658 | 97.12535
3657 | 97.1138
3656 | 97.09935
3655 | 97.08477
3654 | 97.07374
3653 | 97.06817
3652 | 97.06732
3651 | 97.06474
3650 | 97.05023
3649 | 97.0223
3648 | 96.99408
3647 | 96.97615
3646 | 96.9664
3645 | 96.96003
3644 | 96.9542
3643 | 96.94662
3642 | 96.93558
3641 | 96.92136
3640 | 96.90644
3639 | 96.89283
3638 | 96.88062
3637 | 96.86887
3636 | 96.85729
3635 | 96.84641
3634 | 96.83675
3633 | 96.82892
3632 | 96.8234
3631 | 96.81826
3630 | 96.8066
3629 | 96.78192
3628 | 96.75037
3627 | 96.72563
3626 | 96.71149
3625 | 96.7034
3624 | 96.6979
3623 | 96.69356
3622 | 96.68872
3621 | 96.67972
3620 | 96.66167
3619 | 96.63326
3618 | 96.60146
3617 | 96.57546
3616 | 96.55855
3615 | 96.54793
3614 | 96.53819
3613 | 96.52546
3612 | 96.51019
3611 | 96.49501
3610 | 96.48108
3609 | 96.4679
3608 | 96.45471
3607 | 96.44229
3606 | 96.43225
3605 | 96.42441
3604 | 96.41655
3603 | 96.40553
3602 | 96.38931
3601 | 96.36921
3600 | 96.34952
3599 | 96.33398
3598 | 96.32289
3597 | 96.31211
3596 | 96.29619
3595 | 96.2731
3594 | 96.24591
3593 | 96.22071
3592 | 96.2016
3591 | 96.18813
3590 | 96.17618
3589 | 96.15976
3588 | 96.13305
3587 | 96.09702
3586 | 96.06171
3585 | 96.03688
3584 | 96.02336
3583 | 96.01496
3582 | 96.00443
3581 | 95.98787
3580 | 95.96599
3579 | 95.94222
3578 | 95.91915
3577 | 95.89632
3576 | 95.87093
3575 | 95.84121
3574 | 95.80896
3573 | 95.7787
3572 | 95.75447
3571 | 95.73649
3570 | 95.72033
3569 | 95.6985
3568 | 95.66395
3567 | 95.61569
3566 | 95.56262
3565 | 95.51659
3564 | 95.48242
3563 | 95.4577
3562 | 95.4376
3561 | 95.41791
3560 | 95.39636
3559 | 95.37257
3558 | 95.34731
3557 | 95.32162
3556 | 95.29635
3555 | 95.27165
3554 | 95.24658
3553 | 95.21936
3552 | 95.18939
3551 | 95.15867
3550 | 95.12981
3549 | 95.10282
3548 | 95.07457
3547 | 95.04211
3546 | 95.00689
3545 | 94.97506
3544 | 94.95225
3543 | 94.93895
3542 | 94.93125
3541 | 94.92487
3540 | 94.91789
3539 | 94.91041
3538 | 94.90315
3537 | 94.89609
3536 | 94.88864
3535 | 94.88059
3534 | 94.87252
3533 | 94.8653
3532 | 94.85898
3531 | 94.8528
3530 | 94.84569
3529 | 94.83722
3528 | 94.82809
3527 | 94.82022
3526 | 94.81563
3525 | 94.81456
3524 | 94.81465
3523 | 94.81309
3522 | 94.81004
3521 | 94.80885
3520 | 94.81238
3519 | 94.81956
3518 | 94.82658
3517 | 94.83063
3516 | 94.83208
3515 | 94.83317
3514 | 94.83548
3513 | 94.83885
3512 | 94.84176
3511 | 94.84226
3510 | 94.839
3509 | 94.8326
3508 | 94.82586
3507 | 94.82188
3506 | 94.82142
3505 | 94.82218
3504 | 94.82065
3503 | 94.81553
3502 | 94.80916
3501 | 94.8051
3500 | 94.80464
3499 | 94.80617
3498 | 94.8073
3497 | 94.80664
3496 | 94.80395
3495 | 94.79967
3494 | 94.79482
3493 | 94.79083
3492 | 94.78865
3491 | 94.78769
3490 | 94.7857
3489 | 94.78043
3488 | 94.77177
3487 | 94.76222
3486 | 94.75517
3485 | 94.75225
3484 | 94.75222
3483 | 94.75218
3482 | 94.74963
3481 | 94.74401
3480 | 94.73679
3479 | 94.73055
3478 | 94.72727
3477 | 94.72672
3476 | 94.72663
3475 | 94.7246
3474 | 94.72005
3473 | 94.7137
3472 | 94.70603
3471 | 94.69719
3470 | 94.68792
3469 | 94.67889
3468 | 94.66933
3467 | 94.65798
3466 | 94.64584
3465 | 94.63617
3464 | 94.63025
3463 | 94.62453
3462 | 94.61379
3461 | 94.59687
3460 | 94.57779
3459 | 94.56124
3458 | 94.54828
3457 | 94.53667
3456 | 94.52433
3455 | 94.51166
3454 | 94.50066
3453 | 94.49231
3452 | 94.48501
3451 | 94.47561
3450 | 94.46161
3449 | 94.44222
3448 | 94.4179
3447 | 94.39002
3446 | 94.36111
3445 | 94.33415
3444 | 94.31074
3443 | 94.29024
3442 | 94.2709
3441 | 94.25143
3440 | 94.23128
3439 | 94.21
3438 | 94.18704
3437 | 94.16207
3436 | 94.13506
3435 | 94.10605
3434 | 94.07538
3433 | 94.04415
3432 | 94.01394
3431 | 93.98548
3430 | 93.95762
3429 | 93.92809
3428 | 93.89558
3427 | 93.86109
3426 | 93.82689
3425 | 93.794
3424 | 93.76102
3423 | 93.72566
3422 | 93.68715
3421 | 93.64716
3420 | 93.60859
3419 | 93.57366
3418 | 93.54255
3417 | 93.51342
3416 | 93.48352
3415 | 93.45122
3414 | 93.41708
3413 | 93.38286
3412 | 93.34968
3411 | 93.31788
3410 | 93.28861
3409 | 93.26432
3408 | 93.24659
3407 | 93.23369
3406 | 93.22127
3405 | 93.20582
3404 | 93.18773
3403 | 93.17092
3402 | 93.15956
3401 | 93.15504
3400 | 93.1557
3399 | 93.15883
3398 | 93.16256
3397 | 93.16608
3396 | 93.16907
3395 | 93.17169
3394 | 93.17488
3393 | 93.18002
3392 | 93.18808
3391 | 93.19955
3390 | 93.21477
3389 | 93.23363
3388 | 93.25472
3387 | 93.27539
3386 | 93.29317
3385 | 93.30724
3384 | 93.31866
3383 | 93.3296
3382 | 93.34203
3381 | 93.35645
3380 | 93.37133
3379 | 93.38465
3378 | 93.39591
3377 | 93.40643
3376 | 93.4175
3375 | 93.42917
3374 | 93.44106
3373 | 93.45336
3372 | 93.4662
3371 | 93.4787
3370 | 93.48941
3369 | 93.49759
3368 | 93.50326
3367 | 93.50661
3366 | 93.50836
3365 | 93.51055
3364 | 93.51562
3363 | 93.52396
3362 | 93.53318
3361 | 93.54039
3360 | 93.54491
3359 | 93.54812
3358 | 93.55107
3357 | 93.55299
3356 | 93.55244
3355 | 93.54915
3354 | 93.54426
3353 | 93.5391
3352 | 93.53453
3351 | 93.53122
3350 | 93.52992
3349 | 93.53096
3348 | 93.53408
3347 | 93.53887
3346 | 93.54491
3345 | 93.551
3344 | 93.55487
3343 | 93.55471
3342 | 93.55089
3341 | 93.54592
3340 | 93.54262
3339 | 93.54254
3338 | 93.54556
3337 | 93.55027
3336 | 93.55476
3335 | 93.55807
3334 | 93.56102
3333 | 93.56535
3332 | 93.57181
3331 | 93.57951
3330 | 93.58699
3329 | 93.59348
3328 | 93.59911
3327 | 93.60434
3326 | 93.60934
3325 | 93.61366
3324 | 93.61667
3323 | 93.61871
3322 | 93.62155
3321 | 93.62696
3320 | 93.63462
3319 | 93.64205
3318 | 93.64684
3317 | 93.64883
3316 | 93.64976
3315 | 93.65119
3314 | 93.65274
3313 | 93.65236
3312 | 93.64834
3311 | 93.64118
3310 | 93.63362
3309 | 93.62868
3308 | 93.62768
3307 | 93.62972
3306 | 93.63264
3305 | 93.63402
3304 | 93.63232
3303 | 93.62783
3302 | 93.62261
3301 | 93.61892
3300 | 93.61741
3299 | 93.61705
3298 | 93.61658
3297 | 93.61547
3296 | 93.61379
3295 | 93.61172
3294 | 93.60922
3293 | 93.60603
3292 | 93.602
3291 | 93.59761
3290 | 93.59381
3289 | 93.59103
3288 | 93.58886
3287 | 93.58677
3286 | 93.58459
3285 | 93.58202
3284 | 93.57862
3283 | 93.57494
3282 | 93.57284
3281 | 93.57357
3280 | 93.57624
3279 | 93.579
3278 | 93.58101
3277 | 93.58221
3276 | 93.58183
3275 | 93.57914
3274 | 93.57569
3273 | 93.57476
3272 | 93.57802
3271 | 93.58372
3270 | 93.58884
3269 | 93.59191
3268 | 93.59347
3267 | 93.59457
3266 | 93.59587
3265 | 93.59753
3264 | 93.5995
3263 | 93.602
3262 | 93.60579
3261 | 93.6117
3260 | 93.61962
3259 | 93.62852
3258 | 93.63727
3257 | 93.64501
3256 | 93.65106
3255 | 93.65525
3254 | 93.65859
3253 | 93.66274
3252 | 93.66868
3251 | 93.67636
3250 | 93.68531
3249 | 93.69479
3248 | 93.70371
3247 | 93.71148
3246 | 93.71928
3245 | 93.72933
3244 | 93.74268
3243 | 93.75839
3242 | 93.77496
3241 | 93.79157
3240 | 93.80772
3239 | 93.82324
3238 | 93.83908
3237 | 93.85728
3236 | 93.879
3235 | 93.90337
3234 | 93.92846
3233 | 93.95296
3232 | 93.97633
3231 | 93.99833
3230 | 94.0189
3229 | 94.0383
3228 | 94.05698
3227 | 94.07575
3226 | 94.09614
3225 | 94.11946
3224 | 94.14497
3223 | 94.17003
3222 | 94.19266
3221 | 94.21352
3220 | 94.23462
3219 | 94.257
3218 | 94.28039
3217 | 94.30428
3216 | 94.3283
3215 | 94.35151
3214 | 94.37261
3213 | 94.39145
3212 | 94.40981
3211 | 94.43043
3210 | 94.45499
3209 | 94.48267
3208 | 94.51041
3207 | 94.53505
3206 | 94.55579
3205 | 94.57458
3204 | 94.59425
3203 | 94.61628
3202 | 94.64029
3201 | 94.66499
3200 | 94.68938
3199 | 94.71314
3198 | 94.73651
3197 | 94.75968
3196 | 94.78247
3195 | 94.80493
3194 | 94.82803
3193 | 94.8533
3192 | 94.88118
3191 | 94.90992
3190 | 94.93644
3189 | 94.95859
3188 | 94.9768
3187 | 94.99382
3186 | 95.01278
3185 | 95.03507
3184 | 95.0597
3183 | 95.08474
3182 | 95.10933
3181 | 95.13399
3180 | 95.1596
3179 | 95.18637
3178 | 95.21385
3177 | 95.24117
3176 | 95.26736
3175 | 95.29182
3174 | 95.31504
3173 | 95.3384
3172 | 95.36319
3171 | 95.38965
3170 | 95.41687
3169 | 95.44339
3168 | 95.46806
3167 | 95.49098
3166 | 95.51373
3165 | 95.53838
3164 | 95.56587
3163 | 95.59539
3162 | 95.62527
3161 | 95.65426
3160 | 95.68213
3159 | 95.70907
3158 | 95.73487
3157 | 95.75894
3156 | 95.7816
3155 | 95.80501
3154 | 95.83181
3153 | 95.86212
3152 | 95.89267
3151 | 95.91981
3150 | 95.94321
3149 | 95.96605
3148 | 95.99155
3147 | 96.02014
3146 | 96.04987
3145 | 96.07864
3144 | 96.10589
3143 | 96.13255
3142 | 96.16003
3141 | 96.18891
3140 | 96.21855
3139 | 96.24784
3138 | 96.27623
3137 | 96.30385
3136 | 96.33084
3135 | 96.35723
3134 | 96.38344
3133 | 96.41031
3132 | 96.43837
3131 | 96.46729
3130 | 96.49645
3129 | 96.52544
3128 | 96.55403
3127 | 96.582
3126 | 96.60942
3125 | 96.63681
3124 | 96.6646
3123 | 96.69267
3122 | 96.72051
3121 | 96.74792
3120 | 96.77521
3119 | 96.80252
3118 | 96.82918
3117 | 96.85407
3116 | 96.87673
3115 | 96.89796
3114 | 96.91929
3113 | 96.94196
3112 | 96.96659
3111 | 96.99333
3110 | 97.0217
3109 | 97.05063
3108 | 97.07894
3107 | 97.10597
3106 | 97.13135
3105 | 97.15453
3104 | 97.17555
3103 | 97.19597
3102 | 97.2181
3101 | 97.24273
3100 | 97.26824
3099 | 97.29227
3098 | 97.31364
3097 | 97.33269
3096 | 97.35057
3095 | 97.36883
3094 | 97.38871
3093 | 97.41029
3092 | 97.43253
3091 | 97.45437
3090 | 97.47542
3089 | 97.49553
3088 | 97.51436
3087 | 97.53207
3086 | 97.54974
3085 | 97.56845
3084 | 97.58798
3083 | 97.60696
3082 | 97.62423
3081 | 97.63969
3080 | 97.65425
3079 | 97.66899
3078 | 97.68422
3077 | 97.69929
3076 | 97.71357
3075 | 97.72742
3074 | 97.74179
3073 | 97.75671
3072 | 97.77121
3071 | 97.78501
3070 | 97.79921
3069 | 97.81452
3068 | 97.82971
3067 | 97.84254
3066 | 97.85225
3065 | 97.86017
3064 | 97.86806
3063 | 97.87677
3062 | 97.88626
3061 | 97.89645
3060 | 97.90746
3059 | 97.9191
3058 | 97.93054
3057 | 97.94069
3056 | 97.9492
3055 | 97.95698
3054 | 97.96516
3053 | 97.97391
3052 | 97.98252
3051 | 97.99068
3050 | 97.99876
3049 | 98.00687
3048 | 98.0145
3047 | 98.02148
3046 | 98.02867
3045 | 98.03705
3044 | 98.04655
3043 | 98.05617
3042 | 98.0647
3041 | 98.07131
3040 | 98.07603
3039 | 98.08003
3038 | 98.08482
3037 | 98.09046
3036 | 98.09525
3035 | 98.09793
3034 | 98.09959
3033 | 98.10272
3032 | 98.10856
3031 | 98.11626
3030 | 98.12437
3029 | 98.13209
3028 | 98.13908
3027 | 98.1451
3026 | 98.15051
3025 | 98.15622
3024 | 98.16274
3023 | 98.16936
3022 | 98.17491
3021 | 98.17921
3020 | 98.18355
3019 | 98.18956
3018 | 98.19763
3017 | 98.20614
3016 | 98.2126
3015 | 98.21555
3014 | 98.21564
3013 | 98.21473
3012 | 98.21446
3011 | 98.21555
3010 | 98.21813
3009 | 98.22206
3008 | 98.22696
3007 | 98.23226
3006 | 98.23737
3005 | 98.24179
3004 | 98.24514
3003 | 98.24733
3002 | 98.24859
3001 | 98.24936
3000 | 98.25016
2999 | 98.25169
2998 | 98.25461
2997 | 98.25888
2996 | 98.26334
2995 | 98.26618
2994 | 98.26633
2993 | 98.26435
2992 | 98.26208
2991 | 98.26115
2990 | 98.2618
2989 | 98.26287
2988 | 98.26297
2987 | 98.26131
2986 | 98.25772
2985 | 98.25249
2984 | 98.24652
2983 | 98.24113
2982 | 98.23702
2981 | 98.23348
2980 | 98.22915
2979 | 98.22354
2978 | 98.21724
2977 | 98.21084
2976 | 98.20435
2975 | 98.19758
2974 | 98.19017
2973 | 98.18123
2972 | 98.17016
2971 | 98.15813
2970 | 98.14752
2969 | 98.13923
2968 | 98.13121
2967 | 98.12103
2966 | 98.10901
2965 | 98.09772
2964 | 98.08839
2963 | 98.07962
2962 | 98.06968
2961 | 98.05906
2960 | 98.04968
2959 | 98.04235
2958 | 98.03593
2957 | 98.02882
2956 | 98.02066
2955 | 98.01221
2954 | 98.00411
2953 | 97.99619
2952 | 97.98803
2951 | 97.97983
2950 | 97.97226
2949 | 97.96543
2948 | 97.95865
2947 | 97.95114
2946 | 97.94268
2945 | 97.93347
2944 | 97.92393
2943 | 97.91471
2942 | 97.90646
2941 | 97.89921
2940 | 97.89247
2939 | 97.88617
2938 | 97.88067
2937 | 97.87559
2936 | 97.8696
2935 | 97.86211
2934 | 97.85456
2933 | 97.84883
2932 | 97.84473
2931 | 97.84014
2930 | 97.83324
2929 | 97.82368
2928 | 97.81173
2927 | 97.79762
2926 | 97.78205
2925 | 97.76646
2924 | 97.75226
2923 | 97.74036
2922 | 97.73152
2921 | 97.72652
2920 | 97.72544
2919 | 97.72729
2918 | 97.73112
2917 | 97.73743
2916 | 97.74827
2915 | 97.76528
2914 | 97.78744
2913 | 97.81068
2912 | 97.83046
2911 | 97.84495
2910 | 97.85546
2909 | 97.86369
2908 | 97.86955
2907 | 97.87232
2906 | 97.87288
2905 | 97.8733
2904 | 97.87444
2903 | 97.87502
2902 | 97.8739
2901 | 97.8716
2900 | 97.86978
2899 | 97.86982
2898 | 97.872
2897 | 97.87575
2896 | 97.88001
2895 | 97.88399
2894 | 97.88817
2893 | 97.89394
2892 | 97.90163
2891 | 97.90949
2890 | 97.91558
2889 | 97.92018
2888 | 97.92546
2887 | 97.93278
2886 | 97.94129
2885 | 97.94964
2884 | 97.95775
2883 | 97.96613
2882 | 97.97403
2881 | 97.97979
2880 | 97.9831
2879 | 97.98595
2878 | 97.99085
2877 | 97.9986
2876 | 98.00817
2875 | 98.01811
2874 | 98.02751
2873 | 98.0362
2872 | 98.04478
2871 | 98.05432
2870 | 98.06531
2869 | 98.07694
2868 | 98.08782
2867 | 98.0975
2866 | 98.10668
2865 | 98.11628
2864 | 98.12651
2863 | 98.13689
2862 | 98.14655
2861 | 98.15478
2860 | 98.16165
2859 | 98.168
2858 | 98.17428
2857 | 98.1797
2856 | 98.18305
2855 | 98.18408
2854 | 98.1834
2853 | 98.18168
2852 | 98.18031
2851 | 98.18289
2850 | 98.19433
2849 | 98.21728
2848 | 98.2498
2847 | 98.28659
2846 | 98.32208
2845 | 98.35261
2844 | 98.37722
2843 | 98.39739
2842 | 98.41538
2841 | 98.43198
2840 | 98.44639
2839 | 98.45818
2838 | 98.46854
2837 | 98.47886
2836 | 98.48914
2835 | 98.49859
2834 | 98.50718
2833 | 98.51565
2832 | 98.52446
2831 | 98.53366
2830 | 98.54318
2829 | 98.55262
2828 | 98.56093
2827 | 98.56749
2826 | 98.57323
2825 | 98.57969
2824 | 98.58708
2823 | 98.59412
2822 | 98.59981
2821 | 98.6047
2820 | 98.61011
2819 | 98.61703
2818 | 98.62564
2817 | 98.63529
2816 | 98.64454
2815 | 98.65196
2814 | 98.65749
2813 | 98.66258
2812 | 98.66871
2811 | 98.67604
2810 | 98.68358
2809 | 98.69015
2808 | 98.69504
2807 | 98.69826
2806 | 98.70068
2805 | 98.70367
2804 | 98.7081
2803 | 98.71385
2802 | 98.72038
2801 | 98.72749
2800 | 98.73511
2799 | 98.74244
2798 | 98.74816
2797 | 98.75165
2796 | 98.75385
2795 | 98.75639
2794 | 98.75987
2793 | 98.76326
2792 | 98.76521
2791 | 98.76591
2790 | 98.76721
2789 | 98.77078
2788 | 98.77639
2787 | 98.78249
2786 | 98.78806
2785 | 98.79308
2784 | 98.79739
2783 | 98.79997
2782 | 98.80022
2781 | 98.79953
2780 | 98.8005
2779 | 98.80451
2778 | 98.81056
2777 | 98.81678
2776 | 98.82234
2775 | 98.82762
2774 | 98.83302
2773 | 98.83815
2772 | 98.84231
2771 | 98.84518
2770 | 98.84696
2769 | 98.84827
2768 | 98.84985
2767 | 98.85227
2766 | 98.85545
2765 | 98.85882
2764 | 98.86205
2763 | 98.86534
2762 | 98.86903
2761 | 98.87293
2760 | 98.87652
2759 | 98.87961
2758 | 98.88248
2757 | 98.88534
2756 | 98.88786
2755 | 98.88957
2754 | 98.89069
2753 | 98.89214
2752 | 98.89472
2751 | 98.89805
2750 | 98.90075
2749 | 98.90187
2748 | 98.90206
2747 | 98.90294
2746 | 98.90527
2745 | 98.90792
2744 | 98.9092
2743 | 98.9088
2742 | 98.90828
2741 | 98.90947
2740 | 98.91272
2739 | 98.91684
2738 | 98.92031
2737 | 98.9225
2736 | 98.92386
2735 | 98.92523
2734 | 98.92706
2733 | 98.92916
2732 | 98.9309
2731 | 98.9319
2730 | 98.93247
2729 | 98.93348
2728 | 98.93569
2727 | 98.93907
2726 | 98.94306
2725 | 98.94729
2724 | 98.9519
2723 | 98.9569
2722 | 98.9615
2721 | 98.96464
2720 | 98.96624
2719 | 98.96753
2718 | 98.96999
2717 | 98.97413
2716 | 98.9793
2715 | 98.98433
2714 | 98.98813
2713 | 98.99008
2712 | 98.99053
2711 | 98.9906
2710 | 98.99152
2709 | 98.99378
2708 | 98.99713
2707 | 99.00104
2706 | 99.00494
2705 | 99.00835
2704 | 99.01107
2703 | 99.01329
2702 | 99.01528
2701 | 99.01705
2700 | 99.01853
2699 | 99.01996
2698 | 99.02178
2697 | 99.02416
2696 | 99.02692
2695 | 99.02998
2694 | 99.03366
2693 | 99.03804
2692 | 99.04218
2691 | 99.04474
2690 | 99.04554
2689 | 99.0464
2688 | 99.04945
2687 | 99.05476
2686 | 99.06016
2685 | 99.06382
2684 | 99.06608
2683 | 99.0682
2682 | 99.07007
2681 | 99.07076
2680 | 99.07082
2679 | 99.07245
2678 | 99.0767
2677 | 99.0819
2676 | 99.08564
2675 | 99.0876
2674 | 99.08923
2673 | 99.09145
2672 | 99.09377
2671 | 99.09544
2670 | 99.09647
2669 | 99.09725
2668 | 99.09792
2667 | 99.09839
2666 | 99.09849
2665 | 99.09814
2664 | 99.09741
2663 | 99.09658
2662 | 99.09555
2661 | 99.09361
2660 | 99.08999
2659 | 99.08462
2658 | 99.07814
2657 | 99.07122
2656 | 99.06442
2655 | 99.05825
2654 | 99.05276
2653 | 99.04727
2652 | 99.04111
2651 | 99.03464
2650 | 99.02875
2649 | 99.02323
2648 | 99.01636
2647 | 99.00663
2646 | 98.99433
2645 | 98.98131
2644 | 98.96923
2643 | 98.95851
2642 | 98.94856
2641 | 98.93873
2640 | 98.92903
2639 | 98.92004
2638 | 98.91232
2637 | 98.90555
2636 | 98.89865
2635 | 98.89048
2634 | 98.88071
2633 | 98.86972
2632 | 98.85832
2631 | 98.8474
2630 | 98.8376
2629 | 98.82896
2628 | 98.82086
2627 | 98.81261
2626 | 98.80411
2625 | 98.79577
2624 | 98.78767
2623 | 98.77924
2622 | 98.76995
2621 | 98.76024
2620 | 98.75112
2619 | 98.74278
2618 | 98.73407
2617 | 98.72374
2616 | 98.71209
2615 | 98.70054
2614 | 98.68994
2613 | 98.67991
2612 | 98.67011
2611 | 98.66113
2610 | 98.65368
2609 | 98.6475
2608 | 98.64155
2607 | 98.63511
2606 | 98.62809
2605 | 98.6206
2604 | 98.61277
2603 | 98.60482
2602 | 98.59706
2601 | 98.58976
2600 | 98.58324
2599 | 98.57747
2598 | 98.57152
2597 | 98.56419
2596 | 98.55548
2595 | 98.54692
2594 | 98.53986
2593 | 98.53389
2592 | 98.52796
2591 | 98.52212
2590 | 98.51724
2589 | 98.5131
2588 | 98.50809
2587 | 98.50103
2586 | 98.49266
2585 | 98.48503
2584 | 98.48001
2583 | 98.47805
2582 | 98.47788
2581 | 98.47722
2580 | 98.47444
2579 | 98.46977
2578 | 98.46457
2577 | 98.45977
2576 | 98.45538
2575 | 98.45123
2574 | 98.44715
2573 | 98.44263
2572 | 98.43722
2571 | 98.4313
2570 | 98.42589
2569 | 98.42164
2568 | 98.41847
2567 | 98.41617
2566 | 98.41466
2565 | 98.41354
2564 | 98.41232
2563 | 98.4109
2562 | 98.40935
2561 | 98.40724
2560 | 98.40389
2559 | 98.39954
2558 | 98.39525
2557 | 98.39192
2556 | 98.38968
2555 | 98.38843
2554 | 98.388
2553 | 98.38788
2552 | 98.38738
2551 | 98.38627
2550 | 98.38472
2549 | 98.38282
2548 | 98.38092
2547 | 98.3802
2546 | 98.38168
2545 | 98.38452
2544 | 98.3863
2543 | 98.3853
2542 | 98.38197
2541 | 98.37792
2540 | 98.37463
2539 | 98.37327
2538 | 98.37465
2537 | 98.37843
2536 | 98.38284
2535 | 98.38586
2534 | 98.38657
2533 | 98.38523
2532 | 98.38282
2531 | 98.38059
2530 | 98.37964
2529 | 98.38046
2528 | 98.38286
2527 | 98.38621
2526 | 98.38947
2525 | 98.39121
2524 | 98.39076
2523 | 98.38929
2522 | 98.3892
2521 | 98.39212
2520 | 98.39766
2519 | 98.40379
2518 | 98.40808
2517 | 98.40904
2516 | 98.40749
2515 | 98.40647
2514 | 98.40853
2513 | 98.41296
2512 | 98.41659
2511 | 98.41736
2510 | 98.41631
2509 | 98.41602
2508 | 98.41822
2507 | 98.42299
2506 | 98.42892
2505 | 98.43362
2504 | 98.4352
2503 | 98.43398
2502 | 98.43235
2501 | 98.43227
2500 | 98.43369
2499 | 98.43549
2498 | 98.43719
2497 | 98.43938
2496 | 98.44287
2495 | 98.44796
2494 | 98.45395
2493 | 98.45935
2492 | 98.46312
2491 | 98.46573
2490 | 98.46827
2489 | 98.47065
2488 | 98.47179
2487 | 98.47164
2486 | 98.47205
2485 | 98.47516
2484 | 98.48136
2483 | 98.48924
2482 | 98.49684
2481 | 98.50291
2480 | 98.50758
2479 | 98.51195
2478 | 98.51661
2477 | 98.52065
2476 | 98.52293
2475 | 98.52403
2474 | 98.52587
2473 | 98.52947
2472 | 98.5342
2471 | 98.53937
2470 | 98.54516
2469 | 98.55168
2468 | 98.55827
2467 | 98.56427
2466 | 98.56951
2465 | 98.57356
2464 | 98.57552
2463 | 98.57503
2462 | 98.57299
2461 | 98.57078
2460 | 98.56969
2459 | 98.57083
2458 | 98.57443
2457 | 98.57879
2456 | 98.5811
2455 | 98.5803
2454 | 98.57828
2453 | 98.57741
2452 | 98.57778
2451 | 98.5777
2450 | 98.57622
2449 | 98.57403
2448 | 98.57233
2447 | 98.57167
2446 | 98.57214
2445 | 98.57378
2444 | 98.57666
2443 | 98.5805
2442 | 98.58443
2441 | 98.58746
2440 | 98.5894
2439 | 98.59144
2438 | 98.5952
2437 | 98.6012
2436 | 98.60843
2435 | 98.61532
2434 | 98.62076
2433 | 98.62452
2432 | 98.62743
2431 | 98.63129
2430 | 98.63748
2429 | 98.6456
2428 | 98.65376
2427 | 98.66042
2426 | 98.66547
2425 | 98.66989
2424 | 98.675
2423 | 98.68194
2422 | 98.69094
2421 | 98.70116
2420 | 98.71144
2419 | 98.7211
2418 | 98.7294
2417 | 98.73518
2416 | 98.73828
2415 | 98.74078
2414 | 98.74546
2413 | 98.75288
2412 | 98.7613
2411 | 98.76914
2410 | 98.77627
2409 | 98.78313
2408 | 98.79006
2407 | 98.79778
2406 | 98.80691
2405 | 98.81675
2404 | 98.82615
2403 | 98.83568
2402 | 98.8474
2401 | 98.86173
2400 | 98.87631
2399 | 98.88892
2398 | 98.90004
2397 | 98.91121
2396 | 98.92212
2395 | 98.93106
2394 | 98.9378
2393 | 98.94436
2392 | 98.95283
2391 | 98.96324
2390 | 98.97373
2389 | 98.98249
2388 | 98.98912
2387 | 98.99436
2386 | 98.9987
2385 | 99.00203
2384 | 99.00501
2383 | 99.01039
2382 | 99.02154
2381 | 99.03941
2380 | 99.06158
2379 | 99.08507
2378 | 99.10915
2377 | 99.13397
2376 | 99.15724
2375 | 99.17403
2374 | 99.18113
2373 | 99.18002
2372 | 99.17462
2371 | 99.16762
2370 | 99.16065
2369 | 99.15608
2368 | 99.15634
2367 | 99.16181
2366 | 99.17071
2365 | 99.18004
2364 | 99.18833
2363 | 99.1971
2362 | 99.2067
2361 | 99.21449
2360 | 99.21682
2359 | 99.21463
2358 | 99.21704
2357 | 99.23158
2356 | 99.25779
2355 | 99.28974
2354 | 99.31885
2353 | 99.33395
2352 | 99.32609
2351 | 99.30235
2350 | 99.2834
2349 | 99.28823
2348 | 99.32036
2347 | 99.35866
2346 | 99.37382
2345 | 99.35614
2344 | 99.3252
2343 | 99.30236
2342 | 99.29095
2341 | 99.28804
2340 | 99.29044
2339 | 99.29695
2338 | 99.30625
2337 | 99.31748
2336 | 99.32927
2335 | 99.34125
2334 | 99.35227
2333 | 99.35977
2332 | 99.359
2331 | 99.35033
2330 | 99.33783
2329 | 99.32449
2328 | 99.31233
2327 | 99.3012
2326 | 99.29118
2325 | 99.27642
2324 | 99.25103
2323 | 99.21566
2322 | 99.17823
2321 | 99.14725
2320 | 99.12299
2319 | 99.10261
2318 | 99.08396
2317 | 99.06813
2316 | 99.05428
2315 | 99.03932
2314 | 99.01917
2313 | 98.99229
2312 | 98.96066
2311 | 98.9286
2310 | 98.90014
2309 | 98.87675
2308 | 98.8586
2307 | 98.84565
2306 | 98.8373
2305 | 98.83062
2304 | 98.82193
2303 | 98.81004
2302 | 98.79649
2301 | 98.78256
2300 | 98.76772
2299 | 98.75111
2298 | 98.73357
2297 | 98.71663
2296 | 98.701
2295 | 98.68593
2294 | 98.67047
2293 | 98.65362
2292 | 98.63489
2291 | 98.61411
2290 | 98.59142
2289 | 98.56652
2288 | 98.53916
2287 | 98.50999
2286 | 98.48022
2285 | 98.45059
2284 | 98.42123
2283 | 98.39244
2282 | 98.36434
2281 | 98.33628
2280 | 98.30762
2279 | 98.27943
2278 | 98.2535
2277 | 98.22981
2276 | 98.20622
2275 | 98.18161
2274 | 98.15754
2273 | 98.13566
2272 | 98.1151
2271 | 98.09374
2270 | 98.0712
2269 | 98.04917
2268 | 98.02949
2267 | 98.01257
2266 | 97.99681
2265 | 97.97914
2264 | 97.95764
2263 | 97.93417
2262 | 97.91309
2261 | 97.89608
2260 | 97.8801
2259 | 97.86134
2258 | 97.83945
2257 | 97.81693
2256 | 97.79599
2255 | 97.77787
2254 | 97.76349
2253 | 97.75276
2252 | 97.74403
2251 | 97.7354
2250 | 97.72605
2249 | 97.71519
2248 | 97.70192
2247 | 97.68692
2246 | 97.6724
2245 | 97.65896
2244 | 97.64416
2243 | 97.6258
2242 | 97.60487
2241 | 97.58356
2240 | 97.56255
2239 | 97.5421
2238 | 97.52406
2237 | 97.51002
2236 | 97.49884
2235 | 97.48802
2234 | 97.47658
2233 | 97.46446
2232 | 97.45077
2231 | 97.435
2230 | 97.41877
2229 | 97.40409
2228 | 97.39097
2227 | 97.37835
2226 | 97.36591
2225 | 97.35323
2224 | 97.33885
2223 | 97.32262
2222 | 97.307
2221 | 97.29375
2220 | 97.28109
2219 | 97.26674
2218 | 97.25198
2217 | 97.23966
2216 | 97.22974
2215 | 97.2198
2214 | 97.2088
2213 | 97.19753
2212 | 97.18652
2211 | 97.17594
2210 | 97.16612
2209 | 97.15568
2208 | 97.1416
2207 | 97.12394
2206 | 97.10807
2205 | 97.09841
2204 | 97.09197
2203 | 97.08187
2202 | 97.06568
2201 | 97.04621
2200 | 97.02623
2199 | 97.00691
2198 | 96.99053
2197 | 96.97937
2196 | 96.9721
2195 | 96.96502
2194 | 96.95659
2193 | 96.94679
2192 | 96.93332
2191 | 96.91331
2190 | 96.88872
2189 | 96.86516
2188 | 96.84472
2187 | 96.82419
2186 | 96.80059
2185 | 96.7747
2184 | 96.74857
2183 | 96.72429
2182 | 96.70572
2181 | 96.69711
2180 | 96.69801
2179 | 96.70288
2178 | 96.70633
2177 | 96.70608
2176 | 96.70126
2175 | 96.69229
2174 | 96.68276
2173 | 96.67708
2172 | 96.67455
2171 | 96.66876
2170 | 96.65392
2169 | 96.62961
2168 | 96.59848
2167 | 96.56221
2166 | 96.5206
2165 | 96.47249
2164 | 96.41623
2163 | 96.35185
2162 | 96.28446
2161 | 96.22528
2160 | 96.18854
2159 | 96.18646
2158 | 96.22369
2157 | 96.29266
2156 | 96.37644
2155 | 96.45991
2154 | 96.5371
2153 | 96.60759
2152 | 96.67064
2151 | 96.72564
2150 | 96.77467
2149 | 96.82099
2148 | 96.86641
2147 | 96.9124
2146 | 96.96133
2145 | 97.0138
2144 | 97.06661
2143 | 97.1157
2142 | 97.15988
2141 | 97.20037
2140 | 97.23915
2139 | 97.27913
2138 | 97.32365
2137 | 97.37384
2136 | 97.42831
2135 | 97.48638
2134 | 97.549
2133 | 97.61526
2132 | 97.68105
2131 | 97.74268
2130 | 97.79899
2129 | 97.84929
2128 | 97.89232
2127 | 97.92891
2126 | 97.96243
2125 | 97.99494
2124 | 98.02493
2123 | 98.05047
2122 | 98.07215
2121 | 98.09134
2120 | 98.10787
2119 | 98.12108
2118 | 98.13174
2117 | 98.14096
2116 | 98.14844
2115 | 98.153
2114 | 98.1538
2113 | 98.15056
2112 | 98.14419
2111 | 98.13772
2110 | 98.1347
2109 | 98.13531
2108 | 98.13591
2107 | 98.13345
2106 | 98.12869
2105 | 98.12423
2104 | 98.12109
2103 | 98.11873
2102 | 98.11659
2101 | 98.11419
2100 | 98.11148
2099 | 98.10999
2098 | 98.11207
2097 | 98.11795
2096 | 98.12537
2095 | 98.1332
2094 | 98.143
2093 | 98.15559
2092 | 98.16843
2091 | 98.17823
2090 | 98.18418
2089 | 98.18715129
2088 | 98.18758
2087 | 98.18574
2086 | 98.18241
2085 | 98.17761
2084 | 98.17005
2083 | 98.15906
2082 | 98.1458
2081 | 98.13144
2080 | 98.1156
2079 | 98.09764
2078 | 98.07783
2077 | 98.05627
2076 | 98.03278
2075 | 98.00906
2074 | 97.98899
2073 | 97.97497
2072 | 97.9653
2071 | 97.95631
2070 | 97.94496
2069 | 97.9288
2068 | 97.90669
2067 | 97.88154
2066 | 97.85986
2065 | 97.84598
2064 | 97.83817
2063 | 97.83216
2062 | 97.82579
2061 | 97.81789
2060 | 97.80612
2059 | 97.78919
2058 | 97.76895
2057 | 97.74758
2056 | 97.7246
2055 | 97.69879
2054 | 97.66965
2053 | 97.63416
2052 | 97.58617
2051 | 97.5237
2050 | 97.45505
2049 | 97.39328
2048 | 97.34488
2047 | 97.30745
2046 | 97.27724
2045 | 97.25245
2044 | 97.22957
2043 | 97.20329
2042 | 97.172
2041 | 97.13905
2040 | 97.10734
2039 | 97.07616
2038 | 97.04362
2037 | 97.00871
2036 | 96.97135
2035 | 96.93462
2034 | 96.9062
2033 | 96.893
2032 | 96.89371
2031 | 96.90039
2030 | 96.90667
2029 | 96.91087
2028 | 96.91344
2027 | 96.91604
2026 | 96.92178
2025 | 96.93181
2024 | 96.9429
2023 | 96.95154
2022 | 96.95832
2021 | 96.96539
2020 | 96.97239
2019 | 96.97899
2018 | 96.9879
2017 | 97.00038
2016 | 97.01188
2015 | 97.01814
2014 | 97.02261
2013 | 97.03171
2012 | 97.04566
2011 | 97.05969
2010 | 97.072
2009 | 97.08499
2008 | 97.10096
2007 | 97.12268
2006 | 97.15544
2005 | 97.20153
2004 | 97.25389
2003 | 97.30166
2002 | 97.34063
2001 | 97.37327
2000 | 97.40094
1999 | 97.42194
1998 | 97.43557
1997 | 97.44357
1996 | 97.44827
1995 | 97.45219
1994 | 97.45813
1993 | 97.4666
1992 | 97.47381
1991 | 97.47551
1990 | 97.47123
1989 | 97.46223
1988 | 97.44836
1987 | 97.43024
1986 | 97.41156
1985 | 97.39508
1984 | 97.37755
1983 | 97.35191
1982 | 97.31328
1981 | 97.26131
1980 | 97.20029
1979 | 97.1409
1978 | 97.09825
1977 | 97.08232
1976 | 97.09065
1975 | 97.11321
1974 | 97.14188
1973 | 97.17221
1972 | 97.20144
1971 | 97.22972
1970 | 97.26022
1969 | 97.29398
1968 | 97.32744
1967 | 97.35806
1966 | 97.38864
1965 | 97.42162
1964 | 97.45332
1963 | 97.48023
1962 | 97.5074
1961 | 97.54502
1960 | 97.59706
1959 | 97.65715
1958 | 97.71556
1957 | 97.76753
1956 | 97.81467
1955 | 97.86066
1954 | 97.90596
1953 | 97.94682
1952 | 97.97966
1951 | 98.00624
1950 | 98.03316
1949 | 98.06526
1948 | 98.10099
1947 | 98.1355
1946 | 98.16693
1945 | 98.19818
1944 | 98.23312
1943 | 98.27118
1942 | 98.30603
1941 | 98.33172
1940 | 98.35017
1939 | 98.37022
1938 | 98.39866
1937 | 98.43375
1936 | 98.46906
1935 | 98.50121
1934 | 98.53082
1933 | 98.55868
1932 | 98.58496
1931 | 98.61134
1930 | 98.6403
1929 | 98.67094
1928 | 98.69915
1927 | 98.72349
1926 | 98.7479
1925 | 98.77742
1924 | 98.81217
1923 | 98.84616
1922 | 98.87204
1921 | 98.88752
1920 | 98.89789
1919 | 98.91207
1918 | 98.93371
1917 | 98.95664
1916 | 98.97309
1915 | 98.98431
1914 | 98.99729
1913 | 99.01439
1912 | 99.0318
1911 | 99.04686
1910 | 99.06128
1909 | 99.07596
1908 | 99.08887
1907 | 99.09989
1906 | 99.11194
1905 | 99.12589
1904 | 99.13899
1903 | 99.15083
1902 | 99.16546
1901 | 99.1841
1900 | 99.20204
1899 | 99.21552
1898 | 99.22644
1897 | 99.23835
1896 | 99.25148
1895 | 99.26402
1894 | 99.27584
1893 | 99.28775
1892 | 99.30064
1891 | 99.31699
1890 | 99.33809
1889 | 99.35927
1888 | 99.37379
1887 | 99.38188
1886 | 99.39005
1885 | 99.4019
1884 | 99.41478
1883 | 99.42631
1882 | 99.43821
1881 | 99.45118
1880 | 99.46267
1879 | 99.47175
1878 | 99.48075
1877 | 99.4909
1876 | 99.50048
1875 | 99.50863
1874 | 99.51664
1873 | 99.52407
1872 | 99.52907
1871 | 99.53489
1870 | 99.55022
1869 | 99.57749
1868 | 99.60499
1867 | 99.62041
1866 | 99.62492
1865 | 99.62595
1864 | 99.62723
1863 | 99.62989
1862 | 99.63552
1861 | 99.64447
1860 | 99.65436
1859 | 99.66383
1858 | 99.67461
1857 | 99.68678
1856 | 99.69658
1855 | 99.70266
1854 | 99.70876
1853 | 99.71678
1852 | 99.72387
1851 | 99.72873
1850 | 99.7344
1849 | 99.74212
1848 | 99.74796
1847 | 99.75022
1846 | 99.75582
1845 | 99.77364
1844 | 99.80093
1843 | 99.82377
1842 | 99.83411
1841 | 99.83601
1840 | 99.83803
1839 | 99.84557
1838 | 99.85769
1837 | 99.86957
1836 | 99.87755
1835 | 99.88165
1834 | 99.88281
1833 | 99.88178
1832 | 99.8837
1831 | 99.89725
1830 | 99.92185
1829 | 99.9431
1828 | 99.94997
1827 | 99.94725
1826 | 99.94719
1825 | 99.95537
1824 | 99.96627
1823 | 99.973
1822 | 99.97599
1821 | 99.97971
1820 | 99.98641
1819 | 99.99574
1818 | 100.0087
1817 | 100.0266
1816 | 100.046
1815 | 100.0607
1814 | 100.0689
1813 | 100.075
1812 | 100.0842
1811 | 100.0957
1810 | 100.1063
1809 | 100.1154
1808 | 100.1226
1807 | 100.1271
1806 | 100.1295
1805 | 100.1308
1804 | 100.1309
1803 | 100.1308
1802 | 100.1343
1801 | 100.1426
1800 | 100.1513
1799 | 100.1544
1798 | 100.1526
1797 | 100.1498
1796 | 100.1458
1795 | 100.1402
1794 | 100.1376
1793 | 100.1453
1792 | 100.1624
1791 | 100.1781
1790 | 100.1851
1789 | 100.1844
1788 | 100.1791
1787 | 100.1729
1786 | 100.1709
1785 | 100.1748
1784 | 100.1797
1783 | 100.181
1782 | 100.1806
1781 | 100.1813
1780 | 100.182
1779 | 100.1804
1778 | 100.1776
1777 | 100.1758
1776 | 100.1745
1775 | 100.1729
1774 | 100.1734
1773 | 100.1794
1772 | 100.1875
1771 | 100.1871
1770 | 100.1745
1769 | 100.1569
1768 | 100.1439
1767 | 100.1368
1766 | 100.1283
1765 | 100.1136
1764 | 100.0965
1763 | 100.0836
1762 | 100.0749
1761 | 100.0641
1760 | 100.0479
1759 | 100.0293
1758 | 100.0125
1757 | 99.99777
1756 | 99.98252
1755 | 99.96456
1754 | 99.94261
1753 | 99.91845
1752 | 99.8985
1751 | 99.8884
1750 | 99.88364
1749 | 99.87358
1748 | 99.8561
1747 | 99.83798
1746 | 99.82255
1745 | 99.80802
1744 | 99.79437
1743 | 99.78226
1742 | 99.76957
1741 | 99.75558
1740 | 99.74445
1739 | 99.73782
1738 | 99.72855
1737 | 99.7117
1736 | 99.6939
1735 | 99.69026
1734 | 99.7047
1733 | 99.71673
1732 | 99.71123
1731 | 99.69759
1730 | 99.68937
1729 | 99.68697
1728 | 99.68482
1727 | 99.68275
1726 | 99.68294
1725 | 99.68518
1724 | 99.68852
1723 | 99.69254
1722 | 99.69559
1721 | 99.69564
1720 | 99.69589
1719 | 99.70489
1718 | 99.72432
1717 | 99.7436
1716 | 99.75137
1715 | 99.74815
1714 | 99.7445
1713 | 99.7448
1712 | 99.74335
1711 | 99.73764
1710 | 99.73083
1709 | 99.72385
1708 | 99.71541
1707 | 99.70777
1706 | 99.70381
1705 | 99.69828
1704 | 99.68085
1703 | 99.64961
1702 | 99.61088
1701 | 99.57731
1700 | 99.55778
1699 | 99.54278
1698 | 99.52219
1697 | 99.4929
1696 | 99.44748
1695 | 99.38386
1694 | 99.31236
1693 | 99.23949
1692 | 99.16457
1691 | 99.08535
1690 | 98.99899
1689 | 98.90756
1688 | 98.82193
1687 | 98.75157
1686 | 98.69364
1685 | 98.63707
1684 | 98.57366
1683 | 98.52084
1682 | 98.498
1681 | 98.49544
1680 | 98.50217
1679 | 98.51379
1678 | 98.52556
1677 | 98.53373
1676 | 98.53773
1675 | 98.54022
1674 | 98.5397
1673 | 98.53219
1672 | 98.51753
1671 | 98.49847
1670 | 98.47485
1669 | 98.44453
1668 | 98.41344
1667 | 98.39004
1666 | 98.37263
1665 | 98.35397
1664 | 98.32912
1663 | 98.29838
1662 | 98.26649
1661 | 98.23696
1660 | 98.20995
1659 | 98.18722
1658 | 98.17058
1657 | 98.16109
1656 | 98.15952
1655 | 98.16602
1654 | 98.17037
1653 | 98.14528
1652 | 98.10469
1651 | 98.08216
1650 | 98.07232
1649 | 98.07083
1648 | 98.07177
1647 | 98.06224
1646 | 98.04538
1645 | 98.03487
1644 | 98.03174
1643 | 98.03079
1642 | 98.03191
1641 | 98.03303
1640 | 98.03216
1639 | 98.03171
1638 | 98.03497
1637 | 98.03681
1636 | 98.02141
1635 | 97.98789
1634 | 97.9562
1633 | 97.92983
1632 | 97.89773
1631 | 97.8556
1630 | 97.80162
1629 | 97.72833
1628 | 97.62762
1627 | 97.50734
1626 | 97.38366
1625 | 97.25738
1624 | 97.11868
1623 | 96.97978
1622 | 96.88132
1621 | 96.84627
1620 | 96.86547
1619 | 96.93191
1618 | 97.05371
1617 | 97.22964
1616 | 97.42025
1615 | 97.58188
1614 | 97.71106
1613 | 97.82391
1612 | 97.92924
1611 | 98.02815
1610 | 98.11953
1609 | 98.19966
1608 | 98.26386
1607 | 98.3135
1606 | 98.35475
1605 | 98.39056
1604 | 98.41994
1603 | 98.44237
1602 | 98.45911
1601 | 98.4708
1600 | 98.47717
1599 | 98.47999
1598 | 98.48226
1597 | 98.48521
1596 | 98.48862
1595 | 98.49437
1594 | 98.50683
1593 | 98.52773
1592 | 98.55527
1591 | 98.58919
1590 | 98.63125
1589 | 98.68009
1588 | 98.73118
1587 | 98.7826
1586 | 98.83523
1585 | 98.8873
1584 | 98.9357
1583 | 98.98157
1582 | 99.02784
1581 | 99.07325
1580 | 99.11485
1579 | 99.15434
1578 | 99.19634
1577 | 99.24075
1576 | 99.27859
1575 | 99.30289
1574 | 99.31533
1573 | 99.32058
1572 | 99.32437
1571 | 99.33133
1570 | 99.34175
1569 | 99.34873
1568 | 99.34899
1567 | 99.34744
1566 | 99.34768
1565 | 99.34991
1564 | 99.35381
1563 | 99.35908
1562 | 99.36451
1561 | 99.36478
1560 | 99.36446
1559 | 99.36377
1558 | 99.358
1557 | 99.35692
1556 | 99.35656
1555 | 99.35645
1554 | 99.35912
1553 | 99.36153
1552 | 99.36398
1551 | 99.36874
1550 | 99.37782
1549 | 99.38843
1548 | 99.39614
1547 | 99.39972
1546 | 99.40216
1545 | 99.40854
1544 | 99.42131
1543 | 99.43892
1542 | 99.46104
1541 | 99.49299
1540 | 99.53141
1539 | 99.56416
1538 | 99.5842
1537 | 99.58927
1536 | 99.58672
1535 | 99.58836
1534 | 99.59974
1533 | 99.61641
1532 | 99.63006
1531 | 99.63667
1530 | 99.63772
1529 | 99.63734
1528 | 99.63753
1527 | 99.63738
1526 | 99.63544
1525 | 99.63204
1524 | 99.62746
1523 | 99.61961
1522 | 99.60486
1521 | 99.58341
1520 | 99.56017
1519 | 99.5348
1518 | 99.50304
1517 | 99.46481
1516 | 99.42602
1515 | 99.3935
1514 | 99.36547
1513 | 99.33691
1512 | 99.3074
1511 | 99.27714
1510 | 99.24655
1509 | 99.21899
1508 | 99.20343
1507 | 99.20021
1506 | 99.20062
1505 | 99.20549
1504 | 99.21137
1503 | 99.21534
1502 | 99.22267
1501 | 99.23786
1500 | 99.26398
1499 | 99.30025
1498 | 99.34122
1497 | 99.38509
1496 | 99.4327
1495 | 99.47633
1494 | 99.5062
1493 | 99.52298
1492 | 99.5354
1491 | 99.55177
1490 | 99.57218
1489 | 99.59168
1488 | 99.60626
1487 | 99.61271
1486 | 99.61231
1485 | 99.60654
1484 | 99.59477
1483 | 99.57733
1482 | 99.55389
1481 | 99.52496
1480 | 99.49299
1479 | 99.45911
1478 | 99.42064
1477 | 99.37468
1476 | 99.32129
1475 | 99.26054
1474 | 99.18792
1473 | 99.09915
1472 | 99.00478
1471 | 98.92186
1470 | 98.85236
1469 | 98.7897
1468 | 98.73104
1467 | 98.67383
1466 | 98.61266
1465 | 98.54639
1464 | 98.48676
1463 | 98.44617
1462 | 98.42288
1461 | 98.41063
1460 | 98.40619
1459 | 98.40457
1458 | 98.39184
1457 | 98.36206
1456 | 98.3398
1455 | 98.3404
1454 | 98.35114
1453 | 98.36555
1452 | 98.38503
1451 | 98.40765
1450 | 98.42925
1449 | 98.4492
1448 | 98.47031
1447 | 98.49238
1446 | 98.51215
1445 | 98.5288
1444 | 98.54408
1443 | 98.55664
1442 | 98.56294
1441 | 98.56279
1440 | 98.55945
1439 | 98.55227
1438 | 98.53297
1437 | 98.49482
1436 | 98.44679
1435 | 98.40416
1434 | 98.36669
1433 | 98.32702
1432 | 98.28294
1431 | 98.23564
1430 | 98.18595
1429 | 98.13723
1428 | 98.09788
1427 | 98.07243
1426 | 98.0557
1425 | 98.04072
1424 | 98.0308
1423 | 98.03493
1422 | 98.05315
1421 | 98.07825
1420 | 98.10764
1419 | 98.14167
1418 | 98.17702
1417 | 98.21549
1416 | 98.26333
1415 | 98.31905
1414 | 98.37351
1413 | 98.4206
1412 | 98.46276
1411 | 98.50358
1410 | 98.54053
1409 | 98.57087
1408 | 98.59658
1407 | 98.61984
1406 | 98.63964
1405 | 98.65537
1404 | 98.67116
1403 | 98.68996
1402 | 98.7083
1401 | 98.72264
1400 | 98.73363
1399 | 98.7432
1398 | 98.75182
1397 | 98.76051
1396 | 98.7713
1395 | 98.78365
1394 | 98.79227
1393 | 98.79325
1392 | 98.78933
1391 | 98.7831
1390 | 98.77241
1389 | 98.7533
1388 | 98.72419
1387 | 98.68826
1386 | 98.65065
1385 | 98.61312
1384 | 98.5733
1383 | 98.52799
1382 | 98.47628
1381 | 98.42046
1380 | 98.36411
1379 | 98.31108
1378 | 98.26451
1377 | 98.22384
1376 | 98.18422
1375 | 98.14094
1374 | 98.09511
1373 | 98.05427
1372 | 98.02515
1371 | 98.00843
1370 | 98.00139
1369 | 98.00057
1368 | 98.00438
1367 | 98.01311
1366 | 98.02569
1365 | 98.03922
1364 | 98.05137
1363 | 98.06309
1362 | 98.07948
1361 | 98.10487
1360 | 98.13744
1359 | 98.17184
1358 | 98.20382
1357 | 98.23146
1356 | 98.25487
1355 | 98.27497
1354 | 98.29214
1353 | 98.30623
1352 | 98.31617
1351 | 98.32037
1350 | 98.31815
1349 | 98.30867
1348 | 98.29076
1347 | 98.26382
1346 | 98.22843
1345 | 98.18635
1344 | 98.13968
1343 | 98.08926
1342 | 98.03384
1341 | 97.97192
1340 | 97.90569
1339 | 97.84272
1338 | 97.79011
1337 | 97.74868
1336 | 97.71565
1335 | 97.68933
1334 | 97.66939
1333 | 97.65511
1332 | 97.64503
1331 | 97.63784
1330 | 97.63227
1329 | 97.62621
1328 | 97.61695
1327 | 97.60242
1326 | 97.58136
1325 | 97.55273
1324 | 97.51721
1323 | 97.47781
1322 | 97.43731
1321 | 97.39671
1320 | 97.35762
1319 | 97.32489
1318 | 97.30488
1317 | 97.3015
1316 | 97.31504
1315 | 97.34393
1314 | 97.38633
1313 | 97.44095
1312 | 97.50716
1311 | 97.58376
1310 | 97.66769
1309 | 97.75529
1308 | 97.84423
1307 | 97.93344
1306 | 98.02173
1305 | 98.10729
1304 | 98.1889
1303 | 98.266
1302 | 98.33775
1301 | 98.40308
1300 | 98.46149
1299 | 98.5127
1298 | 98.55609
1297 | 98.59164
1296 | 98.62063
1295 | 98.64465
1294 | 98.66404
1293 | 98.67848
1292 | 98.68848
1291 | 98.69524
1290 | 98.69911
1289 | 98.69936
1288 | 98.69533
1287 | 98.68696
1286 | 98.67406
1285 | 98.65636
1284 | 98.63454
1283 | 98.61056
1282 | 98.58675
1281 | 98.56484
1280 | 98.54534
1279 | 98.52713
1278 | 98.50784
1277 | 98.48572
1276 | 98.46128
1275 | 98.43656
1274 | 98.41317
1273 | 98.39181
1272 | 98.37344
1271 | 98.35916
1270 | 98.34871
1269 | 98.34037
1268 | 98.33296
1267 | 98.32648
1266 | 98.32025
1265 | 98.31245
1264 | 98.30199
1263 | 98.2894
1262 | 98.2755
1261 | 98.26032
1260 | 98.24409
1259 | 98.22787
1258 | 98.21225
1257 | 98.19653
1256 | 98.17968
1255 | 98.16096
1254 | 98.13951
1253 | 98.11455
1252 | 98.08637
1251 | 98.05621
1250 | 98.02476
1249 | 97.99216
1248 | 97.95985
1247 | 97.93078
1246 | 97.90708
1245 | 97.88874
1244 | 97.87501
1243 | 97.86535
1242 | 97.85851
1241 | 97.85249
1240 | 97.84645
1239 | 97.84108
1238 | 97.8369
1237 | 97.83359
1236 | 97.83161
1235 | 97.83271
1234 | 97.83796
1233 | 97.84672
1232 | 97.85829
1231 | 97.8732
1230 | 97.89214
1229 | 97.91485
1228 | 97.94065
1227 | 97.96891
1226 | 97.99879
1225 | 98.02961
1224 | 98.06148
1223 | 98.09457
1222 | 98.12795
1221 | 98.16028
1220 | 98.19143
1219 | 98.22191
1218 | 98.25095
1217 | 98.27663
1216 | 98.2978
1215 | 98.31396
1214 | 98.32343
1213 | 98.32315
1212 | 98.31097
1211 | 98.28718
1210 | 98.25415
1209 | 98.21587
1208 | 98.17787
1207 | 98.14574
1206 | 98.1227
1205 | 98.10918
1204 | 98.10469
1203 | 98.10852
1202 | 98.11895
1201 | 98.13375
1200 | 98.15165
1199 | 98.17192
1198 | 98.19208
1197 | 98.20805
1196 | 98.21639
1195 | 98.21502
1194 | 98.20214
1193 | 98.17601
1192 | 98.13587
1191 | 98.08109
1190 | 98.00956
1189 | 97.9187
1188 | 97.8086
1187 | 97.68236
1186 | 97.54276
1185 | 97.38985
1184 | 97.2227
1183 | 97.04141
1182 | 96.84628
1181 | 96.63695
1180 | 96.41406
1179 | 96.18027
1178 | 95.9374
1177 | 95.68422
1176 | 95.41889
1175 | 95.14183
1174 | 94.8541
1173 | 94.55543
1172 | 94.24659
1171 | 93.93138
1170 | 93.61375
1169 | 93.29566
1168 | 92.98077
1167 | 92.6769
1166 | 92.39134
1165 | 92.12706
1164 | 91.88633
1163 | 91.6729
1162 | 91.48691
1161 | 91.32257
1160 | 91.1747
1159 | 91.04228
1158 | 90.92249
1157 | 90.8079
1156 | 90.69368
1155 | 90.581
1154 | 90.46959
1153 | 90.35394
1152 | 90.23098
1151 | 90.10411
1150 | 89.97548
1149 | 89.84167
1148 | 89.7019
1147 | 89.5626
1146 | 89.42873
1145 | 89.29784
1144 | 89.16762
1143 | 89.04114
1142 | 88.91939
1141 | 88.79669
1140 | 88.6692
1139 | 88.53989
1138 | 88.40973
1137 | 88.2724
1136 | 88.12354
1135 | 87.96681
1134 | 87.80548
1133 | 87.63647
1132 | 87.45834
1131 | 87.27589
1130 | 87.09067
1129 | 86.89646
1128 | 86.69113
1127 | 86.4839
1126 | 86.28453
1125 | 86.09452
1124 | 85.91505
1123 | 85.75246
1122 | 85.6078
1121 | 85.4708
1120 | 85.33171
1119 | 85.18948
1118 | 85.04263
1117 | 84.88452
1116 | 84.71593
1115 | 84.55181
1114 | 84.40826
1113 | 84.29251
1112 | 84.21128
1111 | 84.17505
1110 | 84.18579
1109 | 84.23247
1108 | 84.30643
1107 | 84.40913
1106 | 84.53957
1105 | 84.68829
1104 | 84.85006
1103 | 85.02936
1102 | 85.22649
1101 | 85.43148
1100 | 85.63752
1099 | 85.84734
1098 | 86.06204
1097 | 86.27399
1096 | 86.47759
1095 | 86.67538
1094 | 86.86832
1093 | 87.05044
1092 | 87.21828
1091 | 87.37569
1090 | 87.52477
1089 | 87.66158
1088 | 87.78472
1087 | 87.89862
1086 | 88.00377
1085 | 88.09276
1084 | 88.16026
1083 | 88.20819
1082 | 88.23756
1081 | 88.24452
1080 | 88.22947
1079 | 88.20149
1078 | 88.16882
1077 | 88.13216
1076 | 88.09128
1075 | 88.04944
1074 | 88.00605
1073 | 87.95287
1072 | 87.8827
1071 | 87.79456
1070 | 87.68639
1069 | 87.55051
1068 | 87.38132
1067 | 87.18083
1066 | 86.95276
1065 | 86.69961
1064 | 86.43077
1063 | 86.16534
1062 | 85.92087
1061 | 85.70553
1060 | 85.52463
1059 | 85.38438
1058 | 85.28362
1057 | 85.21184
1056 | 85.16194
1055 | 85.13635
1054 | 85.1362
1053 | 85.1543
1052 | 85.18413
1051 | 85.22597
1050 | 85.27865
1049 | 85.33487
1048 | 85.38946
1047 | 85.44243
1046 | 85.48969
1045 | 85.52065
1044 | 85.52871
1043 | 85.51489
1042 | 85.47867
1041 | 85.41512
1040 | 85.32528
1039 | 85.22032
1038 | 85.11159
1037 | 85.00517
1036 | 84.90966
1035 | 84.83886
1034 | 84.80119
1033 | 84.79467
1032 | 84.81654
1031 | 84.8687
1030 | 84.94987
1029 | 85.05193
1028 | 85.16872
1027 | 85.30031
1026 | 85.44507
1025 | 85.59622
1024 | 85.75008
1023 | 85.90949
1022 | 86.07575
1021 | 86.24466
1020 | 86.41392
1019 | 86.58707
1018 | 86.76613
1017 | 86.94686
1016 | 87.12405
1015 | 87.29542
1014 | 87.45754
1013 | 87.60393
1012 | 87.72971
1011 | 87.83314
1010 | 87.91077
1009 | 87.95643
1008 | 87.96846
1007 | 87.95557
1006 | 87.93519
1005 | 87.9291
1004 | 87.95855
1003 | 88.0353
1002 | 88.15397
1001 | 88.2973
1000 | 88.45043
999 | 88.60652
998 | 88.76058
997 | 88.90571
996 | 89.03749
995 | 89.15582
994 | 89.26009
993 | 89.34746
992 | 89.41767
991 | 89.47486
990 | 89.52301
989 | 89.56448
988 | 89.60518
987 | 89.65687
986 | 89.73221
985 | 89.84059
984 | 89.98928
983 | 90.18268
982 | 90.41727
981 | 90.68111
980 | 90.96033
979 | 91.24389
978 | 91.52229
977 | 91.78747
976 | 92.03584
975 | 92.26822
974 | 92.48522
973 | 92.68552
972 | 92.86938
971 | 93.04018
970 | 93.20119
969 | 93.35369
968 | 93.49928
967 | 93.64103
966 | 93.78105
965 | 93.91948
964 | 94.05683
963 | 94.19481
962 | 94.33377
961 | 94.47199
960 | 94.60827
959 | 94.74341
958 | 94.87809
957 | 95.01173
956 | 95.14376
955 | 95.27383
954 | 95.40043
953 | 95.52164
952 | 95.63753
951 | 95.74973
950 | 95.8581
949 | 95.96048
948 | 96.05606
947 | 96.14653
946 | 96.23279
945 | 96.31323
944 | 96.38623
943 | 96.45256
942 | 96.51395
941 | 96.57105
940 | 96.6238
939 | 96.67232
938 | 96.71636
937 | 96.7552
936 | 96.78904
935 | 96.81942
934 | 96.84777
933 | 96.87465
932 | 96.90052
931 | 96.92579
930 | 96.94972
929 | 96.9708
928 | 96.98874
927 | 97.00462
926 | 97.01887
925 | 97.03072
924 | 97.04023
923 | 97.04899
922 | 97.05793
921 | 97.06599
920 | 97.07145
919 | 97.07305
918 | 97.06964
917 | 97.06035
916 | 97.04609
915 | 97.02917
914 | 97.01089
913 | 96.99081
912 | 96.96845
911 | 96.94384
910 | 96.91572
909 | 96.88131
908 | 96.8391
907 | 96.79005
906 | 96.73518
905 | 96.67408
904 | 96.60727
903 | 96.53842
902 | 96.47276
901 | 96.41439
900 | 96.36632
899 | 96.33157
898 | 96.31268
897 | 96.31089
896 | 96.3267
895 | 96.35984
894 | 96.40801
893 | 96.46718
892 | 96.53385
891 | 96.60592
890 | 96.68113
889 | 96.75652
888 | 96.82979
887 | 96.89967
886 | 96.96487
885 | 97.02412
884 | 97.0773
883 | 97.12482
882 | 97.16571
881 | 97.19845
880 | 97.2241
879 | 97.24668
878 | 97.26948
877 | 97.2927
876 | 97.31556
875 | 97.33899
874 | 97.36512
873 | 97.39504
872 | 97.42772
871 | 97.46032
870 | 97.48944
869 | 97.51346
868 | 97.5334
867 | 97.55093
866 | 97.56597
865 | 97.57747
864 | 97.58549
863 | 97.59069
862 | 97.59256
861 | 97.59034
860 | 97.58538
859 | 97.58024
858 | 97.5755
857 | 97.56932
856 | 97.56021
855 | 97.5487
854 | 97.53658
853 | 97.52635
852 | 97.52022
851 | 97.51729
850 | 97.51229
849 | 97.50013
848 | 97.48154
847 | 97.4613
846 | 97.4419
845 | 97.42197
844 | 97.40072
843 | 97.3798
842 | 97.35994
841 | 97.33944
840 | 97.31724
839 | 97.29477
838 | 97.27406
837 | 97.25623
836 | 97.24218
835 | 97.23186
834 | 97.22276
833 | 97.21202
832 | 97.20056
831 | 97.19211
830 | 97.18789
829 | 97.18574
828 | 97.18459
827 | 97.18549
826 | 97.18744
825 | 97.18667
824 | 97.18198
823 | 97.1764
822 | 97.17207
821 | 97.16749
820 | 97.16125
819 | 97.15411
818 | 97.1462
817 | 97.13617
816 | 97.12459
815 | 97.11434
814 | 97.1064
813 | 97.09863
812 | 97.09022
811 | 97.08302
810 | 97.07733
809 | 97.07009
808 | 97.05928
807 | 97.04647
806 | 97.03338
805 | 97.01954
804 | 97.00481
803 | 96.99028
802 | 96.97515
801 | 96.95683
800 | 96.93588
799 | 96.91682
798 | 96.90201
797 | 96.88866
796 | 96.87366
795 | 96.85719
794 | 96.83979
793 | 96.82028
792 | 96.79891
791 | 96.7785
790 | 96.75969
789 | 96.73895
788 | 96.71369
787 | 96.6857
786 | 96.6577
785 | 96.6301
784 | 96.60316
783 | 96.57862
782 | 96.55645
781 | 96.53357
780 | 96.50825
779 | 96.48262
778 | 96.45875
777 | 96.43559
776 | 96.41154
775 | 96.38652
774 | 96.36011
773 | 96.3311
772 | 96.30044
771 | 96.27061
770 | 96.24097
769 | 96.20802
768 | 96.17168
767 | 96.13617
766 | 96.10294
765 | 96.06822
764 | 96.02982
763 | 95.99087
762 | 95.95419
761 | 95.91808
760 | 95.88078
759 | 95.84379
758 | 95.8077
757 | 95.76973
756 | 95.72867
755 | 95.68752
754 | 95.64795
753 | 95.6072
752 | 95.56379
751 | 95.52082
750 | 95.48012
749 | 95.43851
748 | 95.39342
747 | 95.34733
746 | 95.30278
745 | 95.25834
744 | 95.21281
743 | 95.16853
742 | 95.1266
741 | 95.08389
740 | 95.0386
739 | 94.9933
738 | 94.94931
737 | 94.9035
736 | 94.85416
735 | 94.80397
734 | 94.75346
733 | 94.69776
732 | 94.63409
731 | 94.56675
730 | 94.50028
729 | 94.43304
728 | 94.36278
727 | 94.29173
726 | 94.22129
725 | 94.14884
724 | 94.07344
723 | 93.99729
722 | 93.91843
721 | 93.83158
720 | 93.74093
719 | 93.66099
718 | 93.5977
717 | 93.54013
716 | 93.4762
715 | 93.40645
714 | 93.33708
713 | 93.26956
712 | 93.20445
711 | 93.1459
710 | 93.0939
709 | 93.0408
708 | 92.98338
707 | 92.92956
706 | 92.88457
705 | 92.8416
704 | 92.79464
703 | 92.74826
702 | 92.70644
701 | 92.66337
700 | 92.61525
699 | 92.57034
698 | 92.53498
697 | 92.5014
696 | 92.46103
695 | 92.41709
694 | 92.3741
693 | 92.32659
692 | 92.27062
691 | 92.2142
690 | 92.16103
689 | 92.09818
688 | 92.01448
687 | 91.91595
686 | 91.80847
685 | 91.68207
684 | 91.52859
683 | 91.35515
682 | 91.16152
681 | 90.92565
680 | 90.63094
679 | 90.28726
678 | 89.90511
677 | 89.47445
676 | 88.99115
675 | 88.47275
674 | 87.93551
673 | 87.39776
672 | 86.91036
671 | 86.53262
670 | 86.28102
669 | 86.12521
668 | 86.02507
667 | 86.02038
666 | 86.17713
665 | 86.45666
664 | 86.80418
663 | 87.17675
662 | 87.5284
661 | 87.83157
660 | 88.09036
659 | 88.31695
658 | 88.51541
657 | 88.68626
656 | 88.83167
655 | 88.95315
654 | 89.05133
653 | 89.12901
652 | 89.18897
651 | 89.23051
650 | 89.25226
649 | 89.25561
648 | 89.24414
647 | 89.22133
646 | 89.18816
645 | 89.14442
644 | 89.0936
643 | 89.04584
642 | 89.01152
641 | 88.99113
640 | 88.97806
639 | 88.96855
638 | 88.963
637 | 88.96268
636 | 88.96979
635 | 88.98394
634 | 88.99666
633 | 88.99852
632 | 88.99253
631 | 88.99103
630 | 88.99916
629 | 89.01508
628 | 89.05032
627 | 89.13238
626 | 89.27713
625 | 89.47462
624 | 89.70301
623 | 89.94229
622 | 90.19035
621 | 90.47326
620 | 90.80488
619 | 91.13602
618 | 91.39049
617 | 91.54561
616 | 91.62944
615 | 91.67368
614 | 91.70816
613 | 91.75746
612 | 91.8078
611 | 91.81765
610 | 91.78601
609 | 91.76267
608 | 91.7739
607 | 91.79471
606 | 91.81142
605 | 91.85489
604 | 91.94234
603 | 92.05304
602 | 92.18957
601 | 92.39102
600 | 92.65109

## Sample Details
Setting | Value
Filesname | 8.3.34 2
Creation Date
Analyst | mas-storage
X-Axis Units | cm-1
X-Axis start value | 4000
X-Axis end value | 600
Data interval | -1
Number of points | 3401
Y-Axis Units | %T
Description | 6Sample 3312 By mas-storage Date Thursday, June 16 2022

## Instrument Details
Setting | Value
Instrument Model | Frontier FT-IR
Instrument Serial Number | 91175
Software Revision | CPU32 Main 00.09.9908 05-May-2009 15:52:12
Number of Scans | 32
Resolution | 4
Detector
Source | MIR
Beam Splitter | OptKBr
Apodization | Strong
Spectrum Type | Spectrum
Beam Type | Ratio
Phase Correction | Magnitude
Scan Speed | 1
IGram Type | Double
Scan Driection | Combined
Zero Crossing | 0
JStop | 8.94
IR-Laser Wavenumber | 15798.001999451375
Manufacturer | PIKE Technologies Inc.
Part Number | L1200385
Serial Number | 19250
Description | Miracle Accessory
Default Scan Range | 4000 450
Accessory Type | Miracle ATR
Temperature / °C
Slide Holder Option

## Quality Checks
Setting | Value
Water Vapor | Passed
Carbon Dioxide | Passed
Baseline Low | Passed
Baseline High | Passed
Baseline Slope | Passed
Strong Bands | Passed
Weak Bands | Warning
High Noise | Passed
Fringes | Warning
Vignetting | Passed
Blocked Beam | Passed
Negative Bands | Passed
Zero Transmission | Passed
Stray Light | Passed
Window Cuttoff | Passed