## Data
Wavelength / cm-1 | Transmittance / % | Wavelength / cm-1 |  | Wavelength / cm-1 |  | Wavelength / cm-1 |  | Wavelength / cm-1 |  | Wavelength / cm-1 |  | Wavelength / cm-1
4000 | 99.3755 |  | Baseline @ 1105 |  | Baseline @ 1735 |  | Baseline @ 2900 |  | Peak @ 1105 |  | Peak @ 1735 |  | Peak @ 2900
3999 | 99.37261 | 850 | 96.89763 | 1525 | 100.2726 | 2670 | 100.6691 | 1105 | 82.52455 | 1735 | 100.7655 | 2900 | 98.89708
3998 | 99.37445 | 1210 | 98.17887 | 1780 | 101.4573 | 3000 | 99.61323 | 1105 | 97.80517 | 1735 | 101.2482 | 2900 | 99.9332
3997 | 99.38154
3996 | 99.39129
3995 | 99.39986
3994 | 99.40505
3993 | 99.40718
3992 | 99.4075
3991 | 99.40665
3990 | 99.40517
3989 | 99.40417
3988 | 99.40446
3987 | 99.40548
3986 | 99.40603
3985 | 99.40595
3984 | 99.40608
3983 | 99.40678
3982 | 99.40732
3981 | 99.40668
3980 | 99.40446
3979 | 99.40114
3978 | 99.39814
3977 | 99.39743 |  |  | Baseline range |  |  | Transmittance |  |  |  | Equation of base line |  |  | Transmittance at peak value wavelength | Peak Intensity |  | Ratio
3976 | 99.40024 |  | Peak value
3975 | 99.40592 |  | Wavelength
3974 | 99.41223 |  | x1 | x2 | x3 |  | y1 | y2 | y3 |  | m | c
3973 | 99.4169 | [15 empty] | flexural
3972 | 99.41888 |  | 1105 | 850 | 1210 |  | 82.52455 | 96.89763 | 98.17887 |  | 0.003559002 | 93.87247 |  | 97.80517 | 15.28062 | R1 | 0.03159159
3971 | 99.41874 |  | 1735 | 1525 | 1780 |  | 100.7655 | 100.2726 | 101.4573 |  | 0.004645996 | 93.18743 |  | 101.2482 | 0.4827391 | R2 | 0.4659107
3970 | 99.41833 |  | 2900 | 2670 | 3000 |  | 98.89708 | 100.6691 | 99.61323 |  | -0.00319969 | 109.2123 |  | 99.9332 | 1.036119
3969 | 99.41969
3968 | 99.42347 |  | From paper
3967 | 99.42813 |  | 1105 | 765 | 1185
3966 | 99.43149 |  | 1735 | 1485 | 1780
3965 | 99.43259 |  | 2900 | 2630 | 3000
3964 | 99.43174
3963 | 99.42935
3962 | 99.42578
3961 | 99.42208
3960 | 99.41981
3959 | 99.42007
3958 | 99.42295
3957 | 99.42807
3956 | 99.43495
3955 | 99.4421
3954 | 99.44734
3953 | 99.44888
3952 | 99.4466
3951 | 99.44213
3950 | 99.43787
3949 | 99.43561
3948 | 99.43522
3947 | 99.43533
3946 | 99.43566
3945 | 99.43729
3944 | 99.44018
3943 | 99.44236
3942 | 99.44312
3941 | 99.44467
3940 | 99.44871
3939 | 99.45353
3938 | 99.45566
3937 | 99.45409
3936 | 99.45163
3935 | 99.45133
3934 | 99.45415
3933 | 99.45939
3932 | 99.46608
3931 | 99.47234
3930 | 99.47515
3929 | 99.47391
3928 | 99.47166
3927 | 99.47178
3926 | 99.47387
3925 | 99.47415
3924 | 99.47122
3923 | 99.46781
3922 | 99.46628
3921 | 99.46611
3920 | 99.46607
3919 | 99.4669
3918 | 99.47039
3917 | 99.47665
3916 | 99.48407
3915 | 99.49091
3914 | 99.49602
3913 | 99.49878
3912 | 99.49899
3911 | 99.49769
3910 | 99.49564
3909 | 99.49234
3908 | 99.48749
3907 | 99.48122
3906 | 99.47435
3905 | 99.46767
3904 | 99.46359
3903 | 99.46721
3902 | 99.48036
3901 | 99.49781
3900 | 99.5108
3899 | 99.51429
3898 | 99.5107
3897 | 99.50461
3896 | 99.49742
3895 | 99.49055
3894 | 99.48714
3893 | 99.48911
3892 | 99.49292
3891 | 99.49282
3890 | 99.48871
3889 | 99.48674
3888 | 99.49192
3887 | 99.50033
3886 | 99.50249
3885 | 99.49685
3884 | 99.49119
3883 | 99.49128
3882 | 99.49562
3881 | 99.49856
3880 | 99.49649
3879 | 99.49151
3878 | 99.48801
3877 | 99.4888
3876 | 99.49211
3875 | 99.49112
3874 | 99.48263
3873 | 99.47457
3872 | 99.47769
3871 | 99.48956
3870 | 99.4966
3869 | 99.49488
3868 | 99.49341
3867 | 99.49721
3866 | 99.50101
3865 | 99.49794
3864 | 99.49121
3863 | 99.48991
3862 | 99.4938
3861 | 99.49681
3860 | 99.4972
3859 | 99.49756
3858 | 99.5018
3857 | 99.51172
3856 | 99.52496
3855 | 99.5307
3854 | 99.51998
3853 | 99.5099
3852 | 99.52032
3851 | 99.53789
3850 | 99.54247
3849 | 99.53142
3848 | 99.51275
3847 | 99.4963
3846 | 99.48659
3845 | 99.48236
3844 | 99.48149
3843 | 99.48258
3842 | 99.48482
3841 | 99.48967
3840 | 99.49683
3839 | 99.50228
3838 | 99.50449
3837 | 99.50518
3836 | 99.50584
3835 | 99.50569
3834 | 99.5037
3833 | 99.49968
3832 | 99.4931
3831 | 99.48479
3830 | 99.47755
3829 | 99.47297
3828 | 99.46944
3827 | 99.46321
3826 | 99.45259
3825 | 99.44327
3824 | 99.44415
3823 | 99.45633
3822 | 99.46882
3821 | 99.47114
3820 | 99.46842
3819 | 99.47154
3818 | 99.48119
3817 | 99.48754
3816 | 99.48268
3815 | 99.47393
3814 | 99.472
3813 | 99.47345
3812 | 99.46839
3811 | 99.45561
3810 | 99.44362
3809 | 99.43941
3808 | 99.44009
3807 | 99.4375
3806 | 99.43055
3805 | 99.42675
3804 | 99.43156
3803 | 99.44085
3802 | 99.44173
3801 | 99.43135
3800 | 99.42322
3799 | 99.4243
3798 | 99.42813
3797 | 99.42611
3796 | 99.41709
3795 | 99.4077
3794 | 99.40272
3793 | 99.40005
3792 | 99.39543
3791 | 99.3881
3790 | 99.3798
3789 | 99.37213
3788 | 99.36688
3787 | 99.36562
3786 | 99.36752
3785 | 99.36905
3784 | 99.36725
3783 | 99.36315
3782 | 99.35952
3781 | 99.35648
3780 | 99.35157
3779 | 99.34502
3778 | 99.34114
3777 | 99.34227
3776 | 99.3448
3775 | 99.34232
3774 | 99.33269
3773 | 99.32018
3772 | 99.31017
3771 | 99.30309
3770 | 99.29643
3769 | 99.29189
3768 | 99.29345
3767 | 99.29966
3766 | 99.30363
3765 | 99.29998
3764 | 99.29121
3763 | 99.28382
3762 | 99.27934
3761 | 99.27369
3760 | 99.26354
3759 | 99.25221
3758 | 99.24386
3757 | 99.23705
3756 | 99.23064
3755 | 99.22633
3754 | 99.22508
3753 | 99.22462
3752 | 99.22281
3751 | 99.22258
3750 | 99.22493
3749 | 99.22392
3748 | 99.2203
3747 | 99.22376
3746 | 99.23391
3745 | 99.23354
3744 | 99.22092
3743 | 99.2144
3742 | 99.21404
3741 | 99.20608
3740 | 99.18597
3739 | 99.16173
3738 | 99.14575
3737 | 99.14069
3736 | 99.14218
3735 | 99.14762
3734 | 99.1566
3733 | 99.16336
3732 | 99.15901
3731 | 99.14354
3730 | 99.12466
3729 | 99.10922
3728 | 99.09846
3727 | 99.0888
3726 | 99.07871
3725 | 99.07077
3724 | 99.06687
3723 | 99.06494
3722 | 99.062
3721 | 99.05858
3720 | 99.05559
3719 | 99.0523
3718 | 99.04668
3717 | 99.03759
3716 | 99.02836
3715 | 99.02287
3714 | 99.02055
3713 | 99.01729
3712 | 99.0119
3711 | 99.00946
3710 | 99.01256
3709 | 99.01577
3708 | 99.01262
3707 | 99.00172
3706 | 98.98672
3705 | 98.97246
3704 | 98.96139
3703 | 98.95223
3702 | 98.94214
3701 | 98.93096
3700 | 98.92094
3699 | 98.91362
3698 | 98.90824
3697 | 98.9019
3696 | 98.89357
3695 | 98.88665
3694 | 98.88489
3693 | 98.88937
3692 | 98.89854
3691 | 98.90769
3690 | 98.90878
3689 | 98.89749
3688 | 98.8796
3687 | 98.86245
3686 | 98.84712
3685 | 98.83099
3684 | 98.8124
3683 | 98.79488
3682 | 98.78445
3681 | 98.78061
3680 | 98.77634
3679 | 98.76783
3678 | 98.76024
3677 | 98.75817
3676 | 98.75433
3675 | 98.74484
3674 | 98.73625
3673 | 98.73355
3672 | 98.73665
3671 | 98.73724
3670 | 98.72492
3669 | 98.70306
3668 | 98.68111
3667 | 98.66041
3666 | 98.63935
3665 | 98.61885
3664 | 98.6005
3663 | 98.58507
3662 | 98.5714
3661 | 98.55717
3660 | 98.54274
3659 | 98.53042
3658 | 98.52033
3657 | 98.50825
3656 | 98.49116
3655 | 98.47306
3654 | 98.46047
3653 | 98.45664
3652 | 98.45829
3651 | 98.45553
3650 | 98.4417
3649 | 98.42444
3648 | 98.41412
3647 | 98.40644
3646 | 98.392
3645 | 98.37072
3644 | 98.34716
3643 | 98.32352
3642 | 98.29956
3641 | 98.2761
3640 | 98.25536
3639 | 98.23726
3638 | 98.22022
3637 | 98.20456
3636 | 98.19226
3635 | 98.18243
3634 | 98.17107
3633 | 98.15803
3632 | 98.14855
3631 | 98.14445
3630 | 98.13444
3629 | 98.10621
3628 | 98.06917
3627 | 98.04069
3626 | 98.02304
3625 | 98.00951
3624 | 97.99577
3623 | 97.9821
3622 | 97.97031
3621 | 97.95822
3620 | 97.94
3619 | 97.91378
3618 | 97.88549
3617 | 97.86191
3616 | 97.84577
3615 | 97.83487
3614 | 97.82273
3613 | 97.80452
3612 | 97.782
3611 | 97.76011
3610 | 97.74118
3609 | 97.7239
3608 | 97.70623
3607 | 97.68849
3606 | 97.67201
3605 | 97.65721
3604 | 97.64416
3603 | 97.63181
3602 | 97.6179
3601 | 97.60028
3600 | 97.57927
3599 | 97.55809
3598 | 97.53953
3597 | 97.5222
3596 | 97.50209
3595 | 97.47621
3594 | 97.44579
3593 | 97.41683
3592 | 97.39482
3591 | 97.38088
3590 | 97.37062
3589 | 97.35545
3588 | 97.32772
3587 | 97.28993
3586 | 97.253
3585 | 97.22414
3584 | 97.20219
3583 | 97.18247
3582 | 97.16157
3581 | 97.13871
3580 | 97.1147
3579 | 97.09029
3578 | 97.06518
3577 | 97.03846
3576 | 97.00947
3575 | 96.97875
3574 | 96.94775
3573 | 96.91844
3572 | 96.89294
3571 | 96.8725
3570 | 96.85598
3569 | 96.83764
3568 | 96.80833
3567 | 96.76323
3566 | 96.70821
3565 | 96.65394
3564 | 96.60736
3563 | 96.56991
3562 | 96.53918
3561 | 96.5111
3560 | 96.48229
3559 | 96.4518
3558 | 96.42115
3557 | 96.39262
3556 | 96.36718
3555 | 96.34339
3554 | 96.31779
3553 | 96.28684
3552 | 96.25032
3551 | 96.21208
3550 | 96.17643
3549 | 96.14402
3548 | 96.11181
3547 | 96.07698
3546 | 96.04063
3545 | 96.00703
3544 | 95.9793
3543 | 95.95699
3542 | 95.9374
3541 | 95.91814
3540 | 95.8981
3539 | 95.87696
3538 | 95.85489
3537 | 95.83287
3536 | 95.8133
3535 | 95.79848
3534 | 95.78829
3533 | 95.77997075
3532 | 95.77041
3531 | 95.75866
3530 | 95.74537
3529 | 95.73091
3528 | 95.71489
3527 | 95.69777
3526 | 95.68145
3525 | 95.66752
3524 | 95.65597
3523 | 95.64653
3522 | 95.64022
3521 | 95.63802
3520 | 95.63837
3519 | 95.63739
3518 | 95.63265
3517 | 95.62575
3516 | 95.62046
3515 | 95.61852
3514 | 95.61823
3513 | 95.61696
3512 | 95.6134
3511 | 95.60735
3510 | 95.5986
3509 | 95.58738
3508 | 95.57574
3507 | 95.56717
3506 | 95.56389
3505 | 95.56445
3504 | 95.56457
3503 | 95.56067
3502 | 95.55234
3501 | 95.54144
3500 | 95.53
3499 | 95.51948
3498 | 95.51101
3497 | 95.50484
3496 | 95.49976
3495 | 95.49373
3494 | 95.48577
3493 | 95.47693
3492 | 95.46915
3491 | 95.46337
3490 | 95.45878
3489 | 95.45351
3488 | 95.44587
3487 | 95.43555
3486 | 95.42417
3485 | 95.41407
3484 | 95.40646
3483 | 95.40055
3482 | 95.3945
3481 | 95.38706
3480 | 95.37838
3479 | 95.36981
3478 | 95.36304
3477 | 95.35875
3476 | 95.35549
3475 | 95.35041
3474 | 95.34137
3473 | 95.3284
3472 | 95.31296
3471 | 95.29665
3470 | 95.28057
3469 | 95.26526
3468 | 95.25053
3467 | 95.23589
3466 | 95.22182
3465 | 95.20982
3464 | 95.20041
3463 | 95.19156
3462 | 95.18019
3461 | 95.16504
3460 | 95.14727
3459 | 95.12851
3458 | 95.10902
3457 | 95.08808
3456 | 95.06564
3455 | 95.04318
3454 | 95.02296
3453 | 95.00611
3452 | 94.99138
3451 | 94.97623
3450 | 94.95854
3449 | 94.93733
3448 | 94.91221
3447 | 94.88344
3446 | 94.85268
3445 | 94.82262
3444 | 94.79517
3443 | 94.7703
3442 | 94.74646
3441 | 94.72174
3440 | 94.69454
3439 | 94.66415
3438 | 94.63123
3437 | 94.59738
3436 | 94.56368
3435 | 94.52977
3434 | 94.49481
3433 | 94.45901
3432 | 94.42373
3431 | 94.3902
3430 | 94.35797
3429 | 94.32495
3428 | 94.28882
3427 | 94.24863
3426 | 94.20555
3425 | 94.16209
3424 | 94.12048
3423 | 94.08122
3422 | 94.04289
3421 | 94.00363
3420 | 93.96297
3419 | 93.92221
3418 | 93.88298
3417 | 93.8457
3416 | 93.80952
3415 | 93.77344
3414 | 93.73693
3413 | 93.6999
3412 | 93.66275
3411 | 93.6267
3410 | 93.59361
3409 | 93.56487
3408 | 93.54037
3407 | 93.5184
3406 | 93.49653
3405 | 93.47303
3404 | 93.44825
3403 | 93.42483
3402 | 93.40599
3401 | 93.39314
3400 | 93.38503
3399 | 93.37944
3398 | 93.37515
3397 | 93.3723
3396 | 93.37131
3395 | 93.37214
3394 | 93.37452
3393 | 93.37835
3392 | 93.38386
3391 | 93.39188
3390 | 93.40349
3389 | 93.41888
3388 | 93.43627
3387 | 93.45252
3386 | 93.46511
3385 | 93.47368
3384 | 93.47998
3383 | 93.48659
3382 | 93.49554
3381 | 93.50714
3380 | 93.51973
3379 | 93.53113
3378 | 93.54056
3377 | 93.5491
3376 | 93.55807
3375 | 93.56755
3374 | 93.57693
3373 | 93.5862
3372 | 93.59616
3371 | 93.60712
3370 | 93.61785
3369 | 93.62605
3368 | 93.63027
3367 | 93.63145
3366 | 93.63244
3365 | 93.63544
3364 | 93.63994
3363 | 93.64363
3362 | 93.64495
3361 | 93.64441
3360 | 93.6434
3359 | 93.64282
3358 | 93.64264
3357 | 93.64199
3356 | 93.63946
3355 | 93.63431
3354 | 93.62784
3353 | 93.62282
3352 | 93.62087
3351 | 93.62079
3350 | 93.62011
3349 | 93.61765
3348 | 93.61422
3347 | 93.6112
3346 | 93.60928
3345 | 93.60831
3344 | 93.60764
3343 | 93.60661
3342 | 93.605
3341 | 93.60329
3340 | 93.60246
3339 | 93.60348
3338 | 93.60694
3337 | 93.61252
3336 | 93.61875
3335 | 93.62388
3334 | 93.62756
3333 | 93.63137
3332 | 93.63727
3331 | 93.64573
3330 | 93.6556
3329 | 93.66553
3328 | 93.67478
3327 | 93.68296
3326 | 93.68949
3325 | 93.69391
3324 | 93.69672
3323 | 93.69983
3322 | 93.70552
3321 | 93.71467
3320 | 93.72555
3319 | 93.73495
3318 | 93.74103
3317 | 93.74495
3316 | 93.74951
3315 | 93.75629
3314 | 93.76426
3313 | 93.7712
3312 | 93.77581
3311 | 93.77827
3310 | 93.77912
3309 | 93.77855
3308 | 93.77707
3307 | 93.77624
3306 | 93.77747
3305 | 93.77997
3304 | 93.78095
3303 | 93.77863
3302 | 93.77471
3301 | 93.7728
3300 | 93.77467
3299 | 93.77861
3298 | 93.78169
3297 | 93.78248
3296 | 93.78144
3295 | 93.77943
3294 | 93.7768
3293 | 93.77347
3292 | 93.76943
3291 | 93.76504
3290 | 93.76122
3289 | 93.75899
3288 | 93.7587
3287 | 93.75957
3286 | 93.7605
3285 | 93.76129
3284 | 93.76272
3283 | 93.76532
3282 | 93.76828
3281 | 93.77018
3280 | 93.77082
3279 | 93.77183
3278 | 93.77526
3277 | 93.78152
3276 | 93.78917
3275 | 93.79642
3274 | 93.80267
3273 | 93.80845
3272 | 93.81464
3271 | 93.82164
3270 | 93.82901
3269 | 93.83578
3268 | 93.84175
3267 | 93.84832
3266 | 93.85719
3265 | 93.86805
3264 | 93.87873
3263 | 93.88786
3262 | 93.89657
3261 | 93.9068
3260 | 93.919
3259 | 93.93262
3258 | 93.9479
3257 | 93.96543
3256 | 93.98413
3255 | 94.00124
3254 | 94.01465
3253 | 94.02437
3252 | 94.03186
3251 | 94.03933
3250 | 94.04943
3249 | 94.06405
3248 | 94.08233
3247 | 94.10101
3246 | 94.11763
3245 | 94.13275
3244 | 94.14863
3243 | 94.16648
3242 | 94.18582
3241 | 94.20593
3240 | 94.22678
3239 | 94.24882
3238 | 94.27255
3237 | 94.29821
3236 | 94.32569
3235 | 94.35446
3234 | 94.38418
3233 | 94.41501
3232 | 94.44716
3231 | 94.48009
3230 | 94.51231
3229 | 94.54214
3228 | 94.56906
3227 | 94.59443
3226 | 94.6206
3225 | 94.64884
3224 | 94.67816
3223 | 94.70659
3222 | 94.73336
3221 | 94.75942
3220 | 94.78627
3219 | 94.8149
3218 | 94.8456
3217 | 94.87788
3216 | 94.91019
3215 | 94.94066
3214 | 94.96849
3213 | 94.99441
3212 | 95.01987
3211 | 95.04621
3210 | 95.07442
3209 | 95.10454
3208 | 95.13483
3207 | 95.16274
3206 | 95.18751
3205 | 95.21141
3204 | 95.23764
3203 | 95.267
3202 | 95.2973
3201 | 95.3259
3200 | 95.35256
3199 | 95.37949
3198 | 95.40902
3197 | 95.44116
3196 | 95.47359
3195 | 95.50397
3194 | 95.53207
3193 | 95.55969
3192 | 95.58866
3191 | 95.61909
3190 | 95.64927
3189 | 95.67722
3188 | 95.7026
3187 | 95.72764
3186 | 95.75551
3185 | 95.78752
3184 | 95.82179
3183 | 95.85508
3182 | 95.88557
3181 | 95.91373
3180 | 95.94121
3179 | 95.96983
3178 | 96.00079
3177 | 96.03378
3176 | 96.0669
3175 | 96.09833
3174 | 96.12817
3173 | 96.15793
3172 | 96.18835
3171 | 96.21878
3170 | 96.24871
3169 | 96.27861
3168 | 96.309
3167 | 96.33953
3166 | 96.36982
3165 | 96.40074
3164 | 96.43382
3163 | 96.46952
3162 | 96.50622
3161 | 96.54094
3160 | 96.57132
3159 | 96.5976
3158 | 96.62262
3157 | 96.64975
3156 | 96.68043
3155 | 96.71389
3154 | 96.74874
3153 | 96.7841
3152 | 96.81914
3151 | 96.85255
3150 | 96.88344
3149 | 96.91251
3148 | 96.94195
3147 | 96.97365
3146 | 97.00743
3145 | 97.04126
3144 | 97.07336
3143 | 97.1042
3142 | 97.13602
3141 | 97.17018
3140 | 97.20538
3139 | 97.23902
3138 | 97.26994
3137 | 97.29942
3136 | 97.32955
3135 | 97.36131
3134 | 97.39446
3133 | 97.42848
3132 | 97.46299
3131 | 97.49742
3130 | 97.53069
3129 | 97.56166
3128 | 97.59026
3127 | 97.61837
3126 | 97.649
3125 | 97.6837
3124 | 97.72093
3123 | 97.75742
3122 | 97.79114
3121 | 97.82245
3120 | 97.85267
3119 | 97.88225
3118 | 97.91084
3117 | 97.93815
3116 | 97.96432
3115 | 97.98979
3114 | 98.01532
3113 | 98.04197
3112 | 98.0702
3111 | 98.09939
3110 | 98.12867
3109 | 98.15833
3108 | 98.1898
3107 | 98.22365
3106 | 98.25802
3105 | 98.28959
3104 | 98.31653
3103 | 98.34023
3102 | 98.36376
3101 | 98.38892
3100 | 98.41501
3099 | 98.44022
3098 | 98.46353
3097 | 98.48543
3096 | 98.50726
3095 | 98.53006
3094 | 98.55395
3093 | 98.57844
3092 | 98.60327
3091 | 98.62849
3090 | 98.65359
3089 | 98.67753
3088 | 98.7
3087 | 98.7223
3086 | 98.74587
3085 | 98.77046
3084 | 98.79435
3083 | 98.81636
3082 | 98.83669
3081 | 98.85585
3080 | 98.874
3079 | 98.89151
3078 | 98.9091
3077 | 98.92662
3076 | 98.94286
3075 | 98.95717
3074 | 98.97082
3073 | 98.98572
3072 | 99.0023
3071 | 99.01946
3070 | 99.03639
3069 | 99.05334
3068 | 99.07031
3067 | 99.08599
3066 | 99.0989
3065 | 99.10952
3064 | 99.12042
3063 | 99.1338
3062 | 99.14936
3061 | 99.16503
3060 | 99.17965
3059 | 99.19394
3058 | 99.20848
3057 | 99.22201
3056 | 99.23267
3055 | 99.24068
3054 | 99.24855
3053 | 99.25849
3052 | 99.27053
3051 | 99.28331
3050 | 99.29579
3049 | 99.30752
3048 | 99.3181
3047 | 99.32712
3046 | 99.33496
3045 | 99.34305
3044 | 99.35295
3043 | 99.36512
3042 | 99.37835
3041 | 99.39046
3040 | 99.39981
3039 | 99.40637
3038 | 99.41153
3037 | 99.41675
3036 | 99.42277
3035 | 99.42963
3034 | 99.43714
3033 | 99.44485
3032 | 99.45202
3031 | 99.45817
3030 | 99.46384
3029 | 99.47018
3028 | 99.47774
3027 | 99.48593
3026 | 99.49391
3025 | 99.5016
3024 | 99.50951
3023 | 99.5176
3022 | 99.52498
3021 | 99.53088
3020 | 99.53585
3019 | 99.5415
3018 | 99.54893
3017 | 99.55771
3016 | 99.56624
3015 | 99.57299
3014 | 99.57728
3013 | 99.57922
3012 | 99.57945
3011 | 99.57898
3010 | 99.57895
3009 | 99.58025
3008 | 99.58309
3007 | 99.58705
3006 | 99.59152
3005 | 99.59608
3004 | 99.60033
3003 | 99.60378
3002 | 99.60627
3001 | 99.60885
3000 | 99.61323
2999 | 99.61988
2998 | 99.62678
2997 | 99.63095
2996 | 99.63121
2995 | 99.62903
2994 | 99.62666
2993 | 99.62513
2992 | 99.6241
2991 | 99.62293
2990 | 99.62131
2989 | 99.6191
2988 | 99.6159
2987 | 99.61084
2986 | 99.60328
2985 | 99.59384
2984 | 99.5846
2983 | 99.57736
2982 | 99.57178
2981 | 99.56581
2980 | 99.55785
2979 | 99.54778
2978 | 99.53598
2977 | 99.52244
2976 | 99.50733
2975 | 99.49137
2974 | 99.47483
2973 | 99.45703
2972 | 99.43801
2971 | 99.41993
2970 | 99.4053
2969 | 99.39369
2968 | 99.38155
2967 | 99.36595
2966 | 99.34768
2965 | 99.32998
2964 | 99.31456
2963 | 99.29999
2962 | 99.28397
2961 | 99.26624
2960 | 99.24876
2959 | 99.23351
2958 | 99.22115
2957 | 99.21151
2956 | 99.20429
2955 | 99.19848
2954 | 99.1916
2953 | 99.18097
2952 | 99.16611
2951 | 99.14955
2950 | 99.13472
2949 | 99.12313
2948 | 99.11351
2947 | 99.10298
2946 | 99.08911
2945 | 99.07136
2944 | 99.05113
2943 | 99.03057
2942 | 99.01097
2941 | 98.99242
2940 | 98.97474
2939 | 98.95817
2938 | 98.9429
2937 | 98.92849
2936 | 98.9142
2935 | 98.89966
2934 | 98.8851
2933 | 98.87102
2932 | 98.85759
2931 | 98.84376
2930 | 98.82708
2929 | 98.80522
2928 | 98.77837
2927 | 98.74923
2926 | 98.72025
2925 | 98.69187
2924 | 98.66419
2923 | 98.63935
2922 | 98.62051
2921 | 98.60879
2920 | 98.60285
2919 | 98.60172
2918 | 98.60682
2917 | 98.62057
2916 | 98.64416
2915 | 98.67681
2914 | 98.71578
2913 | 98.75642
2912 | 98.79313
2911 | 98.82188
2910 | 98.84198
2909 | 98.85547
2908 | 98.86516
2907 | 98.87331
2906 | 98.88113
2905 | 98.88841
2904 | 98.89386
2903 | 98.89638
2902 | 98.8967
2901 | 98.89653
2900 | 98.89708
2899 | 98.89869
2898 | 98.90156
2897 | 98.90633
2896 | 98.91319
2895 | 98.92136
2894 | 98.93003
2893 | 98.93958
2892 | 98.95106
2891 | 98.96443
2890 | 98.97815
2889 | 98.99073
2888 | 99.00216
2887 | 99.0135
2886 | 99.02531
2885 | 99.03726
2884 | 99.04885
2883 | 99.05985
2882 | 99.07003
2881 | 99.07901
2880 | 99.08675
2879 | 99.09365
2878 | 99.10036
2877 | 99.10772
2876 | 99.11687
2875 | 99.12848
2874 | 99.14162
2873 | 99.1542
2872 | 99.16506
2871 | 99.17527
2870 | 99.18681
2869 | 99.2005
2868 | 99.21537
2867 | 99.22974
2866 | 99.2427
2865 | 99.25491
2864 | 99.26824
2863 | 99.28377
2862 | 99.29984
2861 | 99.31271
2860 | 99.32
2859 | 99.32275
2858 | 99.32371
2857 | 99.32426
2856 | 99.32367
2855 | 99.32049
2854 | 99.31383
2853 | 99.30421
2852 | 99.29508
2851 | 99.2934
2850 | 99.30704
2849 | 99.34025
2848 | 99.39105
2847 | 99.45243
2846 | 99.51566
2845 | 99.57372
2844 | 99.62332
2843 | 99.66481
2842 | 99.69989
2841 | 99.72951
2840 | 99.75417
2839 | 99.77535
2838 | 99.79528
2837 | 99.81503
2836 | 99.8338
2835 | 99.85044
2834 | 99.86501
2833 | 99.87879
2832 | 99.89321
2831 | 99.90907
2830 | 99.92603
2829 | 99.94258
2828 | 99.9569
2827 | 99.96845
2826 | 99.97838
2825 | 99.98836
2824 | 99.99913
2823 | 100.0103
2822 | 100.0211
2821 | 100.0316
2820 | 100.0418
2819 | 100.052
2818 | 100.0617
2817 | 100.0709
2816 | 100.0798
2815 | 100.0887
2814 | 100.0978
2813 | 100.1066
2812 | 100.1151
2811 | 100.1235
2810 | 100.1321
2809 | 100.1407
2808 | 100.1489
2807 | 100.1569
2806 | 100.1651
2805 | 100.1734
2804 | 100.1816
2803 | 100.1895
2802 | 100.1974
2801 | 100.2057
2800 | 100.2146
2799 | 100.224
2798 | 100.2329
2797 | 100.2401
2796 | 100.2447
2795 | 100.2474
2794 | 100.2498
2793 | 100.2528
2792 | 100.2568
2791 | 100.2619
2790 | 100.2683
2789 | 100.2755
2788 | 100.2823
2787 | 100.2876
2786 | 100.2916
2785 | 100.2953
2784 | 100.299
2783 | 100.3024
2782 | 100.305
2781 | 100.3068
2780 | 100.3089
2779 | 100.3126
2778 | 100.3185
2777 | 100.3258
2776 | 100.3333
2775 | 100.3399
2774 | 100.3449
2773 | 100.348
2772 | 100.3498
2771 | 100.3516
2770 | 100.3544
2769 | 100.3584
2768 | 100.3634
2767 | 100.3688
2766 | 100.3738
2765 | 100.3778
2764 | 100.381
2763 | 100.3843
2762 | 100.3878
2761 | 100.3907
2760 | 100.3934
2759 | 100.3972
2758 | 100.4029
2757 | 100.4092
2756 | 100.4139
2755 | 100.4166
2754 | 100.4183
2753 | 100.4201
2752 | 100.4217
2751 | 100.4223
2750 | 100.4217
2749 | 100.4206
2748 | 100.4203
2747 | 100.4223
2746 | 100.4264
2745 | 100.4316
2744 | 100.4363
2743 | 100.4394
2742 | 100.441
2741 | 100.4418
2740 | 100.4427
2739 | 100.4448
2738 | 100.4482
2737 | 100.4521
2736 | 100.4557
2735 | 100.4587
2734 | 100.4614
2733 | 100.4636
2732 | 100.465
2731 | 100.4656
2730 | 100.4658
2729 | 100.4666
2728 | 100.469
2727 | 100.4732
2726 | 100.4785
2725 | 100.4837
2724 | 100.4885
2723 | 100.4926
2722 | 100.496
2721 | 100.4989
2720 | 100.5019
2719 | 100.5061
2718 | 100.5116
2717 | 100.5174
2716 | 100.5229
2715 | 100.5275
2714 | 100.5304
2713 | 100.5314
2712 | 100.5316
2711 | 100.533
2710 | 100.5361
2709 | 100.5396
2708 | 100.5424
2707 | 100.545
2706 | 100.5485
2705 | 100.5528
2704 | 100.5568
2703 | 100.5606
2702 | 100.5647
2701 | 100.5691
2700 | 100.5734
2699 | 100.5774
2698 | 100.5816
2697 | 100.5855
2696 | 100.5884
2695 | 100.59
2694 | 100.5916
2693 | 100.5946
2692 | 100.5997
2691 | 100.606
2690 | 100.6117
2689 | 100.6155
2688 | 100.6176
2687 | 100.6193
2686 | 100.6215
2685 | 100.6241
2684 | 100.6264
2683 | 100.6288
2682 | 100.631
2681 | 100.6329
2680 | 100.635
2679 | 100.6386
2678 | 100.6443
2677 | 100.6503
2676 | 100.6546
2675 | 100.6576
2674 | 100.6611
2673 | 100.6652
2672 | 100.6685
2671 | 100.6696
2670 | 100.6691
2669 | 100.6687
2668 | 100.6691
2667 | 100.67
2666 | 100.6703
2665 | 100.6688
2664 | 100.6655
2663 | 100.6618
2662 | 100.6587
2661 | 100.6557
2660 | 100.6511
2659 | 100.6443
2658 | 100.6359
2657 | 100.6268
2656 | 100.6176
2655 | 100.6087
2654 | 100.5997
2653 | 100.59
2652 | 100.5784
2651 | 100.5654
2650 | 100.5521
2649 | 100.5395
2648 | 100.5275
2647 | 100.5156
2646 | 100.5037
2645 | 100.4919
2644 | 100.48
2643 | 100.468
2642 | 100.4559
2641 | 100.4429
2640 | 100.4285
2639 | 100.4129
2638 | 100.3979
2637 | 100.3848
2636 | 100.3731
2635 | 100.3613
2634 | 100.3486
2633 | 100.3354
2632 | 100.322
2631 | 100.3081
2630 | 100.2933
2629 | 100.2774
2628 | 100.2608
2627 | 100.2444
2626 | 100.2294
2625 | 100.2165
2624 | 100.2053
2623 | 100.1943
2622 | 100.1818
2621 | 100.168
2620 | 100.1547
2619 | 100.143
2618 | 100.1321
2617 | 100.1203
2616 | 100.1071
2615 | 100.0933
2614 | 100.0793
2613 | 100.0645
2612 | 100.0491
2611 | 100.0346
2610 | 100.0221
2609 | 100.0112
2608 | 100.0007
2607 | 99.99043
2606 | 99.98015
2605 | 99.96925
2604 | 99.9572
2603 | 99.94479
2602 | 99.93368
2601 | 99.92467
2600 | 99.91687
2599 | 99.90853
2598 | 99.8983
2597 | 99.88621
2596 | 99.87392
2595 | 99.86344
2594 | 99.85528
2593 | 99.84811
2592 | 99.84056
2591 | 99.83252
2590 | 99.82402
2589 | 99.81407
2588 | 99.80191
2587 | 99.78892
2586 | 99.77794
2585 | 99.77061
2584 | 99.76619
2583 | 99.76298
2582 | 99.75984
2581 | 99.75617
2580 | 99.7513
2579 | 99.74449
2578 | 99.73566
2577 | 99.72586
2576 | 99.71679
2575 | 99.7095
2574 | 99.70329
2573 | 99.69667
2572 | 99.68917
2571 | 99.68176
2570 | 99.67531
2569 | 99.67005
2568 | 99.6664
2567 | 99.66495
2566 | 99.66471
2565 | 99.66285
2564 | 99.65777
2563 | 99.65107
2562 | 99.64519
2561 | 99.64009
2560 | 99.6341
2559 | 99.62726
2558 | 99.62183
2557 | 99.61942
2556 | 99.61928
2555 | 99.61953
2554 | 99.61871
2553 | 99.61617
2552 | 99.6122
2551 | 99.608
2550 | 99.60469
2549 | 99.60221
2548 | 99.60014
2547 | 99.59901
2546 | 99.59946
2545 | 99.60042
2544 | 99.59971
2543 | 99.59684
2542 | 99.59377
2541 | 99.59254
2540 | 99.59301
2539 | 99.59363
2538 | 99.59337
2537 | 99.59264
2536 | 99.59281
2535 | 99.59512
2534 | 99.5992
2533 | 99.60263
2532 | 99.60278
2531 | 99.59961
2530 | 99.59596
2529 | 99.59482
2528 | 99.59684
2527 | 99.60035
2526 | 99.60307
2525 | 99.60362
2524 | 99.60228
2523 | 99.60078
2522 | 99.60105
2521 | 99.60367
2520 | 99.60745
2519 | 99.61049
2518 | 99.61165
2517 | 99.61132
2516 | 99.61143
2515 | 99.6142
2514 | 99.61988
2513 | 99.6258
2512 | 99.62831
2511 | 99.62599
2510 | 99.62108
2509 | 99.61777
2508 | 99.61922
2507 | 99.6258
2506 | 99.63522
2505 | 99.64454
2504 | 99.65197
2503 | 99.65716
2502 | 99.66027
2501 | 99.66173
2500 | 99.66271
2499 | 99.66417
2498 | 99.6655
2497 | 99.66541
2496 | 99.66487
2495 | 99.66723
2494 | 99.67411
2493 | 99.68257
2492 | 99.6882
2491 | 99.68986
2490 | 99.68999
2489 | 99.69117
2488 | 99.69413
2487 | 99.69856
2486 | 99.70383
2485 | 99.70908
2484 | 99.71401
2483 | 99.71949
2482 | 99.726
2481 | 99.7321
2480 | 99.73607
2479 | 99.73857
2478 | 99.74179
2477 | 99.74634
2476 | 99.75076
2475 | 99.75431
2474 | 99.7582
2473 | 99.76356
2472 | 99.76984
2471 | 99.77587
2470 | 99.78137
2469 | 99.78664
2468 | 99.79191
2467 | 99.79744
2466 | 99.80347
2465 | 99.80948
2464 | 99.81424
2463 | 99.81698
2462 | 99.8182
2461 | 99.81911
2460 | 99.82071
2459 | 99.82305
2458 | 99.82484
2457 | 99.82404
2456 | 99.82001
2455 | 99.81484
2454 | 99.81173
2453 | 99.81183
2452 | 99.81337
2451 | 99.81386
2450 | 99.81241
2449 | 99.8101
2448 | 99.80918
2447 | 99.81156
2446 | 99.81716
2445 | 99.82336
2444 | 99.82708
2443 | 99.8276
2442 | 99.82698
2441 | 99.82789
2440 | 99.83152
2439 | 99.83727
2438 | 99.84357
2437 | 99.84911
2436 | 99.85401
2435 | 99.85953
2434 | 99.86604
2433 | 99.87197
2432 | 99.87589
2431 | 99.8791
2430 | 99.88467
2429 | 99.8938
2428 | 99.90453
2427 | 99.91421
2426 | 99.92224
2425 | 99.93005
2424 | 99.93915
2423 | 99.94982
2422 | 99.96103
2421 | 99.97146
2420 | 99.98067
2419 | 99.98928
2418 | 99.99785
2417 | 100.0062
2416 | 100.0142
2415 | 100.0228
2414 | 100.033
2413 | 100.0442
2412 | 100.055
2411 | 100.0646
2410 | 100.0735
2409 | 100.0829
2408 | 100.094
2407 | 100.1074
2406 | 100.1222
2405 | 100.1363
2404 | 100.1483
2403 | 100.1593
2402 | 100.1715
2401 | 100.1856
2400 | 100.2002
2399 | 100.2141
2398 | 100.2274
2397 | 100.2407
2396 | 100.2538
2395 | 100.2661
2394 | 100.2779
2393 | 100.2906
2392 | 100.3059
2391 | 100.3234
2390 | 100.3405
2389 | 100.3544
2388 | 100.365
2387 | 100.3746
2386 | 100.3855
2385 | 100.3979
2384 | 100.4117
2383 | 100.4288
2382 | 100.4509
2381 | 100.4773
2380 | 100.5044
2379 | 100.5295
2378 | 100.5519
2377 | 100.5713
2376 | 100.5868
2375 | 100.5982
2374 | 100.6069
2373 | 100.6153
2372 | 100.6244
2371 | 100.6338
2370 | 100.6428
2369 | 100.6522
2368 | 100.6637
2367 | 100.6781
2366 | 100.694
2365 | 100.7079
2364 | 100.7187
2363 | 100.729
2362 | 100.7409
2361 | 100.7523
2360 | 100.7584
2359 | 100.7587
2358 | 100.7588
2357 | 100.7642
2356 | 100.7778
2355 | 100.7997
2354 | 100.8248
2353 | 100.8429
2352 | 100.8467
2351 | 100.8394
2350 | 100.8318
2349 | 100.8348
2348 | 100.8523
2347 | 100.8722
2346 | 100.8742
2345 | 100.853
2344 | 100.8268
2343 | 100.814
2342 | 100.8157
2341 | 100.824
2340 | 100.832
2339 | 100.8395
2338 | 100.8494
2337 | 100.8619
2336 | 100.8746
2335 | 100.8863
2334 | 100.8971
2333 | 100.9047
2332 | 100.905
2331 | 100.8979
2330 | 100.8869
2329 | 100.8742
2328 | 100.8599
2327 | 100.8427
2326 | 100.821
2325 | 100.7898
2324 | 100.7461
2323 | 100.6935
2322 | 100.6413
2321 | 100.5966
2320 | 100.5599
2319 | 100.5293
2318 | 100.5032
2317 | 100.4802
2316 | 100.4582
2315 | 100.4351
2314 | 100.409
2313 | 100.3783
2312 | 100.3426
2311 | 100.3045
2310 | 100.2684
2309 | 100.2369
2308 | 100.2105
2307 | 100.1882
2306 | 100.1688
2305 | 100.1497
2304 | 100.1285
2303 | 100.105
2302 | 100.0812
2301 | 100.0582
2300 | 100.0352
2299 | 100.0101
2298 | 99.98228
2297 | 99.9527
2296 | 99.92344
2295 | 99.89615
2294 | 99.87066
2293 | 99.84466
2292 | 99.81581
2291 | 99.78347
2290 | 99.74802
2289 | 99.7091
2288 | 99.66621
2287 | 99.6205
2286 | 99.57467
2285 | 99.53079
2284 | 99.48919
2283 | 99.44943
2282 | 99.41097
2281 | 99.3728
2280 | 99.33379
2279 | 99.29381
2278 | 99.25388
2277 | 99.21493
2276 | 99.17714
2275 | 99.14091
2274 | 99.10714
2273 | 99.07626
2272 | 99.04751
2271 | 99.01958
2270 | 98.99116
2269 | 98.96133
2268 | 98.93038
2267 | 98.90037
2266 | 98.87324
2265 | 98.84838
2264 | 98.82352
2263 | 98.79815
2262 | 98.7739
2261 | 98.75111
2260 | 98.72708
2259 | 98.69866
2258 | 98.6655
2257 | 98.62995
2256 | 98.59547
2255 | 98.56587
2254 | 98.544
2253 | 98.52939
2252 | 98.51788
2251 | 98.50482
2250 | 98.48841
2249 | 98.46924
2248 | 98.44862
2247 | 98.42776
2246 | 98.4075
2245 | 98.38761
2244 | 98.36686
2243 | 98.34433
2242 | 98.32014
2241 | 98.29474
2240 | 98.26886
2239 | 98.24394
2238 | 98.22118
2237 | 98.19976
2236 | 98.17779
2235 | 98.15513
2234 | 98.13346
2233 | 98.11329
2232 | 98.09304
2231 | 98.07184
2230 | 98.05098
2229 | 98.03161
2228 | 98.01304
2227 | 97.99424
2226 | 97.97465
2225 | 97.95311
2224 | 97.92849
2223 | 97.90251
2222 | 97.87925
2221 | 97.86021
2220 | 97.84259
2219 | 97.82368
2218 | 97.80422
2217 | 97.78566
2216 | 97.76732
2215 | 97.74857
2214 | 97.73128
2213 | 97.71722
2212 | 97.70512
2211 | 97.69239
2210 | 97.67756
2209 | 97.65929
2208 | 97.63626
2207 | 97.61043
2206 | 97.58738
2205 | 97.57028
2204 | 97.55591
2203 | 97.53964
2202 | 97.52135
2201 | 97.50309
2200 | 97.48408
2199 | 97.46269
2198 | 97.44113
2197 | 97.42328
2196 | 97.40869
2195 | 97.39297
2194 | 97.37311
2193 | 97.34877
2192 | 97.31959
2191 | 97.28544
2190 | 97.24957
2189 | 97.21716
2188 | 97.19027
2187 | 97.16642
2186 | 97.14182
2185 | 97.11376
2184 | 97.0814
2183 | 97.04819
2182 | 97.02212
2181 | 97.00939
2180 | 97.00736
2179 | 97.00695
2178 | 97.00175
2177 | 96.99186
2176 | 96.98061
2175 | 96.97117
2174 | 96.96571
2173 | 96.96361
2172 | 96.95976
2171 | 96.94738
2170 | 96.92283
2169 | 96.88644
2168 | 96.83971
2167 | 96.78416
2166 | 96.7218
2165 | 96.65386
2164 | 96.57888
2163 | 96.49523
2162 | 96.4071
2161 | 96.32755
2160 | 96.27576
2159 | 96.27012
2158 | 96.31913
2157 | 96.41394
2156 | 96.5324
2155 | 96.6535
2154 | 96.7664
2153 | 96.86693
2152 | 96.95308
2151 | 97.02645
2150 | 97.09276
2149 | 97.15695
2148 | 97.22026
2147 | 97.28313
2146 | 97.34706
2145 | 97.41178
2144 | 97.47482
2143 | 97.53605
2142 | 97.59871
2141 | 97.66392
2140 | 97.72807
2139 | 97.78775
2138 | 97.8442
2137 | 97.90156
2136 | 97.96427
2135 | 98.03667
2134 | 98.12069
2133 | 98.21202
2132 | 98.30237
2131 | 98.38672
2130 | 98.46489
2129 | 98.53636
2128 | 98.59866
2127 | 98.65197
2126 | 98.69999
2125 | 98.74452
2124 | 98.783
2123 | 98.81362
2122 | 98.83893
2121 | 98.86211
2120 | 98.88281
2119 | 98.89901
2118 | 98.91083
2117 | 98.91987
2116 | 98.92657
2115 | 98.92984
2114 | 98.92861
2113 | 98.92285
2112 | 98.91412
2111 | 98.90551
2110 | 98.89953
2109 | 98.89541
2108 | 98.89039
2107 | 98.88377
2106 | 98.87765
2105 | 98.8735
2104 | 98.87028
2103 | 98.86668
2102 | 98.86262
2101 | 98.85825
2100 | 98.85392
2099 | 98.85164
2098 | 98.85408
2097 | 98.86128
2096 | 98.87101
2095 | 98.88269
2094 | 98.89781
2093 | 98.91539
2092 | 98.93079
2091 | 98.94088
2090 | 98.94724
2089 | 98.95255
2088 | 98.95591
2087 | 98.95392
2086 | 98.94453
2085 | 98.92866
2084 | 98.90934
2083 | 98.89023
2082 | 98.87342
2081 | 98.85759
2080 | 98.83952
2079 | 98.81753
2078 | 98.79202
2077 | 98.76333
2076 | 98.73165
2075 | 98.69942
2074 | 98.67067
2073 | 98.64683
2072 | 98.62584
2071 | 98.60578
2070 | 98.58655
2069 | 98.56719
2068 | 98.54526
2067 | 98.52026
2066 | 98.49488
2065 | 98.47144
2064 | 98.45008
2063 | 98.43136
2062 | 98.41666
2061 | 98.40415
2060 | 98.38837
2059 | 98.36632
2058 | 98.34028
2057 | 98.31264
2056 | 98.28211
2055 | 98.24713
2054 | 98.20794
2053 | 98.16136
2052 | 98.0986
2051 | 98.01464
2050 | 97.91806
2049 | 97.82672
2048 | 97.75333
2047 | 97.69844
2046 | 97.65642
2045 | 97.62169
2044 | 97.58889
2043 | 97.55367
2042 | 97.51509
2041 | 97.47388
2040 | 97.42847
2039 | 97.37648
2038 | 97.31961
2037 | 97.26325
2036 | 97.21232
2035 | 97.17085
2034 | 97.14332
2033 | 97.13092
2032 | 97.12745
2031 | 97.12492
2030 | 97.12217
2029 | 97.12346
2028 | 97.13036
2027 | 97.13994
2026 | 97.14924
2025 | 97.15701
2024 | 97.16289
2023 | 97.16852
2022 | 97.17719
2021 | 97.18948
2020 | 97.20228
2019 | 97.21516
2018 | 97.23274
2017 | 97.25615
2016 | 97.2777
2015 | 97.2907
2014 | 97.29936
2013 | 97.31174
2012 | 97.32791
2011 | 97.342
2010 | 97.35231
2009 | 97.3627
2008 | 97.3774
2007 | 97.40147
2006 | 97.44273
2005 | 97.50437
2004 | 97.57753
2003 | 97.64787
2002 | 97.70788
2001 | 97.75744
2000 | 97.79681
1999 | 97.826
1998 | 97.84783
1997 | 97.86562
1996 | 97.87918
1995 | 97.88712
1994 | 97.89136
1993 | 97.89507
1992 | 97.89768
1991 | 97.89606
1990 | 97.88938
1989 | 97.8784
1988 | 97.86172
1987 | 97.83724
1986 | 97.80641
1985 | 97.77293
1984 | 97.7373
1983 | 97.6951
1982 | 97.64077
1981 | 97.57185
1980 | 97.49274
1979 | 97.41702
1978 | 97.36314
1977 | 97.34293
1976 | 97.35425
1975 | 97.38655
1974 | 97.42983
1973 | 97.47628
1972 | 97.51969
1971 | 97.55872
1970 | 97.5974
1969 | 97.63903
1968 | 97.68266
1967 | 97.72717
1966 | 97.774
1965 | 97.82198
1964 | 97.86504
1963 | 97.9006
1962 | 97.93628
1961 | 97.98382
1960 | 98.04779
1959 | 98.12255
1958 | 98.1985
1957 | 98.26857
1956 | 98.33067
1955 | 98.38673
1954 | 98.43926
1953 | 98.48865
1952 | 98.53483
1951 | 98.58012
1950 | 98.62816
1949 | 98.6788
1948 | 98.7267
1947 | 98.76702
1946 | 98.80092
1945 | 98.8353
1944 | 98.87776
1943 | 98.93003
1942 | 98.98463
1941 | 99.0305
1940 | 99.06486
1939 | 99.09628
1938 | 99.13427
1937 | 99.17949
1936 | 99.22595
1935 | 99.26945
1934 | 99.30945
1933 | 99.34562
1932 | 99.37794
1931 | 99.40931
1930 | 99.44451
1929 | 99.48407
1928 | 99.52322
1927 | 99.55787
1926 | 99.58945
1925 | 99.62403
1924 | 99.66592
1923 | 99.71148
1922 | 99.74975
1921 | 99.77275
1920 | 99.7859
1919 | 99.8037
1918 | 99.83335
1917 | 99.86583
1916 | 99.88866
1915 | 99.90288
1914 | 99.91812
1913 | 99.93808
1912 | 99.95949
1911 | 99.98066
1910 | 100.0038
1909 | 100.0283
1908 | 100.0504
1907 | 100.0696
1906 | 100.0886
1905 | 100.1073
1904 | 100.123
1903 | 100.1371
1902 | 100.155
1901 | 100.1771
1900 | 100.1979
1899 | 100.2147
1898 | 100.2301
1897 | 100.2472
1896 | 100.266
1895 | 100.285
1894 | 100.3028
1893 | 100.3171
1892 | 100.3285
1891 | 100.3439
1890 | 100.3692
1889 | 100.3979
1888 | 100.4181
1887 | 100.4283
1886 | 100.438
1885 | 100.453
1884 | 100.4705
1883 | 100.4868
1882 | 100.5034
1881 | 100.5209
1880 | 100.5366
1879 | 100.5498
1878 | 100.5623
1877 | 100.5753
1876 | 100.5879
1875 | 100.6005
1874 | 100.6139
1873 | 100.6248
1872 | 100.6302
1871 | 100.6354
1870 | 100.6522
1869 | 100.6831
1868 | 100.7145
1867 | 100.7337
1866 | 100.7424
1865 | 100.7475
1864 | 100.7519
1863 | 100.7569
1862 | 100.7654
1861 | 100.7778
1860 | 100.7911
1859 | 100.8035
1858 | 100.8168
1857 | 100.8311
1856 | 100.8429
1855 | 100.8516
1854 | 100.8607
1853 | 100.8709
1852 | 100.8791
1851 | 100.8858
1850 | 100.895
1849 | 100.9058
1848 | 100.9127
1847 | 100.9153
1846 | 100.9236
1845 | 100.9473
1844 | 100.9818
1843 | 101.0108
1842 | 101.0246
1841 | 101.028
1840 | 101.0315
1839 | 101.0414
1838 | 101.0565
1837 | 101.0707
1836 | 101.0794
1835 | 101.0833
1834 | 101.0842
1833 | 101.0835
1832 | 101.0865
1831 | 101.1027
1830 | 101.1311
1829 | 101.1552
1828 | 101.1625
1827 | 101.1597
1826 | 101.1616
1825 | 101.1735
1824 | 101.1876
1823 | 101.196
1822 | 101.1999
1821 | 101.2048
1820 | 101.2136
1819 | 101.2272
1818 | 101.2469
1817 | 101.2724
1816 | 101.2977
1815 | 101.3164
1814 | 101.3279
1813 | 101.3367
1812 | 101.3472
1811 | 101.3595
1810 | 101.372
1809 | 101.3837
1808 | 101.3929
1807 | 101.3992
1806 | 101.4042
1805 | 101.4085
1804 | 101.4103
1803 | 101.4104
1802 | 101.4132
1801 | 101.4204
1800 | 101.4285
1799 | 101.4325
1798 | 101.4325
1797 | 101.4307
1796 | 101.4269
1795 | 101.4228
1794 | 101.4238
1793 | 101.434
1792 | 101.4496
1791 | 101.4617
1790 | 101.4663
1789 | 101.4648
1788 | 101.4596
1787 | 101.4544
1786 | 101.4537
1785 | 101.4576
1784 | 101.46
1783 | 101.4583
1782 | 101.4564
1781 | 101.4567
1780 | 101.4573
1779 | 101.4562
1778 | 101.4542
1777 | 101.4518
1776 | 101.4485
1775 | 101.447
1774 | 101.4508
1773 | 101.4583
1772 | 101.4608
1771 | 101.4511
1770 | 101.4326
1769 | 101.4148
1768 | 101.403
1767 | 101.3941
1766 | 101.3812
1765 | 101.3613
1764 | 101.3387
1763 | 101.3196
1762 | 101.3042
1761 | 101.2867
1760 | 101.2639
1759 | 101.239
1758 | 101.2175
1757 | 101.1985
1756 | 101.1774
1755 | 101.1528
1754 | 101.1262
1753 | 101.0991
1752 | 101.0734
1751 | 101.0515
1750 | 101.0318
1749 | 101.0095
1748 | 100.9843
1747 | 100.9611
1746 | 100.9405
1745 | 100.9188
1744 | 100.8958
1743 | 100.8741
1742 | 100.855
1741 | 100.8393
1740 | 100.8273
1739 | 100.8155
1738 | 100.7978
1737 | 100.7759
1736 | 100.7611
1735 | 100.7655
1734 | 100.7853
1733 | 100.7939
1732 | 100.7772
1731 | 100.7526
1730 | 100.7392
1729 | 100.7363
1728 | 100.7354
1727 | 100.7349
1726 | 100.7363
1725 | 100.7384
1724 | 100.7406
1723 | 100.7427
1722 | 100.7437
1721 | 100.7428
1720 | 100.7458
1719 | 100.7622
1718 | 100.7903
1717 | 100.8128
1716 | 100.8152
1715 | 100.8039
1714 | 100.7957
1713 | 100.7941
1712 | 100.7911
1711 | 100.784
1710 | 100.7766
1709 | 100.7677
1708 | 100.7545
1707 | 100.7408
1706 | 100.7298
1705 | 100.7138
1704 | 100.6841
1703 | 100.6468
1702 | 100.6116
1701 | 100.5816
1700 | 100.5533
1699 | 100.5219
1698 | 100.4908
1697 | 100.4593
1696 | 100.4087
1695 | 100.3303
1694 | 100.2379
1693 | 100.1435
1692 | 100.0494
1691 | 99.95152
1690 | 99.84486
1689 | 99.73204
1688 | 99.62623
1687 | 99.53933
1686 | 99.46635
1685 | 99.38845
1684 | 99.293
1683 | 99.2058
1682 | 99.15486
1681 | 99.13161
1680 | 99.12231
1679 | 99.11854
1678 | 99.11578
1677 | 99.1117
1676 | 99.10525
1675 | 99.09609
1674 | 99.07926
1673 | 99.05013
1672 | 99.01323
1671 | 98.97596
1670 | 98.93938
1669 | 98.89845
1668 | 98.85341
1667 | 98.80989
1666 | 98.76847
1665 | 98.72611
1664 | 98.681
1663 | 98.6351
1662 | 98.59148
1661 | 98.54865
1660 | 98.50552
1659 | 98.46522
1658 | 98.42884
1657 | 98.39561
1656 | 98.37073
1655 | 98.3626
1654 | 98.36911
1653 | 98.36239
1652 | 98.32539
1651 | 98.26847
1650 | 98.20915
1649 | 98.16992
1648 | 98.15279
1647 | 98.14741
1646 | 98.14877
1645 | 98.15335
1644 | 98.15334
1643 | 98.15184
1642 | 98.15701
1641 | 98.1654
1640 | 98.16887
1639 | 98.16845
1638 | 98.17306
1637 | 98.18503
1636 | 98.19194
1635 | 98.18505
1634 | 98.16753
1633 | 98.1389
1632 | 98.09777
1631 | 98.04757
1630 | 97.99029
1629 | 97.92035
1628 | 97.82864
1627 | 97.71824
1626 | 97.60151
1625 | 97.48123
1624 | 97.35309
1623 | 97.22901
1622 | 97.1387
1621 | 97.09551
1620 | 97.09506
1619 | 97.1438
1618 | 97.26191
1617 | 97.45282
1616 | 97.66695
1615 | 97.84291
1614 | 97.97389
1613 | 98.08636
1612 | 98.19595
1611 | 98.3037
1610 | 98.4053
1609 | 98.49463
1608 | 98.56629
1607 | 98.62145
1606 | 98.66602
1605 | 98.7031
1604 | 98.73302
1603 | 98.75634
1602 | 98.77357
1601 | 98.78412
1600 | 98.78756
1599 | 98.78625
1598 | 98.78377
1597 | 98.78221
1596 | 98.78266
1595 | 98.788
1594 | 98.80224
1593 | 98.82646
1592 | 98.85938
1591 | 98.90185
1590 | 98.95571
1589 | 99.01845
1588 | 99.08473
1587 | 99.15218
1586 | 99.22127
1585 | 99.28971
1584 | 99.35446
1583 | 99.4173
1582 | 99.47949
1581 | 99.53676
1580 | 99.58657
1579 | 99.63589
1578 | 99.69385
1577 | 99.75984
1576 | 99.81902
1575 | 99.85515
1574 | 99.86675
1573 | 99.8667
1572 | 99.86946
1571 | 99.88104
1570 | 99.89958
1569 | 99.91528
1568 | 99.92265
1567 | 99.92597
1566 | 99.93002
1565 | 99.93496
1564 | 99.93953
1563 | 99.94407
1562 | 99.94915
1561 | 99.94879
1560 | 99.94842
1559 | 99.95046
1558 | 99.94941
1557 | 99.95024
1556 | 99.94925
1555 | 99.95219
1554 | 99.95771
1553 | 99.95885
1552 | 99.95605
1551 | 99.95619
1550 | 99.96303
1549 | 99.97364
1548 | 99.98235
1547 | 99.98705
1546 | 99.99009
1545 | 99.9956
1544 | 100.0073
1543 | 100.0282
1542 | 100.0623
1541 | 100.1136
1540 | 100.1707
1539 | 100.2142
1538 | 100.2327
1537 | 100.2274
1536 | 100.2163
1535 | 100.2157
1534 | 100.2296
1533 | 100.2503
1532 | 100.2689
1531 | 100.2809
1530 | 100.2858
1529 | 100.2858
1528 | 100.2832
1527 | 100.2797
1526 | 100.2762
1525 | 100.2726
1524 | 100.2693
1523 | 100.2647
1522 | 100.2516
1521 | 100.2241
1520 | 100.1876
1519 | 100.1483
1518 | 100.1075
1517 | 100.0645
1516 | 100.0216
1515 | 99.98471
1514 | 99.9516
1513 | 99.91516
1512 | 99.87213
1511 | 99.82355
1510 | 99.77544
1509 | 99.73677
1508 | 99.71784
1507 | 99.71681
1506 | 99.72505
1505 | 99.73419
1504 | 99.73238
1503 | 99.72604
1502 | 99.72784
1501 | 99.74224
1500 | 99.77044
1499 | 99.81326
1498 | 99.86777
1497 | 99.93044
1496 | 99.99591
1495 | 100.0514
1494 | 100.0871
1493 | 100.106
1492 | 100.1181
1491 | 100.1326
1490 | 100.1515
1489 | 100.1697
1488 | 100.182
1487 | 100.1849
1486 | 100.1786
1485 | 100.1628
1484 | 100.1367
1483 | 100.1036
1482 | 100.065
1481 | 100.0209
1480 | 99.97239
1479 | 99.92041
1478 | 99.86159
1477 | 99.79165
1476 | 99.71126
1475 | 99.62362
1474 | 99.52427
1473 | 99.40272
1472 | 99.26725
1471 | 99.14187
1470 | 99.03381
1469 | 98.93597
1468 | 98.84483
1467 | 98.75978
1466 | 98.67864
1465 | 98.59961
1464 | 98.52972
1463 | 98.47631
1462 | 98.43543
1461 | 98.40181
1460 | 98.37609
1459 | 98.36003
1458 | 98.34751
1457 | 98.33385
1456 | 98.32711
1455 | 98.32622
1454 | 98.32428
1453 | 98.3275
1452 | 98.34069
1451 | 98.3603
1450 | 98.38133
1449 | 98.405
1448 | 98.43412
1447 | 98.46532
1446 | 98.49192
1445 | 98.5114
1444 | 98.52686
1443 | 98.53841
1442 | 98.54153
1441 | 98.53336
1440 | 98.5161
1439 | 98.49119
1438 | 98.45428
1437 | 98.40224
1436 | 98.34205
1435 | 98.28167
1434 | 98.21855
1433 | 98.14991
1432 | 98.07825
1431 | 98.00723
1430 | 97.93791
1429 | 97.8725
1428 | 97.81728
1427 | 97.77567
1426 | 97.74478
1425 | 97.72165
1424 | 97.71121
1423 | 97.71773
1422 | 97.73632
1421 | 97.76312
1420 | 97.80657
1419 | 97.87359
1418 | 97.94971
1417 | 98.02092
1416 | 98.0919
1415 | 98.16692
1414 | 98.23958
1413 | 98.3049
1412 | 98.36671
1411 | 98.42807
1410 | 98.48344
1409 | 98.52804
1408 | 98.56426
1407 | 98.59619
1406 | 98.62554
1405 | 98.65337
1404 | 98.68201
1403 | 98.70946
1402 | 98.73024
1401 | 98.74471
1400 | 98.7591
1399 | 98.77604
1398 | 98.79125
1397 | 98.80287
1396 | 98.81551
1395 | 98.83199
1394 | 98.84657
1393 | 98.85137
1392 | 98.8457
1391 | 98.83192
1390 | 98.80987
1389 | 98.77805
1388 | 98.73657
1387 | 98.68785
1386 | 98.63455
1385 | 98.57678
1384 | 98.5126
1383 | 98.4401
1382 | 98.35956
1381 | 98.27466
1380 | 98.19012
1379 | 98.11026
1378 | 98.03779
1377 | 97.97185
1376 | 97.90841
1375 | 97.84449
1374 | 97.78191
1373 | 97.72699
1372 | 97.68482
1371 | 97.65648
1370 | 97.64168
1369 | 97.63905
1368 | 97.64638
1367 | 97.66024
1366 | 97.6761
1365 | 97.69132
1364 | 97.70766
1363 | 97.73023
1362 | 97.76348
1361 | 97.80684
1360 | 97.85497
1359 | 97.90262
1358 | 97.94668
1357 | 97.98571
1356 | 98.02004
1355 | 98.05087
1354 | 98.0781
1353 | 98.10032
1352 | 98.11565
1351 | 98.12255
1350 | 98.12018
1349 | 98.10697
1348 | 98.08148
1347 | 98.04318
1346 | 97.99233
1345 | 97.93004
1344 | 97.85855
1343 | 97.78005
1342 | 97.69544
1341 | 97.60562
1340 | 97.5149
1339 | 97.43126
1338 | 97.36019
1337 | 97.30101
1336 | 97.2513
1335 | 97.21083
1334 | 97.17994
1333 | 97.15756
1332 | 97.14188
1331 | 97.13114
1330 | 97.12233
1329 | 97.11086
1328 | 97.09266
1327 | 97.06569
1326 | 97.02881
1325 | 96.98059
1324 | 96.92175
1323 | 96.85629
1322 | 96.78876
1321 | 96.72258
1320 | 96.66201
1319 | 96.61367
1318 | 96.58376
1317 | 96.57497
1316 | 96.58763
1315 | 96.62213
1314 | 96.67865
1313 | 96.75599
1312 | 96.85159
1311 | 96.96155
1310 | 97.08085
1309 | 97.2052
1308 | 97.33258
1307 | 97.46183
1306 | 97.59061
1305 | 97.71556
1304 | 97.83458
1303 | 97.94661
1302 | 98.05048
1301 | 98.1453
1300 | 98.2312
1299 | 98.30814
1298 | 98.37484
1297 | 98.43036
1296 | 98.47563
1295 | 98.51223
1294 | 98.54069
1293 | 98.56134
1292 | 98.57584
1291 | 98.58608
1290 | 98.59198
1289 | 98.59198
1288 | 98.58509
1287 | 98.57133
1286 | 98.55076
1285 | 98.52374
1284 | 98.4922
1283 | 98.45934
1282 | 98.42808
1281 | 98.40035
1280 | 98.37702
1279 | 98.35706
1278 | 98.33708
1277 | 98.31358
1276 | 98.286
1275 | 98.25669
1274 | 98.22831
1273 | 98.20244
1272 | 98.18031
1271 | 98.16277
1270 | 98.14912
1269 | 98.13752
1268 | 98.12701
1267 | 98.11754
1266 | 98.10786
1265 | 98.09574
1264 | 98.08046
1263 | 98.06349
1262 | 98.04628
1261 | 98.02907
1260 | 98.01181
1259 | 97.99472
1258 | 97.97719
1257 | 97.95803
1256 | 97.93692
1255 | 97.91415
1254 | 97.88889
1253 | 97.85948
1252 | 97.82554
1251 | 97.78832
1250 | 97.74893
1249 | 97.70802
1248 | 97.66757
1247 | 97.63108
1246 | 97.60121
1245 | 97.5786
1244 | 97.56324
1243 | 97.55469
1242 | 97.55061
1241 | 97.5475
1240 | 97.54353
1239 | 97.53934
1238 | 97.53586
1237 | 97.53337
1236 | 97.53298
1235 | 97.5368
1234 | 97.54608
1233 | 97.56073
1232 | 97.58093
1231 | 97.60722
1230 | 97.63877
1229 | 97.67373
1228 | 97.71128
1227 | 97.75177
1226 | 97.79468
1225 | 97.83865
1224 | 97.88335
1223 | 97.92943
1222 | 97.97654
1221 | 98.02318
1220 | 98.06847
1219 | 98.1123
1218 | 98.15354
1217 | 98.19015
1216 | 98.22069
1215 | 98.24426
1214 | 98.25873
1213 | 98.26078
1212 | 98.248
1211 | 98.22011
1210 | 98.17887
1209 | 98.12884
1208 | 98.07809
1207 | 98.0355
1206 | 98.00627
1205 | 97.99048
1204 | 97.98627
1203 | 97.99238
1202 | 98.00787
1201 | 98.03148
1200 | 98.0622
1199 | 98.09864
1198 | 98.13754
1197 | 98.17443
1196 | 98.20573
1195 | 98.22876
1194 | 98.2405
1193 | 98.23801
1192 | 98.21972
1191 | 98.18509
1190 | 98.13297
1189 | 98.06206
1188 | 97.97256
1187 | 97.86601
1186 | 97.74329
1185 | 97.60407
1184 | 97.44836
1183 | 97.27667
1182 | 97.08818
1181 | 96.88064
1180 | 96.653
1179 | 96.4063
1178 | 96.14079
1177 | 95.8541
1176 | 95.5441
1175 | 95.21177
1174 | 94.8593
1173 | 94.48757
1172 | 94.09814
1171 | 93.69574
1170 | 93.28637
1169 | 92.87543
1168 | 92.47043
1167 | 92.08231
1166 | 91.72067
1165 | 91.39111
1164 | 91.09933
1163 | 90.85184
1162 | 90.64874
1161 | 90.48202
1160 | 90.34452
1159 | 90.23411
1158 | 90.14601
1157 | 90.0691
1156 | 89.99446
1155 | 89.92055
1154 | 89.84613
1153 | 89.76615
1152 | 89.67846
1151 | 89.5865
1150 | 89.49108
1149 | 89.38718
1148 | 89.27296
1147 | 89.15391
1146 | 89.03395
1145 | 88.91064
1144 | 88.78318
1143 | 88.65594
1142 | 88.52928
1141 | 88.39576
1140 | 88.25039
1139 | 88.09548
1138 | 87.93086
1137 | 87.74939
1136 | 87.54818
1135 | 87.33473
1134 | 87.11604
1133 | 86.89091
1132 | 86.65872
1131 | 86.42479
1130 | 86.19034
1129 | 85.94814
1128 | 85.69573
1127 | 85.44323
1126 | 85.20104
1125 | 84.97058
1124 | 84.75361
1123 | 84.55793
1122 | 84.38472
1121 | 84.2211
1120 | 84.05355
1119 | 83.87782
1118 | 83.68992
1117 | 83.48146
1116 | 83.25355
1115 | 83.02383
1114 | 82.8113
1113 | 82.6249
1112 | 82.47261
1111 | 82.36667
1110 | 82.31013
1109 | 82.29197
1108 | 82.30381
1107 | 82.34823
1106 | 82.42491
1105 | 82.52455
1104 | 82.64342
1103 | 82.78853
1102 | 82.96056
1101 | 83.14668
1100 | 83.33704
1099 | 83.53339
1098 | 83.73612
1097 | 83.93647
1096 | 84.12858
1095 | 84.31584
1094 | 84.49882
1093 | 84.66978
1092 | 84.82481
1091 | 84.96924
1090 | 85.1055
1089 | 85.2277
1088 | 85.33331
1087 | 85.42792
1086 | 85.51293
1085 | 85.5795
1084 | 85.62029
1083 | 85.63646
1082 | 85.62835
1081 | 85.59106
1080 | 85.52543
1079 | 85.44347
1078 | 85.35644
1077 | 85.26648
1076 | 85.17425
1075 | 85.08384
1074 | 84.99351
1073 | 84.89177
1072 | 84.76892
1071 | 84.62338
1070 | 84.45209
1069 | 84.24504
1068 | 83.99573
1067 | 83.70757
1066 | 83.38503
1065 | 83.0294
1064 | 82.65
1063 | 82.26906
1062 | 81.90792
1061 | 81.57736
1060 | 81.28644
1059 | 81.04733
1058 | 80.8632
1057 | 80.72375
1056 | 80.62081
1055 | 80.5568
1054 | 80.53207
1053 | 80.53696
1052 | 80.56367
1051 | 80.61283
1050 | 80.68142
1049 | 80.75693
1048 | 80.83006
1047 | 80.89984
1046 | 80.96068
1045 | 80.99795
1044 | 81.00135
1043 | 80.97065
1042 | 80.90473
1041 | 80.79794
1040 | 80.65261
1039 | 80.48372
1038 | 80.3063
1037 | 80.12964
1036 | 79.96791
1035 | 79.84238
1034 | 79.76608
1033 | 79.73694
1032 | 79.75115
1031 | 79.81071
1030 | 79.91287
1029 | 80.04551
1028 | 80.19912
1027 | 80.37231
1026 | 80.56134
1025 | 80.756
1024 | 80.95071
1023 | 81.14865
1022 | 81.35084
1021 | 81.55164
1020 | 81.74879
1019 | 81.94723
1018 | 82.1489
1017 | 82.34826
1016 | 82.5414
1015 | 82.72986
1014 | 82.91185
1013 | 83.07843
1012 | 83.22185
1011 | 83.33973
1010 | 83.42855
1009 | 83.48173
1008 | 83.49862
1007 | 83.49045
1006 | 83.47579
1005 | 83.47575
1004 | 83.51213
1003 | 83.59959
1002 | 83.73475
1001 | 83.89956
1000 | 84.07793
999 | 84.26319
998 | 84.4501
997 | 84.6297
996 | 84.79535
995 | 84.94631
994 | 85.08197
993 | 85.19926
992 | 85.29833
991 | 85.38427
990 | 85.46102
989 | 85.53031
988 | 85.5995
987 | 85.68437
986 | 85.80115
985 | 85.96072
984 | 86.17137
983 | 86.439
982 | 86.75998
981 | 87.11928
980 | 87.49897
979 | 87.88479
978 | 88.26453
977 | 88.62741
976 | 88.96833
975 | 89.28835
974 | 89.58851
973 | 89.86716
972 | 90.12429
971 | 90.3638
970 | 90.58975
969 | 90.80419
968 | 91.00999
967 | 91.21168
966 | 91.41182
965 | 91.60987
964 | 91.80599
963 | 92.00234
962 | 92.19963
961 | 92.39599
960 | 92.59037
959 | 92.78376
958 | 92.97622
957 | 93.1662
956 | 93.3534
955 | 93.53876
954 | 93.72088
953 | 93.89611
952 | 94.06319
951 | 94.2242
950 | 94.37988
949 | 94.52772
948 | 94.66586
947 | 94.7956
946 | 94.91823
945 | 95.0324
944 | 95.13649
943 | 95.23132
942 | 95.3188
941 | 95.39992
940 | 95.47518
939 | 95.54513
938 | 95.60933
937 | 95.6665
936 | 95.71681
935 | 95.76233
934 | 95.80474
933 | 95.8443
932 | 95.88132
931 | 95.91656
930 | 95.9496
929 | 95.97911
928 | 96.00541
927 | 96.03026
926 | 96.05376
925 | 96.07381
924 | 96.08945
923 | 96.1024
922 | 96.11417
921 | 96.12404
920 | 96.13059
919 | 96.13315
918 | 96.13049
917 | 96.12062
916 | 96.10315
915 | 96.08005
914 | 96.05328
913 | 96.02358
912 | 95.99186
911 | 95.95911
910 | 95.92371
909 | 95.88117
908 | 95.82821
907 | 95.76492
906 | 95.69221
905 | 95.60983
904 | 95.5189
903 | 95.42422
902 | 95.33228
901 | 95.24889
900 | 95.17985
899 | 95.1312
898 | 95.10665
897 | 95.10628
896 | 95.12925
895 | 95.17555
894 | 95.24378
893 | 95.3294
892 | 95.42689
891 | 95.5318
890 | 95.63997
889 | 95.74695
888 | 95.84957
887 | 95.94647
886 | 96.03673
885 | 96.11932
884 | 96.19419
883 | 96.26162
882 | 96.32028
881 | 96.3683
880 | 96.40683
879 | 96.44032
878 | 96.47259
877 | 96.50455
876 | 96.53666
875 | 96.57137
874 | 96.61173
873 | 96.65889
872 | 96.711
871 | 96.76353
870 | 96.811
869 | 96.85038
868 | 96.88285
867 | 96.91091
866 | 96.93481
865 | 96.95338
864 | 96.96691
863 | 96.97666
862 | 96.98238
861 | 96.98346
860 | 96.98169
859 | 96.97969
858 | 96.97696
857 | 96.97067
856 | 96.9601
855 | 96.94756
854 | 96.93517
853 | 96.9239
852 | 96.9148
851 | 96.90743
850 | 96.89763
849 | 96.88084
848 | 96.85782
847 | 96.83315
846 | 96.80838
845 | 96.7812
844 | 96.75124
843 | 96.72157
842 | 96.69337
841 | 96.66397
840 | 96.63179
839 | 96.5993
838 | 96.56944
837 | 96.54295
836 | 96.52033
835 | 96.50228
834 | 96.48685
833 | 96.47019
832 | 96.45217
831 | 96.43734
830 | 96.42899
829 | 96.42556
828 | 96.42426
827 | 96.42388
826 | 96.4226
825 | 96.41768
824 | 96.40952
823 | 96.40159
822 | 96.39463
821 | 96.38544
820 | 96.37285
819 | 96.35956
818 | 96.34686
817 | 96.3327
816 | 96.31682
815 | 96.30267
814 | 96.29202
813 | 96.28211
812 | 96.27022
811 | 96.25669
810 | 96.24144
809 | 96.22222
808 | 96.19877
807 | 96.1744
806 | 96.15114
805 | 96.12729
804 | 96.10163
803 | 96.07563
802 | 96.0497
801 | 96.02218
800 | 95.99398
799 | 95.96938
798 | 95.94958
797 | 95.93051
796 | 95.90915
795 | 95.88709
794 | 95.86569
793 | 95.84305
792 | 95.81822
791 | 95.79332
790 | 95.76863
789 | 95.74062
788 | 95.70746
787 | 95.67201
786 | 95.63678
785 | 95.60072
784 | 95.56327
783 | 95.52666
782 | 95.49164
781 | 95.45585
780 | 95.41903
779 | 95.38497
778 | 95.35558
777 | 95.32785
776 | 95.29897
775 | 95.26937
774 | 95.23869
773 | 95.20404
772 | 95.16487
771 | 95.12429
770 | 95.08315
769 | 95.03854
768 | 94.99052
767 | 94.94368
766 | 94.89951
765 | 94.85355
764 | 94.80335
763 | 94.75242
762 | 94.7029
761 | 94.65137
760 | 94.59596
759 | 94.54092
758 | 94.4895
757 | 94.43879
756 | 94.38596
755 | 94.33328
754 | 94.28229
753 | 94.22946
752 | 94.1726
751 | 94.11539
750 | 94.0606
749 | 94.00517
748 | 93.94656
747 | 93.88763
746 | 93.83043
745 | 93.772
744 | 93.71099
743 | 93.65178
742 | 93.59664
741 | 93.54063
740 | 93.47976
739 | 93.41727
738 | 93.35621
737 | 93.29289
736 | 93.22346
735 | 93.15037
734 | 93.07633
733 | 92.99839
732 | 92.91403
731 | 92.82675
730 | 92.73965
729 | 92.64955
728 | 92.55366
727 | 92.45493
726 | 92.3551
725 | 92.25102
724 | 92.14259
723 | 92.03504
722 | 91.92855
721 | 91.81644
720 | 91.70015
719 | 91.59379
718 | 91.50476
717 | 91.42224
716 | 91.33306
715 | 91.23779
714 | 91.14419
713 | 91.05507
712 | 90.97137
711 | 90.89684
710 | 90.83014
709 | 90.76166
708 | 90.68761
707 | 90.6172
706 | 90.55641
705 | 90.49763
704 | 90.43457
703 | 90.3737
702 | 90.32005
701 | 90.26544
700 | 90.20339
699 | 90.14323
698 | 90.09474
697 | 90.05166
696 | 90.00446
695 | 89.95562
694 | 89.90916
693 | 89.85749
692 | 89.79469
691 | 89.72997
690 | 89.66995
689 | 89.60202
688 | 89.51324
687 | 89.41056
686 | 89.30325
685 | 89.18175
684 | 89.03396
683 | 88.86353
682 | 88.67046
681 | 88.4347
680 | 88.14165
679 | 87.80352
678 | 87.43133
677 | 87.0116
676 | 86.53655
675 | 86.02332
674 | 85.4907
673 | 84.95239
672 | 84.4425
671 | 84.00374
670 | 83.65322
669 | 83.38459
668 | 83.18326
667 | 83.10224
666 | 83.20601
665 | 83.42862
664 | 83.71458
663 | 84.04482
662 | 84.38383
661 | 84.6895
660 | 84.95233
659 | 85.18739
658 | 85.40343
657 | 85.59807
656 | 85.77107
655 | 85.9215
654 | 86.04254
653 | 86.13081
652 | 86.194
651 | 86.24226
650 | 86.2773
649 | 86.29512
648 | 86.29647
647 | 86.28648
646 | 86.26563
645 | 86.23156
644 | 86.18964
643 | 86.15221
642 | 86.12546
641 | 86.10669
640 | 86.09783
639 | 86.10573
638 | 86.1254
637 | 86.14296
636 | 86.15844
635 | 86.1836
634 | 86.21657
633 | 86.2421
632 | 86.25845
631 | 86.2812
630 | 86.32079
629 | 86.38203
628 | 86.48789
627 | 86.67335
626 | 86.94673
625 | 87.28507
624 | 87.65907
623 | 88.03637
622 | 88.40081
621 | 88.79006
620 | 89.24956
619 | 89.73851
618 | 90.15315
617 | 90.44192
616 | 90.6227
615 | 90.72632
614 | 90.79038
613 | 90.85826
612 | 90.93199
611 | 90.97202
610 | 90.97852
609 | 91.01031
608 | 91.08885
607 | 91.15935
606 | 91.18524
605 | 91.21107
604 | 91.28389
603 | 91.39796
602 | 91.56019
601 | 91.81829
600 | 92.17037

## Sample Details
Setting | Value
Filesname | 8.3.34 5
Creation Date
Analyst | mas-storage
X-Axis Units | cm-1
X-Axis start value | 4000
X-Axis end value | 600
Data interval | -1
Number of points | 3401
Y-Axis Units | %T
Description | 6Sample 3315 By mas-storage Date Thursday, June 16 2022

## Instrument Details
Setting | Value
Instrument Model | Frontier FT-IR
Instrument Serial Number | 91175
Software Revision | CPU32 Main 00.09.9908 05-May-2009 15:52:12
Number of Scans | 32
Resolution | 4
Detector
Source | MIR
Beam Splitter | OptKBr
Apodization | Strong
Spectrum Type | Spectrum
Beam Type | Ratio
Phase Correction | Magnitude
Scan Speed | 1
IGram Type | Double
Scan Driection | Combined
Zero Crossing | 0
JStop | 8.94
IR-Laser Wavenumber | 15798.001999451375
Manufacturer | PIKE Technologies Inc.
Part Number | L1200385
Serial Number | 19250
Description | Miracle Accessory
Default Scan Range | 4000 450
Accessory Type | Miracle ATR
Temperature / °C
Slide Holder Option

## Quality Checks
Setting | Value
Water Vapor | Passed
Carbon Dioxide | Passed
Baseline Low | Passed
Baseline High | Passed
Baseline Slope | Passed
Strong Bands | Passed
Weak Bands | Warning
High Noise | Passed
Fringes | Warning
Vignetting | Passed
Blocked Beam | Passed
Negative Bands | Passed
Zero Transmission | Passed
Stray Light | Passed
Window Cuttoff | Passed