## Data
Wavelength / cm-1 | Transmittance / % | Wavelength / cm-1 |  | Wavelength / cm-1 |  | Wavelength / cm-1 |  | Wavelength / cm-1 |  | Wavelength / cm-1 |  | Wavelength / cm-1
4000 | 97.98167 |  | Baseline @ 1105 |  | Baseline @ 1735 |  | Baseline @ 2900 |  | Peak @ 1105 |  | Peak @ 1735 |  | Peak @ 2900
3999 | 97.97554 | 850 | 96.59758 | 1525 | 99.3907 | 2670 | 99.38929 | 1105 | 80.95883 | 1735 | 99.97062 | 2900 | 97.61063
3998 | 97.97403 | 1210 | 97.34017 | 1780 | 100.7433 | 3000 | 98.29798 | 1105 | 97.12358 | 1735 | 100.5046 | 2900 | 98.62868
3997 | 97.97823
3996 | 97.98601
3995 | 97.99365
3994 | 97.99864
3993 | 98.00098
3992 | 98.00194
3991 | 98.00247
3990 | 98.00308
3989 | 98.00427
3988 | 98.00623
3987 | 98.00829
3986 | 98.00951
3985 | 98.00976
3984 | 98.00981
3983 | 98.01045
3982 | 98.01177
3981 | 98.0129
3980 | 98.01223
3979 | 98.00867
3978 | 98.00341
3977 | 97.99993 |  |  | Baseline range |  |  | Transmittance |  |  |  | Equation of base line |  |  | Transmittance at peak value wavelength | Peak Intensity |  | Ratio
3976 | 98.0013 |  | Peak value
3975 | 98.00747 |  | Wavelength
3974 | 98.01525 |  | x1 | x2 | x3 |  | y1 | y2 | y3 |  | m | c
3973 | 98.02118 | [15 empty] | flexural
3972 | 98.0238 |  | 1105 | 850 | 1210 |  | 80.95883 | 96.59758 | 97.34017 |  | 0.002062746 | 94.84425 |  | 97.12358 | 16.16475 | R1 | 0.03303605
3971 | 98.02381 |  | 1735 | 1525 | 1780 |  | 99.97062 | 99.3907 | 100.7433 |  | 0.005304462 | 91.3014 |  | 100.5046 | 0.5340194 | R2 | 0.5245516
3970 | 98.02277 |  | 2900 | 2670 | 3000 |  | 97.61063 | 99.38929 | 98.29798 |  | -0.003307011 | 108.219 |  | 98.62868 | 1.018049
3969 | 98.02191
3968 | 98.02177 |  | From paper
3967 | 98.02225 |  | 1105 | 765 | 1185
3966 | 98.0233 |  | 1735 | 1485 | 1780
3965 | 98.02514 |  | 2900 | 2630 | 3000
3964 | 98.02746
3963 | 98.02895
3962 | 98.0284
3961 | 98.02622
3960 | 98.02447
3959 | 98.02526
3958 | 98.0293
3957 | 98.0357
3956 | 98.04256
3955 | 98.04764
3954 | 98.04951
3953 | 98.04806
3952 | 98.04411
3951 | 98.03867
3950 | 98.03296
3949 | 98.0287
3948 | 98.02742
3947 | 98.02968
3946 | 98.03525
3945 | 98.04313
3944 | 98.05076
3943 | 98.05537
3942 | 98.05719
3941 | 98.05951
3940 | 98.06393
3939 | 98.06779
3938 | 98.06711
3937 | 98.06153
3936 | 98.05503
3935 | 98.05141
3934 | 98.05127
3933 | 98.05329
3932 | 98.05689
3931 | 98.062
3930 | 98.06694
3929 | 98.06987
3928 | 98.0707
3927 | 98.07072
3926 | 98.07051
3925 | 98.06927
3924 | 98.06733
3923 | 98.06615
3922 | 98.0658
3921 | 98.0651
3920 | 98.06444
3919 | 98.06651
3918 | 98.07315
3917 | 98.08231
3916 | 98.08992
3915 | 98.09347
3914 | 98.09288
3913 | 98.08911
3912 | 98.08353
3911 | 98.07861
3910 | 98.07648
3909 | 98.07706
3908 | 98.07874
3907 | 98.0791
3906 | 98.07627
3905 | 98.06971
3904 | 98.06254
3903 | 98.06203
3902 | 98.07263
3901 | 98.09
3900 | 98.10388
3899 | 98.10711
3898 | 98.10159
3897 | 98.09356
3896 | 98.08648
3895 | 98.08228
3894 | 98.08321
3893 | 98.08987
3892 | 98.09743
3891 | 98.09845
3890 | 98.09205
3889 | 98.08562
3888 | 98.08632
3887 | 98.09177
3886 | 98.09285
3885 | 98.08758
3884 | 98.08387
3883 | 98.08803
3882 | 98.09785
3881 | 98.10582
3880 | 98.10652
3879 | 98.10164
3878 | 98.09669
3877 | 98.09544
3876 | 98.09633
3875 | 98.09311
3874 | 98.08351
3873 | 98.07592
3872 | 98.08082
3871 | 98.09571
3870 | 98.1068
3869 | 98.10863
3868 | 98.10903
3867 | 98.11333
3866 | 98.11718
3865 | 98.11441
3864 | 98.10807
3863 | 98.10655
3862 | 98.1097
3861 | 98.11161
3860 | 98.11025
3859 | 98.10772
3858 | 98.1078
3857 | 98.11331
3856 | 98.12411
3855 | 98.13219
3854 | 98.12891
3853 | 98.12534
3852 | 98.13645
3851 | 98.15247
3850 | 98.15727
3849 | 98.14748
3848 | 98.12924
3847 | 98.11188
3846 | 98.10107
3845 | 98.09635
3844 | 98.09432
3843 | 98.09159
3842 | 98.08733
3841 | 98.08541
3840 | 98.0892
3839 | 98.09687
3838 | 98.10502
3837 | 98.1109
3836 | 98.11342
3835 | 98.1133
3834 | 98.11279
3833 | 98.11337
3832 | 98.11341
3831 | 98.11103
3830 | 98.10715
3829 | 98.10356
3828 | 98.0994
3827 | 98.09064
3826 | 98.07491
3825 | 98.05815
3824 | 98.05121
3823 | 98.05807
3822 | 98.06999
3821 | 98.07541
3820 | 98.07543
3819 | 98.07925
3818 | 98.08993
3817 | 98.10031
3816 | 98.10204
3815 | 98.09911
3814 | 98.10012
3813 | 98.10239
3812 | 98.09685
3811 | 98.08206
3810 | 98.06652
3809 | 98.05836
3808 | 98.05607
3807 | 98.05208
3806 | 98.04528
3805 | 98.04356
3804 | 98.05247
3803 | 98.06661
3802 | 98.07167
3801 | 98.06334
3800 | 98.05502
3799 | 98.05607
3798 | 98.06178
3797 | 98.06328
3796 | 98.05833
3795 | 98.05281
3794 | 98.05128
3793 | 98.05138
3792 | 98.04838
3791 | 98.04163
3790 | 98.03375
3789 | 98.02709
3788 | 98.02291
3787 | 98.0216
3786 | 98.02158
3785 | 98.01947
3784 | 98.01331
3783 | 98.0059
3782 | 98.0021
3781 | 98.00329
3780 | 98.006
3779 | 98.0071
3778 | 98.00783
3777 | 98.01058
3776 | 98.01404
3775 | 98.01349
3774 | 98.0066
3773 | 97.99646
3772 | 97.98771
3771 | 97.981
3770 | 97.97491
3769 | 97.972
3768 | 97.97642
3767 | 97.98617
3766 | 97.99314
3765 | 97.99088
3764 | 97.98158
3763 | 97.97234
3762 | 97.96583
3761 | 97.95928
3760 | 97.95081
3759 | 97.9438
3758 | 97.94062
3757 | 97.93787
3756 | 97.93384
3755 | 97.93098
3754 | 97.9305
3753 | 97.92955
3752 | 97.9259
3751 | 97.92343
3750 | 97.92373
3749 | 97.92083
3748 | 97.9157
3747 | 97.9192
3746 | 97.93324
3745 | 97.94175
3744 | 97.93825
3743 | 97.93674
3742 | 97.93979
3741 | 97.93614
3740 | 97.91991
3739 | 97.89652
3738 | 97.87675
3737 | 97.86389
3736 | 97.85654
3735 | 97.85799
3734 | 97.87314
3733 | 97.89567
3732 | 97.90988
3731 | 97.90847
3730 | 97.89698
3729 | 97.88426
3728 | 97.8735
3727 | 97.86161
3726 | 97.84752
3725 | 97.83588
3724 | 97.83069
3723 | 97.82984
3722 | 97.82839
3721 | 97.82501
3720 | 97.82086
3719 | 97.81664
3718 | 97.81137
3717 | 97.80433
3716 | 97.7985
3715 | 97.79701
3714 | 97.79808
3713 | 97.79652
3712 | 97.79116
3711 | 97.78796
3710 | 97.79131
3709 | 97.79718
3708 | 97.79873
3707 | 97.7924
3706 | 97.77982
3705 | 97.76572
3704 | 97.75432
3703 | 97.74671
3702 | 97.7411
3701 | 97.73615
3700 | 97.7322
3699 | 97.72964
3698 | 97.72635
3697 | 97.71782
3696 | 97.70256
3695 | 97.68583
3694 | 97.67408
3693 | 97.6694
3692 | 97.67
3691 | 97.67257
3690 | 97.6732
3689 | 97.66904
3688 | 97.66124
3687 | 97.65217
3686 | 97.64295
3685 | 97.6328
3684 | 97.61988
3683 | 97.6056
3682 | 97.59497
3681 | 97.58953
3680 | 97.58511
3679 | 97.57872
3678 | 97.57342
3677 | 97.57101
3676 | 97.56367
3675 | 97.54855
3674 | 97.53446
3673 | 97.52875
3672 | 97.53059
3671 | 97.52994
3670 | 97.51716
3669 | 97.49788
3668 | 97.48276
3667 | 97.47183
3666 | 97.46023
3665 | 97.44655
3664 | 97.43224
3663 | 97.41875
3662 | 97.40536
3661 | 97.39037
3660 | 97.3755
3659 | 97.36461
3658 | 97.35797
3657 | 97.34946
3656 | 97.33367
3655 | 97.31463
3654 | 97.30128
3653 | 97.29777
3652 | 97.29866
3651 | 97.29193
3650 | 97.27193
3649 | 97.24882
3648 | 97.23356
3647 | 97.2216
3646 | 97.20488
3645 | 97.18527
3644 | 97.16781
3643 | 97.15259
3642 | 97.13615
3641 | 97.11742
3640 | 97.09917
3639 | 97.08289
3638 | 97.06736
3637 | 97.05176
3636 | 97.03687
3635 | 97.02223
3634 | 97.0065
3633 | 96.99306
3632 | 96.98901
3631 | 96.99429
3630 | 96.99297
3629 | 96.96803
3628 | 96.92762
3627 | 96.8933
3626 | 96.87166
3625 | 96.85625
3624 | 96.84175
3623 | 96.82888
3622 | 96.81993
3621 | 96.81085
3620 | 96.79207
3619 | 96.75962
3618 | 96.7217
3617 | 96.68992
3616 | 96.66969
3615 | 96.65852
3614 | 96.64915
3613 | 96.63681
3612 | 96.62288
3611 | 96.60998
3610 | 96.59664
3609 | 96.57877
3608 | 96.5555
3607 | 96.53142
3606 | 96.51146
3605 | 96.4962
3604 | 96.48339
3603 | 96.47014
3602 | 96.454
3601 | 96.43372
3600 | 96.41063
3599 | 96.38882
3598 | 96.3716
3597 | 96.35784
3596 | 96.34294
3595 | 96.32252
3594 | 96.29591
3593 | 96.268
3592 | 96.24532
3591 | 96.23107
3590 | 96.22171
3589 | 96.20692
3588 | 96.17682
3587 | 96.13387
3586 | 96.09201
3585 | 96.06132
3584 | 96.04019
3583 | 96.02095
3582 | 95.99783
3581 | 95.97028
3580 | 95.94149
3579 | 95.91519
3578 | 95.89248
3577 | 95.87133
3576 | 95.84779
3575 | 95.81922
3574 | 95.7865
3573 | 95.75449
3572 | 95.72945
3571 | 95.7144
3570 | 95.70536
3569 | 95.69027
3568 | 95.65501
3567 | 95.59677
3566 | 95.53019
3565 | 95.47406
3564 | 95.43545
3563 | 95.4095
3562 | 95.38721
3561 | 95.36207
3560 | 95.33239
3559 | 95.30036
3558 | 95.26903
3557 | 95.2399
3556 | 95.21257
3555 | 95.18555
3554 | 95.15665
3553 | 95.12333
3552 | 95.08533
3551 | 95.04678
3550 | 95.01371
3549 | 94.98834
3548 | 94.96617
3547 | 94.93959
3546 | 94.90489
3545 | 94.8655
3544 | 94.82818
3543 | 94.79731
3542 | 94.77312
3541 | 94.7537
3540 | 94.73695
3539 | 94.72071
3538 | 94.7029
3537 | 94.68245
3536 | 94.66087
3535 | 94.64145
3534 | 94.6265
3533 | 94.61556
3532 | 94.60626
3531 | 94.59653
3530 | 94.58515
3529 | 94.57147
3528 | 94.55575
3527 | 94.54009
3526 | 94.52692
3525 | 94.51604
3524 | 94.50452
3523 | 94.49079
3522 | 94.47767
3521 | 94.46959
3520 | 94.46742
3519 | 94.46754
3518 | 94.46613
3517 | 94.46242
3516 | 94.45762
3515 | 94.45236
3514 | 94.44682
3513 | 94.44231
3512 | 94.44001
3511 | 94.43815
3510 | 94.4324
3509 | 94.42064
3508 | 94.40631
3507 | 94.39583
3506 | 94.39253
3505 | 94.39361
3504 | 94.39256
3503 | 94.38479
3502 | 94.37095
3501 | 94.35573
3500 | 94.34383
3499 | 94.33691
3498 | 94.33316
3497 | 94.32896
3496 | 94.3217
3495 | 94.31166
3494 | 94.30153
3493 | 94.29403
3492 | 94.28992
3491 | 94.28782
3490 | 94.28529
3489 | 94.28011
3488 | 94.27122
3487 | 94.25964
3486 | 94.24815
3485 | 94.23906
3484 | 94.23194
3483 | 94.22399
3482 | 94.21319
3481 | 94.20093
3480 | 94.1911
3479 | 94.18657
3478 | 94.18674
3477 | 94.18794
3476 | 94.18575
3475 | 94.17754
3474 | 94.16391
3473 | 94.14798
3472 | 94.13345
3471 | 94.12249
3470 | 94.11459
3469 | 94.1066
3468 | 94.09484
3467 | 94.07831
3466 | 94.06023
3465 | 94.04513
3464 | 94.03388
3463 | 94.02256
3462 | 94.0067
3461 | 93.98608
3460 | 93.9647
3459 | 93.94649
3458 | 93.93192
3457 | 93.9183
3456 | 93.90289
3455 | 93.88525
3454 | 93.86709
3453 | 93.84984
3452 | 93.83284
3451 | 93.81427
3450 | 93.79297
3449 | 93.76883
3448 | 93.74209
3447 | 93.7135
3446 | 93.68493
3445 | 93.65827
3444 | 93.63351
3443 | 93.60916
3442 | 93.58441
3441 | 93.55968
3440 | 93.53493
3439 | 93.50869
3438 | 93.47954
3437 | 93.44761
3436 | 93.41394
3435 | 93.37908
3434 | 93.34339
3433 | 93.30794
3432 | 93.27415
3431 | 93.24252
3430 | 93.2122
3429 | 93.18168
3428 | 93.14962
3427 | 93.11532
3426 | 93.07886
3425 | 93.041
3424 | 93.00259
3423 | 92.96384
3422 | 92.9243
3421 | 92.88369
3420 | 92.84253
3419 | 92.80204
3418 | 92.76312
3417 | 92.72569
3416 | 92.68888
3415 | 92.65215
3414 | 92.61566
3413 | 92.57954
3412 | 92.54299
3411 | 92.50518
3410 | 92.46718
3409 | 92.43249
3408 | 92.4046
3407 | 92.38396
3406 | 92.36751
3405 | 92.35116
3404 | 92.33301
3403 | 92.3143
3402 | 92.29776
3401 | 92.28539
3400 | 92.27719
3399 | 92.27165
3398 | 92.26701
3397 | 92.26229
3396 | 92.25771
3395 | 92.25443
3394 | 92.25388
3393 | 92.25696
3392 | 92.2636
3391 | 92.27319
3390 | 92.28531
3389 | 92.2997
3388 | 92.31534
3387 | 92.33006
3386 | 92.34172
3385 | 92.3499
3384 | 92.35652
3383 | 92.36434
3382 | 92.37468
3381 | 92.38627
3380 | 92.39646
3379 | 92.40379
3378 | 92.40913
3377 | 92.4143
3376 | 92.42003
3375 | 92.4259
3374 | 92.43198
3373 | 92.43929
3372 | 92.44825
3371 | 92.45751
3370 | 92.46514
3369 | 92.47042
3368 | 92.47427
3367 | 92.47812
3366 | 92.48295
3365 | 92.48884
3364 | 92.49475
3363 | 92.49884
3362 | 92.49966
3361 | 92.49741
3360 | 92.49396
3359 | 92.49166
3358 | 92.49183
3357 | 92.49392
3356 | 92.49584
3355 | 92.49561
3354 | 92.49292
3353 | 92.48909
3352 | 92.48529
3351 | 92.48142
3350 | 92.47699
3349 | 92.4727
3348 | 92.47031
3347 | 92.47114
3346 | 92.47485
3345 | 92.47947
3344 | 92.48241
3343 | 92.48177
3342 | 92.47757
3341 | 92.47224
3340 | 92.46944
3339 | 92.47152
3338 | 92.47772
3337 | 92.48472
3336 | 92.48952
3335 | 92.49191
3334 | 92.49432
3333 | 92.4991
3332 | 92.50656
3331 | 92.51548
3330 | 92.52477
3329 | 92.53387
3328 | 92.542
3327 | 92.54815
3326 | 92.55221
3325 | 92.55534
3324 | 92.5589
3323 | 92.56351
3322 | 92.56931
3321 | 92.57656
3320 | 92.5853
3319 | 92.59447
3318 | 92.60232
3317 | 92.60793
3316 | 92.61198
3315 | 92.61577
3314 | 92.61929
3313 | 92.62106
3312 | 92.61996
3311 | 92.61687
3310 | 92.61366
3309 | 92.61104
3308 | 92.60839
3307 | 92.60575
3306 | 92.60476
3305 | 92.60646
3304 | 92.60929
3303 | 92.61048
3302 | 92.60907
3301 | 92.60646
3300 | 92.60422
3299 | 92.60257
3298 | 92.60121
3297 | 92.60024
3296 | 92.59973
3295 | 92.5991
3294 | 92.5977
3293 | 92.59546
3292 | 92.59269
3291 | 92.58953
3290 | 92.58604
3289 | 92.58248
3288 | 92.57928
3287 | 92.57693
3286 | 92.57592
3285 | 92.57667
3284 | 92.57928
3283 | 92.5835
3282 | 92.58875
3281 | 92.59411
3280 | 92.59875
3279 | 92.6027
3278 | 92.60692
3277 | 92.61188
3276 | 92.61624
3275 | 92.61807
3274 | 92.61753
3273 | 92.61756
3272 | 92.62124
3271 | 92.62892
3270 | 92.63807
3269 | 92.64581
3268 | 92.65162
3267 | 92.65764
3266 | 92.66645
3265 | 92.67841
3264 | 92.69139
3263 | 92.70315
3262 | 92.71323
3261 | 92.72244
3260 | 92.73135
3259 | 92.74042
3258 | 92.75083
3257 | 92.76337
3256 | 92.77684
3255 | 92.78894
3254 | 92.79911
3253 | 92.8092
3252 | 92.82084
3251 | 92.83354
3250 | 92.84583
3249 | 92.85734
3248 | 92.86886
3247 | 92.88122
3246 | 92.89499
3245 | 92.91053
3244 | 92.92779
3243 | 92.94613
3242 | 92.96513
3241 | 92.98515
3240 | 93.00674
3239 | 93.03003
3238 | 93.05509
3237 | 93.08241
3236 | 93.11217
3235 | 93.14336
3234 | 93.17413
3233 | 93.20307
3232 | 93.22989
3231 | 93.25526
3230 | 93.28013
3229 | 93.30511
3228 | 93.33034
3227 | 93.35604
3226 | 93.38287
3225 | 93.41122
3224 | 93.44024
3223 | 93.46831
3222 | 93.49458
3221 | 93.51956
3220 | 93.54401
3219 | 93.56827
3218 | 93.59291
3217 | 93.6192
3216 | 93.64779
3215 | 93.67771
3214 | 93.70726
3213 | 93.73578
3212 | 93.76369
3211 | 93.79129
3210 | 93.81841
3209 | 93.84507
3208 | 93.8717
3207 | 93.89862
3206 | 93.9256
3205 | 93.95234
3204 | 93.97894
3203 | 94.00583
3202 | 94.03337
3201 | 94.06153
3200 | 94.08987
3199 | 94.11794
3198 | 94.14588
3197 | 94.17459
3196 | 94.20478
3195 | 94.23588
3194 | 94.26634
3193 | 94.29554
3192 | 94.3246
3191 | 94.35477
3190 | 94.38507
3189 | 94.41262
3188 | 94.43591
3187 | 94.45731
3186 | 94.48131
3185 | 94.51049
3184 | 94.54375
3183 | 94.57812
3182 | 94.61145
3181 | 94.64303
3180 | 94.67294
3179 | 94.70166
3178 | 94.72985
3177 | 94.75782
3176 | 94.78539
3175 | 94.81262
3174 | 94.8405
3173 | 94.87005
3172 | 94.90131
3171 | 94.93348
3170 | 94.96576
3169 | 94.99751
3168 | 95.02784
3167 | 95.05619
3166 | 95.08345
3165 | 95.11194
3164 | 95.14368
3163 | 95.17853
3162 | 95.21414
3161 | 95.24789
3160 | 95.27889
3159 | 95.30829
3158 | 95.33746
3157 | 95.36638
3156 | 95.39441
3155 | 95.4223
3154 | 95.45222
3153 | 95.48516
3152 | 95.51943
3151 | 95.55225
3150 | 95.58254
3149 | 95.61141
3148 | 95.64066
3147 | 95.67143
3146 | 95.70366
3145 | 95.7362
3144 | 95.76785
3143 | 95.79905
3142 | 95.83175
3141 | 95.86697
3140 | 95.90295
3139 | 95.93687
3138 | 95.96804
3137 | 95.99824
3136 | 96.02916
3135 | 96.06075
3134 | 96.09219
3133 | 96.1232
3132 | 96.15393
3131 | 96.18452
3130 | 96.21534
3129 | 96.24715
3128 | 96.28031
3127 | 96.31439
3126 | 96.3487
3125 | 96.38269
3124 | 96.41574
3123 | 96.44716
3122 | 96.47673
3121 | 96.50515
3120 | 96.53358
3119 | 96.56295
3118 | 96.59347
3117 | 96.62442
3116 | 96.65416
3115 | 96.68101
3114 | 96.7049
3113 | 96.72797
3112 | 96.75309
3111 | 96.78178
3110 | 96.81331
3109 | 96.84582
3108 | 96.878
3107 | 96.90965
3106 | 96.94075
3105 | 96.9704
3104 | 96.9974
3103 | 97.02182
3102 | 97.04541
3101 | 97.06993
3100 | 97.09562
3099 | 97.12123
3098 | 97.14541
3097 | 97.16787
3096 | 97.18956
3095 | 97.21195
3094 | 97.23583
3093 | 97.2607
3092 | 97.28545
3091 | 97.30966
3090 | 97.33378
3089 | 97.35812
3088 | 97.38236
3087 | 97.40593
3086 | 97.42851
3085 | 97.44963
3084 | 97.46878
3083 | 97.48613
3082 | 97.50274
3081 | 97.51958
3080 | 97.53682
3079 | 97.55445
3078 | 97.57284
3077 | 97.59201
3076 | 97.61095
3075 | 97.62846
3074 | 97.6447
3073 | 97.66079
3072 | 97.67724
3071 | 97.69376
3070 | 97.71043
3069 | 97.72792
3068 | 97.74586
3067 | 97.76207
3066 | 97.77451
3065 | 97.78397
3064 | 97.79395
3063 | 97.80745
3062 | 97.82434
3061 | 97.84217
3060 | 97.85883
3059 | 97.87389
3058 | 97.88767
3057 | 97.90007
3056 | 97.91089
3055 | 97.9208
3054 | 97.93118
3053 | 97.94272
3052 | 97.95461
3051 | 97.96541
3050 | 97.97444
3049 | 97.98241
3048 | 97.99075
3047 | 98.0004
3046 | 98.0113
3045 | 98.02275
3044 | 98.03428
3043 | 98.04579
3042 | 98.05706
3041 | 98.0674
3040 | 98.07609
3039 | 98.08308
3038 | 98.08896
3037 | 98.09441
3036 | 98.09988
3035 | 98.10578
3034 | 98.11234
3033 | 98.11934
3032 | 98.12625
3031 | 98.13299
3030 | 98.14028
3029 | 98.14874
3028 | 98.15764
3027 | 98.16535
3026 | 98.17119
3025 | 98.17646
3024 | 98.18317
3023 | 98.19194
3022 | 98.20164
3021 | 98.21088
3020 | 98.21934
3019 | 98.22733
3018 | 98.2346
3017 | 98.24041
3016 | 98.24454
3015 | 98.24753
3014 | 98.24991
3013 | 98.25164
3012 | 98.25273
3011 | 98.25373
3010 | 98.25542
3009 | 98.25806
3008 | 98.26131
3007 | 98.26486
3006 | 98.26884
3005 | 98.27362
3004 | 98.27923
3003 | 98.28509
3002 | 98.2903
3001 | 98.29449
3000 | 98.29798
2999 | 98.30111
2998 | 98.30363
2997 | 98.30516
2996 | 98.30587
2995 | 98.30612
2994 | 98.30566
2993 | 98.30403
2992 | 98.3017
2991 | 98.29993
2990 | 98.29932
2989 | 98.29907
2988 | 98.2979
2987 | 98.29503
2986 | 98.29016
2985 | 98.28368
2984 | 98.27704
2983 | 98.272
2982 | 98.26864
2981 | 98.26488
2980 | 98.2585
2979 | 98.24918
2978 | 98.23783
2977 | 98.22504
2976 | 98.2114
2975 | 98.19819
2974 | 98.18629
2973 | 98.17442
2972 | 98.16023
2971 | 98.14358
2970 | 98.12729
2969 | 98.11407
2968 | 98.10362
2967 | 98.09356
2966 | 98.0822
2965 | 98.06957
2964 | 98.05626
2963 | 98.04265
2962 | 98.02903
2961 | 98.01561
2960 | 98.00212
2959 | 97.98815
2958 | 97.9742
2957 | 97.96199
2956 | 97.95277
2955 | 97.94556
2954 | 97.93751
2953 | 97.92642
2952 | 97.91267
2951 | 97.89833
2950 | 97.88481
2949 | 97.87189
2948 | 97.85887
2947 | 97.84556
2946 | 97.83203
2945 | 97.81823
2944 | 97.80446
2943 | 97.79156
2942 | 97.77972
2941 | 97.76775
2940 | 97.75459
2939 | 97.74126
2938 | 97.73003
2937 | 97.7216
2936 | 97.71406
2935 | 97.705
2934 | 97.69385
2933 | 97.68182
2932 | 97.6703
2931 | 97.65956
2930 | 97.64852
2929 | 97.63518
2928 | 97.61809
2927 | 97.59778
2926 | 97.57652
2925 | 97.5565
2924 | 97.5385
2923 | 97.52236
2922 | 97.50785
2921 | 97.49481
2920 | 97.48335
2919 | 97.47447
2918 | 97.47018
2917 | 97.47233
2916 | 97.48175
2915 | 97.49838
2914 | 97.52113
2913 | 97.54706
2912 | 97.57158
2911 | 97.59068
2910 | 97.60322
2909 | 97.61073
2908 | 97.61536
2907 | 97.61834
2906 | 97.6199
2905 | 97.6198
2904 | 97.61792
2903 | 97.61471
2902 | 97.61161
2901 | 97.61008
2900 | 97.61063
2899 | 97.61281
2898 | 97.61593
2897 | 97.61967
2896 | 97.62411
2895 | 97.62965
2894 | 97.637
2893 | 97.64671
2892 | 97.65852
2891 | 97.67122
2890 | 97.68349
2889 | 97.69479
2888 | 97.70557
2887 | 97.71657
2886 | 97.7282
2885 | 97.74023
2884 | 97.75195
2883 | 97.76243
2882 | 97.77102
2881 | 97.77794
2880 | 97.78456
2879 | 97.79259
2878 | 97.80276
2877 | 97.81443
2876 | 97.82643
2875 | 97.83817
2874 | 97.84964
2873 | 97.86089
2872 | 97.87209
2871 | 97.88408
2870 | 97.89811
2869 | 97.91461
2868 | 97.93253
2867 | 97.95005
2866 | 97.96614
2865 | 97.98137
2864 | 97.99716
2863 | 98.01404
2862 | 98.03072
2861 | 98.04498
2860 | 98.05567
2859 | 98.06359
2858 | 98.07041
2857 | 98.07707
2856 | 98.08315
2855 | 98.08721
2854 | 98.08782
2853 | 98.08518
2852 | 98.08269
2851 | 98.08646
2850 | 98.10212
2849 | 98.13168
2848 | 98.1729
2847 | 98.22064
2846 | 98.26859
2845 | 98.3112
2844 | 98.34607
2843 | 98.37467
2842 | 98.39999
2841 | 98.42361
2840 | 98.44545
2839 | 98.46553
2838 | 98.48442
2837 | 98.50208
2836 | 98.51762
2835 | 98.53092
2834 | 98.54337
2833 | 98.55665
2832 | 98.57147
2831 | 98.58767
2830 | 98.60472
2829 | 98.62145
2828 | 98.63638
2827 | 98.64912
2826 | 98.66104
2825 | 98.67359
2824 | 98.68631
2823 | 98.69735
2822 | 98.70595
2821 | 98.71354
2820 | 98.72203
2819 | 98.73176
2818 | 98.74156
2817 | 98.75053
2816 | 98.75919
2815 | 98.76846
2814 | 98.77828
2813 | 98.78773
2812 | 98.79643
2811 | 98.80513
2810 | 98.81455
2809 | 98.82416
2808 | 98.83264
2807 | 98.83935
2806 | 98.84495
2805 | 98.85086
2804 | 98.85822
2803 | 98.86729
2802 | 98.87737
2801 | 98.88724
2800 | 98.89596
2799 | 98.90307
2798 | 98.90841
2797 | 98.91223
2796 | 98.91578
2795 | 98.92075
2794 | 98.92739
2793 | 98.93406
2792 | 98.93942
2791 | 98.9446
2790 | 98.95156
2789 | 98.95989
2788 | 98.96684
2787 | 98.97088
2786 | 98.9737
2785 | 98.97783
2784 | 98.98347
2783 | 98.98874
2782 | 98.99243
2781 | 98.99504
2780 | 98.99763
2779 | 99.00093
2778 | 99.00558
2777 | 99.01221
2776 | 99.02058
2775 | 99.0293
2774 | 99.0369
2773 | 99.04286
2772 | 99.04744
2771 | 99.05093
2770 | 99.05353
2769 | 99.0557
2768 | 99.05806
2767 | 99.06075
2766 | 99.0634
2765 | 99.06583
2764 | 99.06846
2763 | 99.07171
2762 | 99.07551
2761 | 99.07958
2760 | 99.08414
2759 | 99.08963
2758 | 99.09573
2757 | 99.10119
2756 | 99.1049
2755 | 99.10696
2754 | 99.10843
2753 | 99.11026
2752 | 99.11272
2751 | 99.11555
2750 | 99.11836
2749 | 99.12114
2748 | 99.12438
2747 | 99.1285
2746 | 99.13299
2745 | 99.13638
2744 | 99.13752
2743 | 99.1369
2742 | 99.13635
2741 | 99.13761
2740 | 99.14121
2739 | 99.14636
2738 | 99.15154
2737 | 99.15531
2736 | 99.15725
2735 | 99.15821
2734 | 99.15948
2733 | 99.16153
2732 | 99.16366
2731 | 99.16512
2730 | 99.16622
2729 | 99.16807
2728 | 99.17148
2727 | 99.17647
2726 | 99.18281
2725 | 99.19029
2724 | 99.19809
2723 | 99.20442
2722 | 99.20776
2721 | 99.20841
2720 | 99.20846
2719 | 99.20991
2718 | 99.21334
2717 | 99.21838
2716 | 99.22458
2715 | 99.23111
2714 | 99.23632
2713 | 99.23905
2712 | 99.24008
2711 | 99.24149
2710 | 99.24449
2709 | 99.24849
2708 | 99.25245
2707 | 99.25622
2706 | 99.26027
2705 | 99.26472
2704 | 99.26914
2703 | 99.27302
2702 | 99.27615
2701 | 99.27886
2700 | 99.28186
2699 | 99.28551
2698 | 99.28941
2697 | 99.29289
2696 | 99.29599
2695 | 99.29946
2694 | 99.30386
2693 | 99.30921
2692 | 99.31524
2691 | 99.32147
2690 | 99.32708
2689 | 99.33156
2688 | 99.33539
2687 | 99.33929
2686 | 99.34309
2685 | 99.34618
2684 | 99.34892
2683 | 99.35234
2682 | 99.35629
2681 | 99.35925
2680 | 99.36049
2679 | 99.3611
2678 | 99.36243
2677 | 99.36467
2676 | 99.36778
2675 | 99.37245
2674 | 99.3788
2673 | 99.38504
2672 | 99.38886
2671 | 99.38975
2670 | 99.38929
2669 | 99.3894
2668 | 99.3911
2667 | 99.39429
2666 | 99.39772
2665 | 99.39955
2664 | 99.39914
2663 | 99.39763
2662 | 99.39626
2661 | 99.39437
2660 | 99.3905
2659 | 99.38482
2658 | 99.37924
2657 | 99.37501
2656 | 99.3715
2655 | 99.36757
2654 | 99.36281
2653 | 99.35723
2652 | 99.35066
2651 | 99.34305
2650 | 99.33493
2649 | 99.32684
2648 | 99.31888
2647 | 99.31091
2646 | 99.30285
2645 | 99.29465
2644 | 99.28623
2643 | 99.27771
2642 | 99.26933
2641 | 99.261
2640 | 99.25264
2639 | 99.24482
2638 | 99.23841
2637 | 99.23319
2636 | 99.22743
2635 | 99.21946
2634 | 99.20946
2633 | 99.19896
2632 | 99.1891
2631 | 99.17975
2630 | 99.17045
2629 | 99.1612
2628 | 99.15231
2627 | 99.14386
2626 | 99.13576
2625 | 99.12803
2624 | 99.12055
2623 | 99.11271
2622 | 99.10397
2621 | 99.09479
2620 | 99.08662
2619 | 99.08027
2618 | 99.0748
2617 | 99.06828
2616 | 99.05976
2615 | 99.05003
2614 | 99.04057
2613 | 99.03232
2612 | 99.02515
2611 | 99.01814
2610 | 99.01021
2609 | 99.00107
2608 | 98.99168
2607 | 98.98343
2606 | 98.97681
2605 | 98.97114
2604 | 98.96543
2603 | 98.95915
2602 | 98.95235
2601 | 98.94584
2600 | 98.94084
2599 | 98.93767
2598 | 98.93456
2597 | 98.92906
2596 | 98.92099
2595 | 98.91292
2594 | 98.90716
2593 | 98.90322
2592 | 98.89889
2591 | 98.89304
2590 | 98.88627
2589 | 98.87967
2588 | 98.87383
2587 | 98.86894
2586 | 98.86485
2585 | 98.86115
2584 | 98.85769
2583 | 98.8549
2582 | 98.85311
2581 | 98.85155
2580 | 98.84879
2579 | 98.84403
2578 | 98.83765
2577 | 98.83056
2576 | 98.82359
2575 | 98.81746
2574 | 98.81298
2573 | 98.81095
2572 | 98.81132
2571 | 98.81256
2570 | 98.81223
2569 | 98.80912
2568 | 98.80454
2567 | 98.80091
2566 | 98.79889
2565 | 98.79714
2564 | 98.79463
2563 | 98.79202
2562 | 98.79018
2561 | 98.78855
2560 | 98.786
2559 | 98.78265
2558 | 98.77981
2557 | 98.7786
2556 | 98.77906
2555 | 98.78019
2554 | 98.78058
2553 | 98.77955
2552 | 98.7781
2551 | 98.77789
2550 | 98.77893
2549 | 98.77939
2548 | 98.77821
2547 | 98.77656
2546 | 98.77581
2545 | 98.77528
2544 | 98.77368
2543 | 98.77154
2542 | 98.77081
2541 | 98.77209
2540 | 98.77417
2539 | 98.77601
2538 | 98.77789
2537 | 98.78038
2536 | 98.78331
2535 | 98.78604
2534 | 98.78796
2533 | 98.78857
2532 | 98.78782
2531 | 98.78652
2530 | 98.78589
2529 | 98.78657
2528 | 98.78825
2527 | 98.79013
2526 | 98.79154
2525 | 98.79236
2524 | 98.79321
2523 | 98.79481
2522 | 98.79696
2521 | 98.79864
2520 | 98.7994
2519 | 98.79997
2518 | 98.80119
2517 | 98.80325
2516 | 98.80659
2515 | 98.81225
2514 | 98.82011
2513 | 98.82751
2512 | 98.83128
2511 | 98.8309
2510 | 98.82893
2509 | 98.82837
2508 | 98.83059
2507 | 98.83535
2506 | 98.84145
2505 | 98.84729
2504 | 98.85153
2503 | 98.85358
2502 | 98.85366
2501 | 98.85264
2500 | 98.85206
2499 | 98.85347
2498 | 98.85701
2497 | 98.86131
2496 | 98.86545
2495 | 98.87012
2494 | 98.87616
2493 | 98.8827
2492 | 98.88812
2491 | 98.89198
2490 | 98.89491
2489 | 98.8972
2488 | 98.89886
2487 | 98.90085
2486 | 98.90483
2485 | 98.91136
2484 | 98.91943
2483 | 98.92755
2482 | 98.93469
2481 | 98.94017
2480 | 98.94398
2479 | 98.94717
2478 | 98.95122
2477 | 98.95652
2476 | 98.96203
2475 | 98.96653
2474 | 98.96975
2473 | 98.97255
2472 | 98.97626
2471 | 98.98179
2470 | 98.98886
2469 | 98.99608
2468 | 99.00201
2467 | 99.00601
2466 | 99.00826
2465 | 99.00963
2464 | 99.01157
2463 | 99.01519
2462 | 99.01972
2461 | 99.02302
2460 | 99.02404
2459 | 99.02415
2458 | 99.02518
2457 | 99.0272
2456 | 99.02908
2455 | 99.03029
2454 | 99.03095
2453 | 99.03081
2452 | 99.02949
2451 | 99.02758
2450 | 99.02629
2449 | 99.02614
2448 | 99.02688
2447 | 99.0285
2446 | 99.03119
2445 | 99.03444
2444 | 99.03709
2443 | 99.03876
2442 | 99.04073
2441 | 99.04502
2440 | 99.05263
2439 | 99.06246
2438 | 99.07192
2437 | 99.07893
2436 | 99.0836
2435 | 99.08754
2434 | 99.09168
2433 | 99.09562
2432 | 99.09906
2431 | 99.10289
2430 | 99.10828
2429 | 99.11536
2428 | 99.12344
2427 | 99.13168
2426 | 99.13933
2425 | 99.14603
2424 | 99.15255
2423 | 99.16021
2422 | 99.16933
2421 | 99.17885
2420 | 99.1877
2419 | 99.1955
2418 | 99.20182
2417 | 99.20631
2416 | 99.21032
2415 | 99.21661
2414 | 99.22633
2413 | 99.23747
2412 | 99.24723
2411 | 99.25478
2410 | 99.26086
2409 | 99.26627
2408 | 99.27209
2407 | 99.27999
2406 | 99.29071
2405 | 99.30296
2404 | 99.31524
2403 | 99.32771
2402 | 99.34109
2401 | 99.35459
2400 | 99.36663
2399 | 99.37703
2398 | 99.38713
2397 | 99.39769
2396 | 99.40808
2395 | 99.41739
2394 | 99.42571
2393 | 99.43416
2392 | 99.4442
2391 | 99.45628
2390 | 99.46904
2389 | 99.48066
2388 | 99.49107
2387 | 99.50178
2386 | 99.51333
2385 | 99.52472
2384 | 99.53613
2383 | 99.55015
2382 | 99.56879
2381 | 99.59057
2380 | 99.61204
2379 | 99.6316
2378 | 99.64929
2377 | 99.66413
2376 | 99.67424
2375 | 99.67994
2374 | 99.68429
2373 | 99.68896
2372 | 99.69218
2371 | 99.69303
2370 | 99.69497
2369 | 99.70255
2368 | 99.71632
2367 | 99.73333
2366 | 99.75003
2365 | 99.76311
2364 | 99.77371
2363 | 99.78562
2362 | 99.79877
2361 | 99.81033
2360 | 99.81544
2359 | 99.81488
2358 | 99.81536
2357 | 99.82142
2356 | 99.83761
2355 | 99.86398
2354 | 99.89154
2353 | 99.90265
2352 | 99.88921
2351 | 99.86769
2350 | 99.85954
2349 | 99.87775
2348 | 99.91375
2347 | 99.93988
2346 | 99.93494
2345 | 99.90478
2344 | 99.87814
2343 | 99.86671
2342 | 99.86563
2341 | 99.86991
2340 | 99.87691
2339 | 99.8861
2338 | 99.89634
2337 | 99.90694
2336 | 99.91838
2335 | 99.93163
2334 | 99.9456
2333 | 99.95476
2332 | 99.95289
2331 | 99.94429
2330 | 99.93266
2329 | 99.92109
2328 | 99.90867
2327 | 99.8958
2326 | 99.88377
2325 | 99.86605
2324 | 99.83924
2323 | 99.80341
2322 | 99.76623
2321 | 99.73332
2320 | 99.70614
2319 | 99.68537
2318 | 99.67049
2317 | 99.66031
2316 | 99.65017
2315 | 99.63674
2314 | 99.61737
2313 | 99.59199
2312 | 99.56208
2311 | 99.5317
2310 | 99.50439
2309 | 99.48072
2308 | 99.45943
2307 | 99.43967
2306 | 99.42174
2305 | 99.4049
2304 | 99.38862
2303 | 99.3738
2302 | 99.36138
2301 | 99.34995
2300 | 99.33602
2299 | 99.31804
2298 | 99.29752
2297 | 99.27725
2296 | 99.25862
2295 | 99.24142
2294 | 99.22483
2293 | 99.20753
2292 | 99.18858
2291 | 99.16736
2290 | 99.14344
2289 | 99.11589
2288 | 99.08488
2287 | 99.05247
2286 | 99.02128
2285 | 98.99201
2284 | 98.96389
2283 | 98.93659
2282 | 98.91052
2281 | 98.88509
2280 | 98.8585
2279 | 98.82992
2278 | 98.80076
2277 | 98.77345
2276 | 98.74918
2275 | 98.72762
2274 | 98.70765
2273 | 98.68817
2272 | 98.66846
2271 | 98.64824
2270 | 98.6274
2269 | 98.60609
2268 | 98.58517
2267 | 98.56573
2266 | 98.54735
2265 | 98.52831
2264 | 98.50837
2263 | 98.48981
2262 | 98.47402
2261 | 98.45812
2260 | 98.438
2259 | 98.41365
2258 | 98.38905
2257 | 98.36694
2256 | 98.34671
2255 | 98.32785
2254 | 98.31217
2253 | 98.30133
2252 | 98.29374
2251 | 98.28583
2250 | 98.2751
2249 | 98.26109
2248 | 98.24508
2247 | 98.22919
2246 | 98.2146
2245 | 98.20001
2244 | 98.18307
2243 | 98.16366
2242 | 98.1444
2241 | 98.12751
2240 | 98.1129
2239 | 98.09944
2238 | 98.08659
2237 | 98.07383
2236 | 98.06001
2235 | 98.04461
2234 | 98.02848
2233 | 98.01276
2232 | 97.99803
2231 | 97.98465
2230 | 97.9727
2229 | 97.96087
2228 | 97.94728
2227 | 97.93187
2226 | 97.91688
2225 | 97.90414
2224 | 97.89305
2223 | 97.88166
2222 | 97.86853
2221 | 97.85307
2220 | 97.83556
2219 | 97.81748
2218 | 97.80092
2217 | 97.78682
2216 | 97.77462
2215 | 97.76347
2214 | 97.75278
2213 | 97.74201
2212 | 97.73127
2211 | 97.72169
2210 | 97.71333
2209 | 97.70354
2208 | 97.68993
2207 | 97.67481
2206 | 97.66326
2205 | 97.65613
2204 | 97.64827
2203 | 97.635
2202 | 97.61745
2201 | 97.59979
2200 | 97.58414
2199 | 97.57045
2198 | 97.55895
2197 | 97.54978
2196 | 97.54125
2195 | 97.53091
2194 | 97.51768
2193 | 97.50137
2192 | 97.48112
2191 | 97.45636
2190 | 97.42877
2189 | 97.40183
2188 | 97.37827
2187 | 97.35849
2186 | 97.34061
2185 | 97.32166
2184 | 97.30003
2183 | 97.27804
2182 | 97.26085
2181 | 97.25186
2180 | 97.24971
2179 | 97.25059
2178 | 97.25175
2177 | 97.25174
2176 | 97.24939
2175 | 97.24468
2174 | 97.23944
2173 | 97.23527
2172 | 97.23051
2171 | 97.22039
2170 | 97.20028
2169 | 97.16952
2168 | 97.13232
2167 | 97.09436
2166 | 97.05723
2165 | 97.01647
2164 | 96.96579
2163 | 96.90343
2162 | 96.8347
2161 | 96.7713
2160 | 96.72951
2159 | 96.72527
2158 | 96.76446
2157 | 96.8367
2156 | 96.92254
2155 | 97.00787
2154 | 97.0882
2153 | 97.16225
2152 | 97.22832
2151 | 97.2867
2150 | 97.33955
2149 | 97.38759
2148 | 97.43073
2147 | 97.47202
2146 | 97.51652
2145 | 97.56571
2144 | 97.61698
2143 | 97.66847
2142 | 97.72007
2141 | 97.7699
2140 | 97.81471
2139 | 97.85442
2138 | 97.89266
2137 | 97.93293
2136 | 97.97787
2135 | 98.03137
2134 | 98.09611
2133 | 98.16842
2132 | 98.23978
2131 | 98.30423
2130 | 98.36105
2129 | 98.41107
2128 | 98.45481
2127 | 98.49411
2126 | 98.53122
2125 | 98.56569
2124 | 98.59523
2123 | 98.6198
2122 | 98.64156
2121 | 98.66083
2120 | 98.67561
2119 | 98.68534
2118 | 98.69217
2117 | 98.6981
2116 | 98.7033
2115 | 98.70717
2114 | 98.70879
2113 | 98.70645
2112 | 98.69974
2111 | 98.69192
2110 | 98.68761
2109 | 98.68793
2108 | 98.69009
2107 | 98.69136
2106 | 98.69116
2105 | 98.68945
2104 | 98.68619
2103 | 98.68217
2102 | 98.67826
2101 | 98.67402
2100 | 98.66955
2099 | 98.66785
2098 | 98.67217
2097 | 98.68141
2096 | 98.69127
2095 | 98.70004
2094 | 98.70987
2093 | 98.72213
2092 | 98.73487
2091 | 98.74535
2090 | 98.75253
2089 | 98.75642
2088 | 98.75729
2087 | 98.75557
2086 | 98.75078
2085 | 98.74141
2084 | 98.72786
2083 | 98.71432
2082 | 98.70493
2081 | 98.69873
2080 | 98.69082
2079 | 98.67778
2078 | 98.65951
2077 | 98.63735
2076 | 98.61377
2075 | 98.59312
2074 | 98.57834
2073 | 98.56721
2072 | 98.55522
2071 | 98.54129
2070 | 98.52718
2069 | 98.51226
2068 | 98.49389
2067 | 98.47271
2066 | 98.45308
2065 | 98.43732
2064 | 98.42372
2063 | 98.4111
2062 | 98.40086
2061 | 98.39316
2060 | 98.38501
2059 | 98.3736
2058 | 98.3583
2057 | 98.33896
2056 | 98.3157
2055 | 98.29053
2054 | 98.26437
2053 | 98.23193
2052 | 98.18495
2051 | 98.1228
2050 | 98.05564
2049 | 97.99528
2048 | 97.94569
2047 | 97.90441
2046 | 97.86933
2045 | 97.83941
2044 | 97.81209
2043 | 97.7849
2042 | 97.75813
2041 | 97.73216
2040 | 97.70414
2039 | 97.6708
2038 | 97.63289
2037 | 97.59428
2036 | 97.55859
2035 | 97.52925
2034 | 97.51006
2033 | 97.5018
2032 | 97.49988
2031 | 97.49873
2030 | 97.49701
2029 | 97.49665
2028 | 97.49926
2027 | 97.50533
2026 | 97.51413
2025 | 97.52269
2024 | 97.52817
2023 | 97.53244
2022 | 97.54061
2021 | 97.55415
2020 | 97.56955
2019 | 97.5848
2018 | 97.60142
2017 | 97.61803
2016 | 97.62874
2015 | 97.63197
2014 | 97.63466
2013 | 97.64348
2012 | 97.65715
2011 | 97.67115
2010 | 97.68506
2009 | 97.70112
2008 | 97.7202
2007 | 97.74415
2006 | 97.77738
2005 | 97.82052
2004 | 97.8665
2003 | 97.90774
2002 | 97.9439
2001 | 97.97818
2000 | 98.00987
1999 | 98.03557
1998 | 98.0543
1997 | 98.06765
1996 | 98.07721
1995 | 98.08421
1994 | 98.08995
1993 | 98.09429
1992 | 98.09531
1991 | 98.09201
1990 | 98.08545
1989 | 98.07611
1988 | 98.06314
1987 | 98.04711
1986 | 98.03023
1985 | 98.01275
1984 | 97.99152
1983 | 97.96288
1982 | 97.9245
1981 | 97.87477
1980 | 97.81536
1979 | 97.75627
1978 | 97.71331
1977 | 97.69702
1976 | 97.70577
1975 | 97.73074
1974 | 97.76355
1973 | 97.79778
1972 | 97.82935
1971 | 97.85862
1970 | 97.88892
1969 | 97.9214
1968 | 97.95406
1967 | 97.98602
1966 | 98.01887
1965 | 98.05243
1964 | 98.08356
1963 | 98.11136
1962 | 98.1402
1961 | 98.17604
1960 | 98.22191
1959 | 98.27651
1958 | 98.33481
1957 | 98.39001
1956 | 98.43774
1955 | 98.47856
1954 | 98.51509
1953 | 98.54868
1952 | 98.58063
1951 | 98.61398
1950 | 98.65109
1949 | 98.68992
1948 | 98.72552
1947 | 98.7556
1946 | 98.78249
1945 | 98.81097
1944 | 98.84557
1943 | 98.8868
1942 | 98.92774
1941 | 98.95904
1940 | 98.97998
1939 | 98.99948
1938 | 99.0249
1937 | 99.05502
1936 | 99.08566
1935 | 99.11703
1934 | 99.15062
1933 | 99.18362
1932 | 99.21252
1931 | 99.23923
1930 | 99.26905
1929 | 99.30226
1928 | 99.3336
1927 | 99.35998
1926 | 99.38356
1925 | 99.40886
1924 | 99.43784
1923 | 99.46778
1922 | 99.4926
1921 | 99.50803
1920 | 99.51799
1919 | 99.53256
1918 | 99.55678
1917 | 99.5829
1916 | 99.60046
1915 | 99.61077
1914 | 99.62235
1913 | 99.63845
1912 | 99.65624
1911 | 99.67378
1910 | 99.69175
1909 | 99.70821
1908 | 99.72038
1907 | 99.7307
1906 | 99.74368
1905 | 99.75889
1904 | 99.77159
1903 | 99.78119
1902 | 99.79255
1901 | 99.80713
1900 | 99.82148
1899 | 99.83413
1898 | 99.84702
1897 | 99.86081
1896 | 99.87357
1895 | 99.88495
1894 | 99.89687
1893 | 99.9092
1892 | 99.92092
1891 | 99.93486
1890 | 99.95444
1889 | 99.97576
1888 | 99.99144
1887 | 100.0016
1886 | 100.0124
1885 | 100.0255
1884 | 100.0375
1883 | 100.0467
1882 | 100.0558
1881 | 100.0652
1880 | 100.0726
1879 | 100.0796
1878 | 100.0899
1877 | 100.1032
1876 | 100.116
1875 | 100.1269
1874 | 100.1375
1873 | 100.1463
1872 | 100.1502
1871 | 100.1527
1870 | 100.1641
1869 | 100.188
1868 | 100.2135
1867 | 100.2297
1866 | 100.2381
1865 | 100.2433
1864 | 100.2457
1863 | 100.2471
1862 | 100.2516
1861 | 100.2607
1860 | 100.2711
1859 | 100.2808
1858 | 100.2919
1857 | 100.3048
1856 | 100.3162
1855 | 100.3253
1854 | 100.3351
1853 | 100.345
1852 | 100.3505
1851 | 100.3518
1850 | 100.3538
1849 | 100.3587
1848 | 100.3642
1847 | 100.3701
1846 | 100.3812
1845 | 100.4007
1844 | 100.424
1843 | 100.4414
1842 | 100.4489
1841 | 100.4503
1840 | 100.4524
1839 | 100.4594
1838 | 100.4709
1837 | 100.4824
1836 | 100.4898
1835 | 100.4935
1834 | 100.4953
1833 | 100.495
1832 | 100.4955
1831 | 100.5061
1830 | 100.5284
1829 | 100.5482
1828 | 100.5526
1827 | 100.5465
1826 | 100.5435
1825 | 100.5509
1824 | 100.5642
1823 | 100.5751
1822 | 100.5816
1821 | 100.5858
1820 | 100.5902
1819 | 100.5972
1818 | 100.6096
1817 | 100.6275
1816 | 100.6456
1815 | 100.6578
1814 | 100.6644
1813 | 100.6702
1812 | 100.6796
1811 | 100.6917
1810 | 100.7031
1809 | 100.7115
1808 | 100.7156
1807 | 100.7163
1806 | 100.7162
1805 | 100.7162
1804 | 100.7143
1803 | 100.7114
1802 | 100.7128
1801 | 100.7207
1800 | 100.7306
1799 | 100.7363
1798 | 100.7376
1797 | 100.7365
1796 | 100.7325
1795 | 100.7268
1794 | 100.7236
1793 | 100.7281
1792 | 100.7403
1791 | 100.7526
1790 | 100.7596
1789 | 100.7605
1788 | 100.7554
1787 | 100.7476
1786 | 100.7434
1785 | 100.7451
1784 | 100.747
1783 | 100.7452
1782 | 100.7432
1781 | 100.7431
1780 | 100.7433
1779 | 100.7415
1778 | 100.7379
1777 | 100.7341
1776 | 100.7312
1775 | 100.7317
1774 | 100.7355
1773 | 100.7394
1772 | 100.7377
1771 | 100.7248
1770 | 100.7025
1769 | 100.6801
1768 | 100.6633
1767 | 100.6511
1766 | 100.6369
1765 | 100.6167
1764 | 100.5922
1763 | 100.5689
1762 | 100.5494
1761 | 100.5295
1760 | 100.5049
1759 | 100.4771
1758 | 100.4499
1757 | 100.4241
1756 | 100.399
1755 | 100.3754
1754 | 100.3519
1753 | 100.3252
1752 | 100.2954
1751 | 100.268
1750 | 100.2441
1749 | 100.2185
1748 | 100.1905
1747 | 100.1655
1746 | 100.1427
1745 | 100.1173
1744 | 100.0914
1743 | 100.07
1742 | 100.0526
1741 | 100.0354
1740 | 100.018
1739 | 100.0022
1738 | 99.98735
1737 | 99.97507
1736 | 99.96825
1735 | 99.97062
1734 | 99.9829
1733 | 99.98547
1732 | 99.96497
1731 | 99.93923
1730 | 99.92694
1729 | 99.926
1728 | 99.92701
1727 | 99.92857
1726 | 99.93131
1725 | 99.93353
1724 | 99.93593
1723 | 99.93996
1722 | 99.94492
1721 | 99.94972
1720 | 99.95822
1719 | 99.97807
1718 | 100.0091
1717 | 100.0335
1716 | 100.033
1715 | 100.0153
1714 | 100.0017
1713 | 99.99772
1712 | 99.99416
1711 | 99.98691
1710 | 99.97935
1709 | 99.9698
1708 | 99.95368
1707 | 99.93411
1706 | 99.91682
1705 | 99.89925
1704 | 99.87541
1703 | 99.8483
1702 | 99.8153
1701 | 99.77004
1700 | 99.72665
1699 | 99.69818
1698 | 99.68138
1697 | 99.65828
1696 | 99.59847
1695 | 99.49856
1694 | 99.38871
1693 | 99.28715
1692 | 99.19124
1691 | 99.09008
1690 | 98.977
1689 | 98.86141
1688 | 98.76554
1687 | 98.70091
1686 | 98.64376
1685 | 98.55345
1684 | 98.42152
1683 | 98.30036
1682 | 98.23685
1681 | 98.2161
1680 | 98.21074
1679 | 98.20919
1678 | 98.20692
1677 | 98.19679
1676 | 98.17139
1675 | 98.13758
1674 | 98.10588
1673 | 98.07589
1672 | 98.04275
1671 | 98.00198
1670 | 97.94941
1669 | 97.88513
1668 | 97.8216
1667 | 97.77305
1666 | 97.73673
1665 | 97.69901
1664 | 97.64902
1663 | 97.58885
1662 | 97.52994
1661 | 97.47729
1660 | 97.4302
1659 | 97.38957
1658 | 97.35633
1657 | 97.33478
1656 | 97.3335
1655 | 97.34852
1654 | 97.35105
1653 | 97.30533
1652 | 97.22932
1651 | 97.1672
1650 | 97.12764
1649 | 97.11326
1648 | 97.11143
1647 | 97.09998
1646 | 97.07833
1645 | 97.05855
1644 | 97.04261
1643 | 97.0298
1642 | 97.02404
1641 | 97.01973
1640 | 97.0123
1639 | 97.00876
1638 | 97.01543
1637 | 97.02001
1636 | 96.99712
1635 | 96.94805
1634 | 96.90265
1633 | 96.87068
1632 | 96.84025
1631 | 96.80252
1630 | 96.75049
1629 | 96.67481
1628 | 96.57082
1627 | 96.45204
1626 | 96.33625
1625 | 96.21856
1624 | 96.08298
1623 | 95.94194
1622 | 95.8412
1621 | 95.80893
1620 | 95.8398
1619 | 95.92493
1618 | 96.05956
1617 | 96.22714
1616 | 96.38995
1615 | 96.52354
1614 | 96.63922
1613 | 96.75211
1612 | 96.86088
1611 | 96.95994
1610 | 97.04924
1609 | 97.12738
1608 | 97.18945
1607 | 97.23682
1606 | 97.27659
1605 | 97.31075
1604 | 97.33744
1603 | 97.35742
1602 | 97.3729
1601 | 97.38349
1600 | 97.38713
1599 | 97.38546
1598 | 97.38267
1597 | 97.38098
1596 | 97.38143
1595 | 97.38805
1594 | 97.40675
1593 | 97.43869
1592 | 97.48124
1591 | 97.53528
1590 | 97.60398
1589 | 97.6848
1588 | 97.77077
1587 | 97.85858
1586 | 97.94891
1585 | 98.0387
1584 | 98.12333
1583 | 98.20494
1582 | 98.28605
1581 | 98.36327
1580 | 98.43574
1579 | 98.5118
1578 | 98.59733
1577 | 98.68442
1576 | 98.75405
1575 | 98.79281
1574 | 98.80755
1573 | 98.81624
1572 | 98.83002
1571 | 98.84884
1570 | 98.871
1569 | 98.89093
1568 | 98.90444
1567 | 98.91538
1566 | 98.92643
1565 | 98.93693
1564 | 98.94935
1563 | 98.96772
1562 | 98.99074
1561 | 98.99694
1560 | 98.98334
1559 | 98.97897
1558 | 98.98081
1557 | 98.98328
1556 | 98.98971
1555 | 99.00033
1554 | 99.0116
1553 | 99.01504
1552 | 99.01381
1551 | 99.01684
1550 | 99.02953
1549 | 99.04851
1548 | 99.06522
1547 | 99.07482
1546 | 99.07936
1545 | 99.08716
1544 | 99.10575
1543 | 99.13563
1542 | 99.17525
1541 | 99.2281
1540 | 99.28414
1539 | 99.32097
1538 | 99.33112
1537 | 99.3219
1536 | 99.31032
1535 | 99.31032
1534 | 99.32531
1533 | 99.3497
1532 | 99.37274
1531 | 99.38826
1530 | 99.39521
1529 | 99.3962
1528 | 99.39526
1527 | 99.39431
1526 | 99.3929
1525 | 99.3907
1524 | 99.38859
1523 | 99.38297
1522 | 99.36394
1521 | 99.32613
1520 | 99.276
1519 | 99.22153
1518 | 99.16498
1517 | 99.10774
1516 | 99.05477
1515 | 99.01146
1514 | 98.97317
1513 | 98.92995
1512 | 98.87944
1511 | 98.82628
1510 | 98.7791
1509 | 98.74443
1508 | 98.72839
1507 | 98.72569
1506 | 98.72337
1505 | 98.72376
1504 | 98.7255
1503 | 98.72924
1502 | 98.7432
1501 | 98.76843
1500 | 98.80652
1499 | 98.86124
1498 | 98.93118
1497 | 99.01103
1496 | 99.09118
1495 | 99.15668
1494 | 99.19974
1493 | 99.22527
1492 | 99.24283
1491 | 99.26278
1490 | 99.29078
1489 | 99.32105
1488 | 99.34385
1487 | 99.35475
1486 | 99.35596
1485 | 99.34786
1484 | 99.32866
1483 | 99.30019
1482 | 99.2637
1481 | 99.22021
1480 | 99.17166
1479 | 99.11804
1478 | 99.05484
1477 | 98.97943
1476 | 98.89603
1475 | 98.80718
1474 | 98.70235
1473 | 98.56724
1472 | 98.4148
1471 | 98.2771
1470 | 98.16383
1469 | 98.06359
1468 | 97.9673
1467 | 97.87049
1466 | 97.76944
1465 | 97.66596
1464 | 97.5765
1463 | 97.51573
1462 | 97.478
1461 | 97.45257
1460 | 97.43621
1459 | 97.42536
1458 | 97.40469
1457 | 97.36636
1456 | 97.33384
1455 | 97.32442
1454 | 97.32969
1453 | 97.34495
1452 | 97.36878
1451 | 97.39571
1450 | 97.4214
1449 | 97.44679
1448 | 97.47533
1447 | 97.50703
1446 | 97.53834
1445 | 97.56554
1444 | 97.58827
1443 | 97.60419
1442 | 97.60909
1441 | 97.6035
1440 | 97.59203
1439 | 97.57226
1438 | 97.53007
1437 | 97.45816
1436 | 97.37444
1435 | 97.30161
1434 | 97.23883
1433 | 97.17387
1432 | 97.1004
1431 | 97.01983
1430 | 96.93708
1429 | 96.85982
1428 | 96.79799
1427 | 96.75513
1426 | 96.72412
1425 | 96.69726
1424 | 96.68153
1423 | 96.68868
1422 | 96.71602
1421 | 96.75019
1420 | 96.78663
1419 | 96.83286
1418 | 96.8898
1417 | 96.95599
1416 | 97.03518
1415 | 97.12314
1414 | 97.20707
1413 | 97.28029
1412 | 97.34738
1411 | 97.41239
1410 | 97.47125
1409 | 97.52092
1408 | 97.56352
1407 | 97.60073
1406 | 97.63242
1405 | 97.66034
1404 | 97.69011
1403 | 97.72253
1402 | 97.7511
1401 | 97.77211
1400 | 97.78938
1399 | 97.80796
1398 | 97.82746
1397 | 97.84638
1396 | 97.86569
1395 | 97.88528
1394 | 97.90138
1393 | 97.91077
1392 | 97.91463
1391 | 97.91278
1390 | 97.90115
1389 | 97.87545
1388 | 97.83544
1387 | 97.78614
1386 | 97.7341
1385 | 97.68167
1384 | 97.62567
1383 | 97.5612
1382 | 97.48692
1381 | 97.40691
1380 | 97.32662
1379 | 97.25068
1378 | 97.18221
1377 | 97.12016
1376 | 97.05878
1375 | 96.99322
1374 | 96.92615
1373 | 96.86774
1372 | 96.82646
1371 | 96.80216
1370 | 96.79023
1369 | 96.78669
1368 | 96.79054
1367 | 96.80131
1366 | 96.81543
1365 | 96.82823
1364 | 96.83895
1363 | 96.85295
1362 | 96.87835
1361 | 96.91909
1360 | 96.97112
1359 | 97.02622
1358 | 97.07746
1357 | 97.12139
1356 | 97.15818
1355 | 97.18942
1354 | 97.21536
1353 | 97.2351
1352 | 97.24723
1351 | 97.25008
1350 | 97.2423
1349 | 97.22212
1348 | 97.18868
1347 | 97.14225
1346 | 97.08359
1345 | 97.01443
1344 | 96.93761
1343 | 96.85505
1342 | 96.76582
1341 | 96.66859
1340 | 96.56694
1339 | 96.47063
1338 | 96.38827
1337 | 96.32101
1336 | 96.26598
1335 | 96.22164
1334 | 96.18758
1333 | 96.16252
1332 | 96.14443
1331 | 96.13153
1330 | 96.12141
1329 | 96.11037
1328 | 96.09451
1327 | 96.07075
1326 | 96.03622
1325 | 95.98852
1324 | 95.92877
1323 | 95.86199
1322 | 95.79315
1321 | 95.72486
1320 | 95.66024
1319 | 95.60584
1318 | 95.56943
1317 | 95.55603
1316 | 95.56736
1315 | 95.60366
1314 | 95.66409
1313 | 95.74671
1312 | 95.84905
1311 | 95.96767
1310 | 96.09772
1309 | 96.23443
1308 | 96.37479
1307 | 96.51669
1306 | 96.65747
1305 | 96.79431
1304 | 96.92579
1303 | 97.05091
1302 | 97.16766
1301 | 97.27408
1300 | 97.36984
1299 | 97.45504
1298 | 97.52869
1297 | 97.58984
1296 | 97.63922
1295 | 97.67867
1294 | 97.70963
1293 | 97.73336
1292 | 97.75166
1291 | 97.76565
1290 | 97.7745
1289 | 97.77667
1288 | 97.77174
1287 | 97.76008
1286 | 97.74129
1285 | 97.71488
1284 | 97.68222
1283 | 97.64667
1282 | 97.61156
1281 | 97.57861
1280 | 97.54776
1279 | 97.51752
1278 | 97.48548
1277 | 97.44992
1276 | 97.41139
1275 | 97.37224
1274 | 97.33484
1273 | 97.3009
1272 | 97.27184
1271 | 97.24829
1270 | 97.2291
1269 | 97.21223
1268 | 97.19666
1267 | 97.18211
1266 | 97.16728
1265 | 97.15041
1264 | 97.1315
1263 | 97.11223
1262 | 97.09371
1261 | 97.07605
1260 | 97.05973
1259 | 97.04537
1258 | 97.0319
1257 | 97.01683
1256 | 96.99849
1255 | 96.9763
1254 | 96.94934
1253 | 96.9165
1252 | 96.87819
1251 | 96.83609
1250 | 96.79121
1249 | 96.744
1248 | 96.69674
1247 | 96.65369
1246 | 96.6181
1245 | 96.59057
1244 | 96.57062
1243 | 96.55738
1242 | 96.54861
1241 | 96.54131
1240 | 96.53438
1239 | 96.52886
1238 | 96.52545
1237 | 96.52374
1236 | 96.5241
1235 | 96.52826
1234 | 96.53743
1233 | 96.55167
1232 | 96.57143
1231 | 96.59762
1230 | 96.62998
1229 | 96.66716
1228 | 96.70869
1227 | 96.75471
1226 | 96.80419
1225 | 96.85543
1224 | 96.90823
1223 | 96.96344
1222 | 97.02058
1221 | 97.07783
1220 | 97.13417
1219 | 97.1895
1218 | 97.24264
1217 | 97.2913
1216 | 97.33377
1215 | 97.3689
1214 | 97.39413
1213 | 97.40553
1212 | 97.40019
1211 | 97.37767
1210 | 97.34017
1209 | 97.2932
1208 | 97.24578
1207 | 97.20744
1206 | 97.18355
1205 | 97.17429
1204 | 97.17795
1203 | 97.19328
1202 | 97.21899
1201 | 97.25358
1200 | 97.29643
1199 | 97.3469
1198 | 97.40178
1197 | 97.45541
1196 | 97.50266
1195 | 97.54028
1194 | 97.56598
1193 | 97.57763
1192 | 97.57366
1191 | 97.55276
1190 | 97.51321
1189 | 97.45371
1188 | 97.37485
1187 | 97.27856
1186 | 97.16584
1185 | 97.03623
1184 | 96.88959
1183 | 96.72674
1182 | 96.54769
1181 | 96.35069
1180 | 96.1343
1179 | 95.89902
1178 | 95.64507
1177 | 95.36985
1176 | 95.06998
1175 | 94.74498
1174 | 94.39722
1173 | 94.02919
1172 | 93.64323
1171 | 93.24334
1170 | 92.83502
1169 | 92.4248
1168 | 92.022
1167 | 91.63841
1166 | 91.28339
1165 | 90.96168
1164 | 90.67735
1163 | 90.43482
1162 | 90.23293
1161 | 90.06355
1160 | 89.91921
1159 | 89.79655
1158 | 89.69016
1157 | 89.59078
1156 | 89.49283
1155 | 89.39687
1154 | 89.3013
1153 | 89.1991
1152 | 89.08616
1151 | 88.96519
1150 | 88.83769
1149 | 88.70044
1148 | 88.55363
1147 | 88.40432
1146 | 88.25708
1145 | 88.10909
1144 | 87.95841
1143 | 87.80835
1142 | 87.65869
1141 | 87.50182
1140 | 87.33254
1139 | 87.15318
1138 | 86.96411
1137 | 86.75888
1136 | 86.53456
1135 | 86.29794
1134 | 86.05556
1133 | 85.8067
1132 | 85.55148
1131 | 85.2954
1130 | 85.03928
1129 | 84.77545
1128 | 84.5017
1127 | 84.22906
1126 | 83.96926
1125 | 83.72503
1124 | 83.49909
1123 | 83.29933
1122 | 83.12571
1121 | 82.96306
1120 | 82.79545
1119 | 82.61693
1118 | 82.42275
1117 | 82.20433
1116 | 81.96276
1115 | 81.71562
1114 | 81.48188
1113 | 81.27088
1112 | 81.09189
1111 | 80.95898
1110 | 80.87659
1109 | 80.83354
1108 | 80.82013
1107 | 80.83794
1106 | 80.88691
1105 | 80.95883
1104 | 81.05117
1103 | 81.17197
1102 | 81.32309
1101 | 81.49284
1100 | 81.67169
1099 | 81.86054
1098 | 82.05843
1097 | 82.25562
1096 | 82.4461
1095 | 82.63308
1094 | 82.81666
1093 | 82.98883
1092 | 83.14606
1091 | 83.29429
1090 | 83.4365
1089 | 83.56766
1088 | 83.68606
1087 | 83.79685
1086 | 83.89942
1085 | 83.98322
1084 | 84.04094
1083 | 84.07444
1082 | 84.08399
1081 | 84.06436
1080 | 84.0172
1079 | 83.95576
1078 | 83.89146
1077 | 83.82531
1076 | 83.75701
1075 | 83.69003
1074 | 83.62196
1073 | 83.54104
1072 | 83.43856
1071 | 83.31416
1070 | 83.16415
1069 | 82.97606
1068 | 82.74149
1067 | 82.46425
1066 | 82.15089
1065 | 81.80486
1064 | 81.43706
1063 | 81.07103
1062 | 80.72939
1061 | 80.42421
1060 | 80.16509
1059 | 79.96255
1058 | 79.81575
1057 | 79.71023
1056 | 79.636
1055 | 79.59558
1054 | 79.58863
1053 | 79.60307
1052 | 79.62929
1051 | 79.66935
1050 | 79.72399
1049 | 79.78398
1048 | 79.84167
1047 | 79.89718
1046 | 79.94629
1045 | 79.97526
1044 | 79.97398
1043 | 79.94254
1042 | 79.88043
1041 | 79.78206
1040 | 79.64887
1039 | 79.49499
1038 | 79.33516
1037 | 79.17773
1036 | 79.03421
1035 | 78.92273
1034 | 78.8548
1033 | 78.82886
1032 | 78.84169
1031 | 78.89498
1030 | 78.98619
1029 | 79.10509
1028 | 79.24477
1027 | 79.40548
1026 | 79.58409
1025 | 79.77123
1024 | 79.96279
1023 | 80.16312
1022 | 80.3734
1021 | 80.58749
1020 | 80.80295
1019 | 81.02488
1018 | 81.25506
1017 | 81.48672
1016 | 81.71383
1015 | 81.93565
1014 | 82.14847
1013 | 82.34153
1012 | 82.50505
1011 | 82.63522
1010 | 82.72922
1009 | 82.78345
1008 | 82.80071
1007 | 82.79439
1006 | 82.78425
1005 | 82.79285
1004 | 82.84406
1003 | 82.95421
1002 | 83.12034
1001 | 83.3237
1000 | 83.54647
999 | 83.77915
998 | 84.01261
997 | 84.23388
996 | 84.43321
995 | 84.60815
994 | 84.75777
993 | 84.8794
992 | 84.97342
991 | 85.04493
990 | 85.09835
989 | 85.1369
988 | 85.17043
987 | 85.21821
986 | 85.30102
985 | 85.4347
984 | 85.63114
983 | 85.89692
982 | 86.22645
981 | 86.60162
980 | 87.00173
979 | 87.41046
978 | 87.81405
977 | 88.2005
976 | 88.56369
975 | 88.90372
974 | 89.22114
973 | 89.51442
972 | 89.78391
971 | 90.03377
970 | 90.26813
969 | 90.48902
968 | 90.69907
967 | 90.9025
966 | 91.10203
965 | 91.29816
964 | 91.49239
963 | 91.6876
962 | 91.8844
961 | 92.08053
960 | 92.27487
959 | 92.4688
958 | 92.66316
957 | 92.85713
956 | 93.05078
955 | 93.24503
954 | 93.43848
953 | 93.62749
952 | 93.81023
951 | 93.98737
950 | 94.15852
949 | 94.32126
948 | 94.47464
947 | 94.62029
946 | 94.75891
945 | 94.88851
944 | 95.00726
943 | 95.1156
942 | 95.21454
941 | 95.30434
940 | 95.38581
939 | 95.4606
938 | 95.52887
937 | 95.58885
936 | 95.63964
935 | 95.68296
934 | 95.72135
933 | 95.75655
932 | 95.79003
931 | 95.82287
930 | 95.85423
929 | 95.88202
928 | 95.90576
927 | 95.92696
926 | 95.94619
925 | 95.96219
924 | 95.97461
923 | 95.98529
922 | 95.99543
921 | 96.00351
920 | 96.00715
919 | 96.00532
918 | 95.99754
917 | 95.98303
916 | 95.96175
915 | 95.93506
914 | 95.90427
913 | 95.86989
912 | 95.83272
911 | 95.79349
910 | 95.75043
909 | 95.69924
908 | 95.63665
907 | 95.56251
906 | 95.47765
905 | 95.3822
904 | 95.27811
903 | 95.17124
902 | 95.06922
901 | 94.9782
900 | 94.90302
899 | 94.84857
898 | 94.81922
897 | 94.81741
896 | 94.84364
895 | 94.89621
894 | 94.97048
893 | 95.06044
892 | 95.16171
891 | 95.27163
890 | 95.38652
889 | 95.50126
888 | 95.61206
887 | 95.71744
886 | 95.81632
885 | 95.90715
884 | 95.98909
883 | 96.0619
882 | 96.12427
881 | 96.17469
880 | 96.21481
879 | 96.2496
878 | 96.28334
877 | 96.31716
876 | 96.35132
875 | 96.38798
874 | 96.43016
873 | 96.47885
872 | 96.5315
871 | 96.58271
870 | 96.62697
869 | 96.66216
868 | 96.69025
867 | 96.71372
866 | 96.73221
865 | 96.74405
864 | 96.74953
863 | 96.75032
862 | 96.74695
861 | 96.73935
860 | 96.7293
859 | 96.71941
858 | 96.70987
857 | 96.69863
856 | 96.68463
855 | 96.66875
854 | 96.65223
853 | 96.63648
852 | 96.62321
851 | 96.61182
850 | 96.59758
849 | 96.57576
848 | 96.54704
847 | 96.51561
846 | 96.48289
845 | 96.44713
844 | 96.40828
843 | 96.36852
842 | 96.32785
841 | 96.28386
840 | 96.23717
839 | 96.19285
838 | 96.15529
837 | 96.12508
836 | 96.10142
835 | 96.08358
834 | 96.06907
833 | 96.05449
832 | 96.0397
831 | 96.02769
830 | 96.01952
829 | 96.01319
828 | 96.00815
827 | 96.00603
826 | 96.00559
825 | 96.00186
824 | 95.99255
823 | 95.98061
822 | 95.96871
821 | 95.95591
820 | 95.94145
819 | 95.92671
818 | 95.9117
817 | 95.89436
816 | 95.87488
815 | 95.85663
814 | 95.84123
813 | 95.82675
812 | 95.81201
811 | 95.7983
810 | 95.78521
809 | 95.76961
808 | 95.75059
807 | 95.73105
806 | 95.71248
805 | 95.6925
804 | 95.66945
803 | 95.64479
802 | 95.61925
801 | 95.59136
800 | 95.56177
799 | 95.53436
798 | 95.51055
797 | 95.48728
796 | 95.4623
795 | 95.43704
794 | 95.41241
793 | 95.38674
792 | 95.3598
791 | 95.3339
790 | 95.30867
789 | 95.2797
788 | 95.24461
787 | 95.20597
786 | 95.16631
785 | 95.12513
784 | 95.0827
783 | 95.04171
782 | 95.00273
781 | 94.96302
780 | 94.922
779 | 94.88326
778 | 94.84861
777 | 94.81509
776 | 94.77998
775 | 94.74371
774 | 94.70592
773 | 94.66381
772 | 94.61703
771 | 94.56883
770 | 94.52043
769 | 94.46936
768 | 94.41548
767 | 94.36246
766 | 94.3111
765 | 94.2573
764 | 94.19941
763 | 94.14139
762 | 94.08581
761 | 94.03025
760 | 93.97343
759 | 93.91845
758 | 93.86644
757 | 93.81349
756 | 93.75762
755 | 93.70239
754 | 93.64972
753 | 93.59582
752 | 93.53794
751 | 93.47878
750 | 93.42042
749 | 93.36046
748 | 93.29797
747 | 93.23644
746 | 93.17716
745 | 93.11632
744 | 93.05257
743 | 92.99011
742 | 92.9306
741 | 92.86944
740 | 92.80436
739 | 92.73971
738 | 92.67765
737 | 92.6129
736 | 92.54147
735 | 92.46653
734 | 92.39073
733 | 92.31014
732 | 92.22174
731 | 92.12952
730 | 92.03748
729 | 91.94338
728 | 91.84516
727 | 91.74516
726 | 91.64317
725 | 91.53489
724 | 91.42109
723 | 91.30827
722 | 91.19599
721 | 91.07598
720 | 90.94978
719 | 90.83351
718 | 90.73584
717 | 90.64577
716 | 90.55001
715 | 90.44966
714 | 90.35206
713 | 90.25808
712 | 90.16711
711 | 90.08346
710 | 90.00793
709 | 89.93268
708 | 89.85394
707 | 89.77946
706 | 89.71397
705 | 89.65043
704 | 89.58443
703 | 89.52309
702 | 89.47018
701 | 89.4162
700 | 89.35434
699 | 89.29334
698 | 89.24129
697 | 89.19154
696 | 89.13698
695 | 89.08271
694 | 89.03276
693 | 88.97816
692 | 88.91275
691 | 88.84599
690 | 88.78338
689 | 88.71146
688 | 88.61853
687 | 88.51254
686 | 88.40114
685 | 88.27324
684 | 88.11885
683 | 87.94451
682 | 87.7493
681 | 87.51047
680 | 87.21315
679 | 86.86974
678 | 86.48883
677 | 86.05589
676 | 85.56638
675 | 85.04067
674 | 84.49516
673 | 83.94401
672 | 83.43417
671 | 83.01697
670 | 82.68609
669 | 82.35613
668 | 81.96883
667 | 81.72286
666 | 81.79474
665 | 82.05622
664 | 82.37785
663 | 82.71354
662 | 83.03925
661 | 83.3362
660 | 83.60184
659 | 83.84314
658 | 84.06057
657 | 84.24934
656 | 84.41092
655 | 84.55209
654 | 84.67492
653 | 84.77646
652 | 84.85678
651 | 84.92021
650 | 84.96826
649 | 84.9968
648 | 85.00427
647 | 84.99601
646 | 84.9759
645 | 84.94325
644 | 84.90324
643 | 84.87163
642 | 84.85917
641 | 84.85882
640 | 84.86033
639 | 84.86557
638 | 84.87958
637 | 84.90095
636 | 84.93031
635 | 84.97168
634 | 85.01899
633 | 85.05861
632 | 85.09074
631 | 85.13059
630 | 85.18714
629 | 85.26291
628 | 85.37761
627 | 85.56167
626 | 85.81709
625 | 86.11571
624 | 86.4336
623 | 86.76017
622 | 87.10088
621 | 87.48943
620 | 87.94382
619 | 88.39988
618 | 88.75466
617 | 88.97888
616 | 89.11687
615 | 89.21067
614 | 89.28429
613 | 89.35666
612 | 89.42021
611 | 89.44482
610 | 89.43722
609 | 89.44892
608 | 89.50077
607 | 89.559
606 | 89.60638
605 | 89.6748
604 | 89.77746
603 | 89.88806
602 | 90.02153
601 | 90.24804
600 | 90.57876

## Sample Details
Setting | Value
Filesname | 8.3.34 6
Creation Date
Analyst | mas-storage
X-Axis Units | cm-1
X-Axis start value | 4000
X-Axis end value | 600
Data interval | -1
Number of points | 3401
Y-Axis Units | %T
Description | 6Sample 3316 By mas-storage Date Thursday, June 16 2022

## Instrument Details
Setting | Value
Instrument Model | Frontier FT-IR
Instrument Serial Number | 91175
Software Revision | CPU32 Main 00.09.9908 05-May-2009 15:52:12
Number of Scans | 32
Resolution | 4
Detector
Source | MIR
Beam Splitter | OptKBr
Apodization | Strong
Spectrum Type | Spectrum
Beam Type | Ratio
Phase Correction | Magnitude
Scan Speed | 1
IGram Type | Double
Scan Driection | Combined
Zero Crossing | 0
JStop | 8.94
IR-Laser Wavenumber | 15798.001999451375
Manufacturer | PIKE Technologies Inc.
Part Number | L1200385
Serial Number | 19250
Description | Miracle Accessory
Default Scan Range | 4000 450
Accessory Type | Miracle ATR
Temperature / °C
Slide Holder Option

## Quality Checks
Setting | Value
Water Vapor | Passed
Carbon Dioxide | Passed
Baseline Low | Passed
Baseline High | Passed
Baseline Slope | Passed
Strong Bands | Passed
Weak Bands | Warning
High Noise | Passed
Fringes | Warning
Vignetting | Passed
Blocked Beam | Passed
Negative Bands | Passed
Zero Transmission | Passed
Stray Light | Passed
Window Cuttoff | Passed