## Data
Wavelength / cm-1 | Transmittance / % | Wavelength / cm-1 |  | Wavelength / cm-1 |  | Wavelength / cm-1 |  | Wavelength / cm-1 |  | Wavelength / cm-1 |  | Wavelength / cm-1
4000 | 98.20041 |  | Baseline @ 1105 |  | Baseline @ 1735 |  | Baseline @ 2900 |  | Peak @ 1105 |  | Peak @ 1735 |  | Peak @ 2900
3999 | 98.19972 | 850 | 98.63092 | 1525 | 100.1726 | 2670 | 99.66722 | 1105 | 88.90564 | 1735 | 100.0959 | 2900 | 98.90327
3998 | 98.20238 | 1210 | 99.5873 | 1780 | 100.1845 | 3000 | 98.96171 | 1105 | 99.30835 | 1735 | 100.1824 | 2900 | 99.17551
3997 | 98.20819
3996 | 98.21504
3995 | 98.22069
3994 | 98.22448
3993 | 98.22696
3992 | 98.22805
3991 | 98.2267
3990 | 98.22264
3989 | 98.21778
3988 | 98.21491
3987 | 98.21541
3986 | 98.21856
3985 | 98.22251
3984 | 98.22526
3983 | 98.22527
3982 | 98.22209
3981 | 98.21661
3980 | 98.2104
3979 | 98.2049
3978 | 98.20136
3977 | 98.20096 |  |  | Baseline range |  |  | Transmittance |  |  |  | Equation of base line |  |  | Transmittance at peak value wavelength | Peak Intensity |  | Ratio
3976 | 98.20439 |  | Peak value
3975 | 98.21103 |  | Wavelength
3974 | 98.2189 |  | x1 | x2 | x3 |  | y1 | y2 | y3 |  | m | c
3973 | 98.22591 | [15 empty] | flexural
3972 | 98.23078 |  | 1105 | 850 | 1210 |  | 88.90564 | 98.63092 | 99.5873 |  | 0.002656602 | 96.37281 |  | 99.30835 | 10.40272 | R1 | 0.008321046
3971 | 98.23324 |  | 1735 | 1525 | 1780 |  | 100.0959 | 100.1726 | 100.1845 |  | 4.670028e-05 | 100.1014 |  | 100.1824 | 0.08656148 | R2 | 0.3179698
3970 | 98.23351 |  | 2900 | 2670 | 3000 |  | 98.90327 | 99.66722 | 98.96171 |  | -0.002137908 | 105.3754 |  | 99.17551 | 0.2722318
3969 | 98.23197
3968 | 98.22887 |  | From paper
3967 | 98.22449 |  | 1105 | 765 | 1185
3966 | 98.22 |  | 1735 | 1485 | 1780
3965 | 98.21745 |  | 2900 | 2630 | 3000
3964 | 98.2183
3963 | 98.22195
3962 | 98.22627
3961 | 98.22932
3960 | 98.23042
3959 | 98.23009
3958 | 98.22972
3957 | 98.23136
3956 | 98.23623
3955 | 98.24285
3954 | 98.24793
3953 | 98.2487
3952 | 98.24485
3951 | 98.23819
3950 | 98.23128
3949 | 98.22602
3948 | 98.22282
3947 | 98.22156
3946 | 98.22322
3945 | 98.2287
3944 | 98.2365
3943 | 98.24364
3942 | 98.24941
3941 | 98.25537
3940 | 98.26113
3939 | 98.26315
3938 | 98.25822
3937 | 98.24793
3936 | 98.23769
3935 | 98.23125
3934 | 98.22886
3933 | 98.23021
3932 | 98.23651
3931 | 98.24718
3930 | 98.25693
3929 | 98.2605
3928 | 98.25769
3927 | 98.25221
3926 | 98.24645
3925 | 98.24055
3924 | 98.2363
3923 | 98.23605
3922 | 98.23849
3921 | 98.24028
3920 | 98.24122
3919 | 98.24497
3918 | 98.25325
3917 | 98.26247
3916 | 98.26808
3915 | 98.26933
3914 | 98.26769
3913 | 98.26399
3912 | 98.25839
3911 | 98.25237
3910 | 98.24717
3909 | 98.2431
3908 | 98.24075
3907 | 98.24042
3906 | 98.24067
3905 | 98.2383
3904 | 98.23451
3903 | 98.23788
3902 | 98.25451
3901 | 98.27857
3900 | 98.29558
3899 | 98.29644
3898 | 98.28505
3897 | 98.27046
3896 | 98.25747
3895 | 98.24879
3894 | 98.24698
3893 | 98.25245
3892 | 98.25906
3891 | 98.25931
3890 | 98.25376
3889 | 98.25102
3888 | 98.25652
3887 | 98.26296
3886 | 98.25936
3885 | 98.24971
3884 | 98.24735
3883 | 98.25586
3882 | 98.2667
3881 | 98.2705
3880 | 98.26677
3879 | 98.2626
3878 | 98.26323
3877 | 98.26819
3876 | 98.27075
3875 | 98.26194
3874 | 98.24377
3873 | 98.23322
3872 | 98.24301
3871 | 98.26247
3870 | 98.2704
3869 | 98.26598
3868 | 98.26491
3867 | 98.27202
3866 | 98.27545
3865 | 98.26646
3864 | 98.2549
3863 | 98.25473
3862 | 98.26187
3861 | 98.26514
3860 | 98.26132
3859 | 98.25474
3858 | 98.25225
3857 | 98.25977
3856 | 98.27737
3855 | 98.29023
3854 | 98.28491
3853 | 98.28164
3852 | 98.29963
3851 | 98.32048
3850 | 98.32325
3849 | 98.30678
3848 | 98.28131
3847 | 98.25861
3846 | 98.24331
3845 | 98.23378
3844 | 98.22717
3843 | 98.22222
3842 | 98.22045
3841 | 98.22576
3840 | 98.23689
3839 | 98.24802
3838 | 98.25655
3837 | 98.26334
3836 | 98.26848
3835 | 98.27016
3834 | 98.26717
3833 | 98.2593
3832 | 98.24686
3831 | 98.23348
3830 | 98.22423
3829 | 98.22063
3828 | 98.21837
3827 | 98.21062
3826 | 98.19631
3825 | 98.18598
3824 | 98.19124
3823 | 98.20879
3822 | 98.22021
3821 | 98.21608
3820 | 98.21053
3819 | 98.21891
3818 | 98.23834
3817 | 98.25036
3816 | 98.24273
3815 | 98.22828
3814 | 98.22367
3813 | 98.22415
3812 | 98.21613
3811 | 98.19877
3810 | 98.18413
3809 | 98.18004
3808 | 98.17891
3807 | 98.16964
3806 | 98.15619
3805 | 98.15304
3804 | 98.16584
3803 | 98.18291
3802 | 98.18496
3801 | 98.1744
3800 | 98.17264
3799 | 98.18438
3798 | 98.19479
3797 | 98.18986
3796 | 98.17155
3795 | 98.15418
3794 | 98.14637
3793 | 98.14339
3792 | 98.13727
3791 | 98.12677
3790 | 98.11543
3789 | 98.10633
3788 | 98.10121
3787 | 98.10047
3786 | 98.1017
3785 | 98.10052
3784 | 98.09543
3783 | 98.09078
3782 | 98.09099
3781 | 98.09436
3780 | 98.09518
3779 | 98.09218
3778 | 98.08954
3777 | 98.08946
3776 | 98.08787
3775 | 98.07926
3774 | 98.06505
3773 | 98.05389
3772 | 98.05131
3771 | 98.05286
3770 | 98.05196
3769 | 98.05057
3768 | 98.05382
3767 | 98.05969
3766 | 98.05999
3765 | 98.05059
3764 | 98.03824
3763 | 98.03207
3762 | 98.03099
3761 | 98.02642
3760 | 98.01565
3759 | 98.00693
3758 | 98.00502
3757 | 98.00496
3756 | 98.00424
3755 | 98.00572
3754 | 98.00987
3753 | 98.01242
3752 | 98.01348
3751 | 98.02078
3750 | 98.03173
3749 | 98.03232
3748 | 98.02565
3747 | 98.03002
3746 | 98.04412
3745 | 98.04165
3744 | 98.02178
3743 | 98.01212
3742 | 98.01419
3741 | 98.00893
3740 | 97.98889
3739 | 97.96482
3738 | 97.95023
3737 | 97.94334
3736 | 97.93774
3735 | 97.93858
3734 | 97.95309
3733 | 97.97127
3732 | 97.97459
3731 | 97.9592
3730 | 97.93628
3729 | 97.917
3728 | 97.90295
3727 | 97.88966
3726 | 97.87829
3725 | 97.87469
3724 | 97.87843
3723 | 97.88199
3722 | 97.8801
3721 | 97.87459
3720 | 97.86839
3719 | 97.8621
3718 | 97.85392
3717 | 97.84444
3716 | 97.83985
3715 | 97.84409
3714 | 97.8515
3713 | 97.85154
3712 | 97.84248
3711 | 97.83542
3710 | 97.8382
3709 | 97.8454
3708 | 97.84695
3707 | 97.83813
3706 | 97.82256
3705 | 97.80745
3704 | 97.79731
3703 | 97.7913
3702 | 97.7863
3701 | 97.78133
3700 | 97.77738
3699 | 97.77511
3698 | 97.77209
3697 | 97.76387
3696 | 97.75108
3695 | 97.7409
3694 | 97.73827
3693 | 97.74207
3692 | 97.74901
3691 | 97.75635
3690 | 97.7603
3689 | 97.758
3688 | 97.75102
3687 | 97.74212
3686 | 97.732
3685 | 97.71822
3684 | 97.69839
3683 | 97.67668
3682 | 97.66182
3681 | 97.6554
3680 | 97.65202
3679 | 97.65121
3678 | 97.66001
3677 | 97.67598
3676 | 97.68247
3675 | 97.67672
3674 | 97.67122
3673 | 97.67226
3672 | 97.67553
3671 | 97.6677
3670 | 97.64414
3669 | 97.62141
3668 | 97.6103
3667 | 97.60255
3666 | 97.58936
3665 | 97.57097
3664 | 97.55213
3663 | 97.53666
3662 | 97.52411
3661 | 97.51189
3660 | 97.50129
3659 | 97.49586
3658 | 97.49495
3657 | 97.4912
3656 | 97.48051
3655 | 97.46929
3654 | 97.46707
3653 | 97.47652
3652 | 97.48908
3651 | 97.49011
3650 | 97.47682
3649 | 97.46385
3648 | 97.45841
3647 | 97.44955
3646 | 97.42978
3645 | 97.40548
3644 | 97.38405
3643 | 97.36567
3642 | 97.34698
3641 | 97.32805
3640 | 97.31188
3639 | 97.29851
3638 | 97.2863
3637 | 97.27593
3636 | 97.26889
3635 | 97.26229
3634 | 97.25233
3633 | 97.24377
3632 | 97.24657
3631 | 97.25955
3630 | 97.26222
3629 | 97.24075
3628 | 97.21217
3627 | 97.19476
3626 | 97.18495
3625 | 97.17325
3624 | 97.15794
3623 | 97.14469
3622 | 97.13776
3621 | 97.13133
3620 | 97.11497
3619 | 97.08825
3618 | 97.06233
3617 | 97.04659
3616 | 97.04149
3615 | 97.03919
3614 | 97.02923
3613 | 97.00925
3612 | 96.98718
3611 | 96.97068
3610 | 96.95852
3609 | 96.9444
3608 | 96.92678
3607 | 96.91084
3606 | 96.90023
3605 | 96.8928
3604 | 96.8848
3603 | 96.87407
3602 | 96.8603
3601 | 96.84374
3600 | 96.82604
3599 | 96.81012
3598 | 96.79755
3597 | 96.78651
3596 | 96.77362
3595 | 96.75583
3594 | 96.73309
3593 | 96.70967
3592 | 96.69098
3591 | 96.67998
3590 | 96.67356
3589 | 96.66187
3588 | 96.63634
3587 | 96.60041
3586 | 96.5658
3585 | 96.53993
3584 | 96.52225
3583 | 96.50801
3582 | 96.4926
3581 | 96.47382
3580 | 96.45225
3579 | 96.42983
3578 | 96.40783
3577 | 96.3858
3576 | 96.36193
3575 | 96.33502
3574 | 96.30595
3573 | 96.27879
3572 | 96.25911
3571 | 96.24991
3570 | 96.24689
3569 | 96.23633
3568 | 96.20292
3567 | 96.14559
3566 | 96.08141
3565 | 96.02884
3564 | 95.99371
3563 | 95.97096
3562 | 95.95211
3561 | 95.93071
3560 | 95.90425
3559 | 95.87405
3558 | 95.84376
3557 | 95.81701
3556 | 95.79516
3555 | 95.77599
3554 | 95.75414
3553 | 95.72484
3552 | 95.68939
3551 | 95.65559
3550 | 95.63065
3549 | 95.61354
3548 | 95.59513
3547 | 95.56669
3546 | 95.52857
3545 | 95.49017
3544 | 95.46121
3543 | 95.44417
3542 | 95.43474
3541 | 95.42752
3540 | 95.42024
3539 | 95.41317
3538 | 95.40645
3537 | 95.39905
3536 | 95.39109
3535 | 95.38482
3534 | 95.38248
3533 | 95.38345
3532 | 95.3848
3531 | 95.38445
3530 | 95.38257
3529 | 95.38023
3528 | 95.37805
3527 | 95.37692
3526 | 95.37813
3525 | 95.38169
3524 | 95.38576
3523 | 95.38954
3522 | 95.39553
3521 | 95.40706
3520 | 95.42367
3519 | 95.44024
3518 | 95.45174
3517 | 95.4574
3516 | 95.46008
3515 | 95.46268
3514 | 95.46686
3513 | 95.47393
3512 | 95.48416
3511 | 95.49512
3510 | 95.50274
3509 | 95.50531
3508 | 95.50613
3507 | 95.51096
3506 | 95.5226
3505 | 95.53786
3504 | 95.54989
3503 | 95.55391
3502 | 95.55068
3501 | 95.54507
3500 | 95.54166
3499 | 95.5418
3498 | 95.5439
3497 | 95.54589
3496 | 95.54729
3495 | 95.54911
3494 | 95.55237
3493 | 95.55713
3492 | 95.56273
3491 | 95.56839
3490 | 95.57328
3489 | 95.57627
3488 | 95.57643
3487 | 95.57444
3486 | 95.57294
3485 | 95.57436
3484 | 95.57847
3483 | 95.5824
3482 | 95.58325
3481 | 95.58056
3480 | 95.57659
3479 | 95.57487
3478 | 95.57798
3477 | 95.58556
3476 | 95.59385
3475 | 95.59838
3474 | 95.59748
3473 | 95.5932
3472 | 95.58884
3471 | 95.58633
3470 | 95.58574
3469 | 95.58597
3468 | 95.5851
3467 | 95.58151
3466 | 95.57551
3465 | 95.56898
3464 | 95.56288
3463 | 95.55588
3462 | 95.54644
3461 | 95.53522
3460 | 95.52455
3459 | 95.51594
3458 | 95.50904
3457 | 95.50256
3456 | 95.49553
3455 | 95.48779
3454 | 95.47983
3453 | 95.47204
3452 | 95.46426
3451 | 95.4563
3450 | 95.44782
3449 | 95.43713
3448 | 95.42112
3447 | 95.39819
3446 | 95.37134
3445 | 95.34608
3444 | 95.32521
3443 | 95.30688
3442 | 95.28794
3441 | 95.26737
3440 | 95.24583
3439 | 95.22354
3438 | 95.20039
3437 | 95.17698
3436 | 95.15416
3435 | 95.13147
3434 | 95.1074
3433 | 95.08088
3432 | 95.05196
3431 | 95.02107
3430 | 94.98841
3429 | 94.95435
3428 | 94.91975
3427 | 94.88544
3426 | 94.85162
3425 | 94.81807
3424 | 94.7846
3423 | 94.75088
3422 | 94.71601
3421 | 94.67915
3420 | 94.64082
3419 | 94.60314
3418 | 94.56826
3417 | 94.53643
3416 | 94.50612
3415 | 94.47585
3414 | 94.4457
3413 | 94.41663
3412 | 94.38902
3411 | 94.36255
3410 | 94.33748
3409 | 94.31518
3408 | 94.29692
3407 | 94.28249
3406 | 94.27029
3405 | 94.25888
3404 | 94.24814
3403 | 94.23913
3402 | 94.23339
3401 | 94.23225
3400 | 94.23596
3399 | 94.24335
3398 | 94.25253
3397 | 94.26223
3396 | 94.2722
3395 | 94.28252
3394 | 94.29312
3393 | 94.30435
3392 | 94.3175
3391 | 94.33435
3390 | 94.3559
3389 | 94.38142
3388 | 94.40868
3387 | 94.43513
3386 | 94.45946
3385 | 94.48232
3384 | 94.50552
3383 | 94.53024
3382 | 94.55588
3381 | 94.58066
3380 | 94.60305
3379 | 94.6231
3378 | 94.64233
3377 | 94.66229
3376 | 94.6829
3375 | 94.70251
3374 | 94.71998
3373 | 94.73619
3372 | 94.753
3371 | 94.77092
3370 | 94.78845
3369 | 94.8038
3368 | 94.81667
3367 | 94.82839
3366 | 94.84065
3365 | 94.85431
3364 | 94.86892
3363 | 94.88303
3362 | 94.89491
3361 | 94.90347
3360 | 94.90917
3359 | 94.91397
3358 | 94.92018
3357 | 94.92857
3356 | 94.93762
3355 | 94.94487
3354 | 94.9492
3353 | 94.95159
3352 | 94.95373
3351 | 94.95634
3350 | 94.95903
3349 | 94.96146
3348 | 94.96387
3347 | 94.96677
3346 | 94.97025
3345 | 94.97371
3344 | 94.97641
3343 | 94.97813
3342 | 94.97941
3341 | 94.98095
3340 | 94.98308
3339 | 94.98581
3338 | 94.98927
3337 | 94.99336
3336 | 94.99721
3335 | 94.99985
3334 | 95.00162
3333 | 95.00432
3332 | 95.00952
3331 | 95.01701
3330 | 95.0252
3329 | 95.0322
3328 | 95.03652
3327 | 95.03734
3326 | 95.03517
3325 | 95.03222
3324 | 95.03122
3323 | 95.03347
3322 | 95.03799
3321 | 95.04248
3320 | 95.04508
3319 | 95.04538
3318 | 95.04443
3317 | 95.04378
3316 | 95.0445
3315 | 95.04661
3314 | 95.04923
3313 | 95.05118
3312 | 95.05156
3311 | 95.05009
3310 | 95.04705
3309 | 95.04298
3308 | 95.03869
3307 | 95.03533
3306 | 95.03377
3305 | 95.03336
3304 | 95.03215
3303 | 95.02893
3302 | 95.02488
3301 | 95.02216
3300 | 95.02115
3299 | 95.02015
3298 | 95.01795
3297 | 95.01531
3296 | 95.01323
3295 | 95.01101
3294 | 95.0071
3293 | 95.00111
3292 | 94.99408
3291 | 94.98703
3290 | 94.98055
3289 | 94.97531
3288 | 94.97179
3287 | 94.96896
3286 | 94.96427
3285 | 94.95607
3284 | 94.94582
3283 | 94.93701
3282 | 94.93169
3281 | 94.92878
3280 | 94.92606
3279 | 94.9232
3278 | 94.92185
3277 | 94.92283
3276 | 94.9243
3275 | 94.92364
3274 | 94.92042
3273 | 94.91653
3272 | 94.91351
3271 | 94.91078
3270 | 94.90668
3269 | 94.90063
3268 | 94.89371
3267 | 94.88781
3266 | 94.88426
3265 | 94.88311
3264 | 94.88322
3263 | 94.88314
3262 | 94.88208
3261 | 94.88029
3260 | 94.87861
3259 | 94.87803
3258 | 94.8792
3257 | 94.88169
3256 | 94.8839
3255 | 94.88433
3254 | 94.88298
3253 | 94.88095
3252 | 94.87908
3251 | 94.87788
3250 | 94.87816
3249 | 94.88051
3248 | 94.88387
3247 | 94.88621
3246 | 94.8874
3245 | 94.89045
3244 | 94.89887
3243 | 94.91313
3242 | 94.93031
3241 | 94.94654
3240 | 94.95955
3239 | 94.9697
3238 | 94.97963
3237 | 94.99264
3236 | 95.0104
3235 | 95.03189
3234 | 95.05442
3233 | 95.07545
3232 | 95.09379
3231 | 95.11001
3230 | 95.12596
3229 | 95.14331
3228 | 95.16212
3227 | 95.18128
3226 | 95.20022
3225 | 95.21932
3224 | 95.2388
3223 | 95.25811
3222 | 95.27695
3221 | 95.29588
3220 | 95.31545
3219 | 95.33552
3218 | 95.35605
3217 | 95.37738
3216 | 95.3991
3215 | 95.41944
3214 | 95.43719
3213 | 95.45339
3212 | 95.47048
3211 | 95.48988
3210 | 95.51123
3209 | 95.53333
3208 | 95.555
3207 | 95.57532
3206 | 95.59393
3205 | 95.61134
3204 | 95.62834
3203 | 95.64544
3202 | 95.66288
3201 | 95.68104
3200 | 95.70026
3199 | 95.72072
3198 | 95.74261
3197 | 95.76602
3196 | 95.79005
3195 | 95.81275
3194 | 95.83288
3193 | 95.85163
3192 | 95.87174
3191 | 95.89476
3190 | 95.91935
3189 | 95.94243
3188 | 95.96209
3187 | 95.9794
3186 | 95.99753
3185 | 96.01886
3184 | 96.04281
3183 | 96.06664
3182 | 96.0883
3181 | 96.10809
3180 | 96.12756
3179 | 96.14782
3178 | 96.16914
3177 | 96.19123
3176 | 96.21343
3175 | 96.23516
3174 | 96.25665
3173 | 96.27896
3172 | 96.30294
3171 | 96.32835
3170 | 96.35429
3169 | 96.38004
3168 | 96.40508
3167 | 96.42897
3166 | 96.4519
3165 | 96.47496
3164 | 96.4991
3163 | 96.52404
3162 | 96.54865
3161 | 96.57231
3160 | 96.59521
3159 | 96.61752
3158 | 96.6388
3157 | 96.65886
3156 | 96.67901
3155 | 96.70191
3154 | 96.72946
3153 | 96.76052
3152 | 96.79094
3151 | 96.81665
3150 | 96.83703
3149 | 96.85528
3148 | 96.87554
3147 | 96.89975
3146 | 96.92695
3145 | 96.95506
3144 | 96.98282
3143 | 97.01038
3142 | 97.03834
3141 | 97.06662
3140 | 97.09418
3139 | 97.11997
3138 | 97.14391
3137 | 97.16699
3136 | 97.19038
3135 | 97.21477
3134 | 97.2405
3133 | 97.26762
3132 | 97.29565
3131 | 97.32363
3130 | 97.35074
3129 | 97.37705
3128 | 97.4036
3127 | 97.4317
3126 | 97.46175
3125 | 97.4923
3124 | 97.52075
3123 | 97.54568
3122 | 97.56826
3121 | 97.59093
3120 | 97.61504
3119 | 97.64
3118 | 97.66466
3117 | 97.6885
3116 | 97.71132
3115 | 97.73292
3114 | 97.75369
3113 | 97.77511
3112 | 97.79869
3111 | 97.82448
3110 | 97.85093
3109 | 97.87644
3108 | 97.90091
3107 | 97.92557
3106 | 97.9512
3105 | 97.97671
3104 | 98.00022
3103 | 98.02129
3102 | 98.04143
3101 | 98.06222
3100 | 98.08361
3099 | 98.10459
3098 | 98.12484
3097 | 98.14498
3096 | 98.16522
3095 | 98.1847
3094 | 98.20259
3093 | 98.21932
3092 | 98.23654
3091 | 98.25568
3090 | 98.27661
3089 | 98.29765
3088 | 98.31718
3087 | 98.33517
3086 | 98.35282
3085 | 98.37085
3084 | 98.38835
3083 | 98.40385
3082 | 98.41702
3081 | 98.42891
3080 | 98.44094
3079 | 98.45384
3078 | 98.46746
3077 | 98.48095
3076 | 98.49326
3075 | 98.50411
3074 | 98.51449
3073 | 98.52579
3072 | 98.53865
3071 | 98.55291
3070 | 98.56832
3069 | 98.58431
3068 | 98.59904
3067 | 98.60982
3066 | 98.61544
3065 | 98.61798
3064 | 98.62143
3063 | 98.62865
3062 | 98.63959
3061 | 98.65242
3060 | 98.66536
3059 | 98.67736
3058 | 98.68777
3057 | 98.69614
3056 | 98.70259
3055 | 98.70796
3054 | 98.71336
3053 | 98.71949
3052 | 98.72645
3051 | 98.73389
3050 | 98.74145
3049 | 98.74897
3048 | 98.75637
3047 | 98.76326
3046 | 98.76909
3045 | 98.77382
3044 | 98.77829
3043 | 98.78361
3042 | 98.79002
3041 | 98.79664
3040 | 98.80233
3039 | 98.80664
3038 | 98.80983
3037 | 98.81228
3036 | 98.81446
3035 | 98.81704
3034 | 98.82072
3033 | 98.82553
3032 | 98.83087
3031 | 98.83635
3030 | 98.84241
3029 | 98.84946
3028 | 98.85671
3027 | 98.86257
3026 | 98.86662
3025 | 98.87051
3024 | 98.87619
3023 | 98.88362
3022 | 98.89061
3021 | 98.89511
3020 | 98.89727
3019 | 98.89925
3018 | 98.90317
3017 | 98.9095
3016 | 98.91682
3015 | 98.92303
3014 | 98.9268
3013 | 98.92838
3012 | 98.92923
3011 | 98.93045
3010 | 98.93191
3009 | 98.93291
3008 | 98.93344
3007 | 98.93463
3006 | 98.9377
3005 | 98.94279
3004 | 98.94877
3003 | 98.95403
3002 | 98.95759
3001 | 98.95974
3000 | 98.96171
2999 | 98.96449
2998 | 98.96789
2997 | 98.97094
2996 | 98.97299
2995 | 98.97398
2994 | 98.97398
2993 | 98.97298
2992 | 98.97151
2991 | 98.9707
2990 | 98.97115
2989 | 98.97202
2988 | 98.97151
2987 | 98.96845
2986 | 98.96337
2985 | 98.95826
2984 | 98.95516
2983 | 98.95472
2982 | 98.95575
2981 | 98.95624
2980 | 98.95501
2979 | 98.95197
2978 | 98.94727
2977 | 98.94097
2976 | 98.93374
2975 | 98.92683
2974 | 98.92042
2973 | 98.91287
2972 | 98.90291
2971 | 98.89226
2970 | 98.88443
2969 | 98.88049
2968 | 98.87732
2967 | 98.87091
2966 | 98.86038
2965 | 98.84801
2964 | 98.83596
2963 | 98.82457
2962 | 98.81361
2961 | 98.80363
2960 | 98.79537
2959 | 98.78865
2958 | 98.78286
2957 | 98.77823
2956 | 98.77588
2955 | 98.77626
2954 | 98.77805
2953 | 98.77897
2952 | 98.77777
2951 | 98.77524
2950 | 98.77333
2949 | 98.77321
2948 | 98.77423
2947 | 98.77435
2946 | 98.77164
2945 | 98.7655
2944 | 98.75704
2943 | 98.74832
2942 | 98.74081
2941 | 98.73429
2940 | 98.72748
2939 | 98.71976
2938 | 98.71201
2937 | 98.70549
2936 | 98.70038
2935 | 98.69578
2934 | 98.6911
2933 | 98.68659
2932 | 98.68245
2931 | 98.67777
2930 | 98.6711
2929 | 98.66208
2928 | 98.65216
2927 | 98.64331
2926 | 98.63601
2925 | 98.6289
2924 | 98.62068
2923 | 98.61201
2922 | 98.60536
2921 | 98.6033
2920 | 98.60731
2919 | 98.61773
2918 | 98.63385
2917 | 98.65415
2916 | 98.67738
2915 | 98.70354
2914 | 98.73289
2913 | 98.76384
2912 | 98.79282
2911 | 98.8168
2910 | 98.83544
2909 | 98.85036
2908 | 98.86295
2907 | 98.87347
2906 | 98.88172
2905 | 98.8877
2904 | 98.89172
2903 | 98.89454
2902 | 98.89726
2901 | 98.90031
2900 | 98.90327
2899 | 98.90571
2898 | 98.90829
2897 | 98.91234
2896 | 98.91827
2895 | 98.92493
2894 | 98.93082
2893 | 98.93541
2892 | 98.93922
2891 | 98.94311
2890 | 98.94749
2889 | 98.9521
2888 | 98.95627
2887 | 98.95968
2886 | 98.96288
2885 | 98.96701
2884 | 98.97252
2883 | 98.9785
2882 | 98.98334
2881 | 98.98615
2880 | 98.98757
2879 | 98.9893
2878 | 98.99263
2877 | 98.99754
2876 | 99.00292
2875 | 99.00761
2874 | 99.01112
2873 | 99.01364
2872 | 99.01591
2871 | 99.01906
2870 | 99.02412
2869 | 99.03111
2868 | 99.03875
2867 | 99.04546
2866 | 99.05059
2865 | 99.05462
2864 | 99.0583
2863 | 99.06166
2862 | 99.06388
2861 | 99.06414
2860 | 99.06261
2859 | 99.0606
2858 | 99.05936
2857 | 99.05877
2856 | 99.05739
2855 | 99.05392
2854 | 99.04836
2853 | 99.04193
2852 | 99.03696
2851 | 99.03717
2850 | 99.04688
2849 | 99.06859
2848 | 99.10079
2847 | 99.13837
2846 | 99.17518
2845 | 99.20674
2844 | 99.23143
2843 | 99.25032
2842 | 99.2656
2841 | 99.27864
2840 | 99.28935
2839 | 99.2974
2838 | 99.30339
2837 | 99.30845
2836 | 99.31316
2835 | 99.31744
2834 | 99.32126
2833 | 99.32482
2832 | 99.32831
2831 | 99.33214
2830 | 99.33684
2829 | 99.34226
2828 | 99.3472
2827 | 99.35084
2826 | 99.35415
2825 | 99.35866
2824 | 99.36383
2823 | 99.36738
2822 | 99.3686
2821 | 99.36978
2820 | 99.37347
2819 | 99.37926
2818 | 99.38475
2817 | 99.38875
2816 | 99.39232
2815 | 99.39659
2814 | 99.40106
2813 | 99.40448
2812 | 99.40645
2811 | 99.40779
2810 | 99.40964
2809 | 99.4126
2808 | 99.41626
2807 | 99.41952
2806 | 99.42159
2805 | 99.42287
2804 | 99.4245
2803 | 99.42731
2802 | 99.43146
2801 | 99.437
2800 | 99.44384
2799 | 99.45088
2798 | 99.4561
2797 | 99.45817
2796 | 99.45786
2795 | 99.45728
2794 | 99.45786
2793 | 99.45938
2792 | 99.46115
2791 | 99.46337
2790 | 99.46686
2789 | 99.47165
2788 | 99.47641
2787 | 99.47966
2786 | 99.48136
2785 | 99.48275
2784 | 99.48469
2783 | 99.48662
2782 | 99.4876
2781 | 99.48785
2780 | 99.48856
2779 | 99.49036
2778 | 99.4927
2777 | 99.49515
2776 | 99.49845
2775 | 99.50361
2774 | 99.51012
2773 | 99.51591
2772 | 99.51922
2771 | 99.52027
2770 | 99.52077
2769 | 99.52219
2768 | 99.52457
2767 | 99.52694
2766 | 99.52851
2765 | 99.52924
2764 | 99.52963
2763 | 99.53022
2762 | 99.53133
2761 | 99.533
2760 | 99.53518
2759 | 99.53785
2758 | 99.54114
2757 | 99.54503
2756 | 99.54895
2755 | 99.55186
2754 | 99.55317
2753 | 99.55328
2752 | 99.55309
2751 | 99.5531
2750 | 99.5532
2749 | 99.55338
2748 | 99.55394
2747 | 99.55503
2746 | 99.55616
2745 | 99.55681
2744 | 99.55712
2743 | 99.55789
2742 | 99.55984
2741 | 99.56301
2740 | 99.56665
2739 | 99.56958
2738 | 99.57093
2737 | 99.57073
2736 | 99.57002
2735 | 99.57021
2734 | 99.57223
2733 | 99.57586
2732 | 99.57963
2731 | 99.58169
2730 | 99.58125
2729 | 99.57948
2728 | 99.57871
2727 | 99.58051
2726 | 99.58461
2725 | 99.58956
2724 | 99.59387
2723 | 99.59665
2722 | 99.59776
2721 | 99.59782
2720 | 99.59791
2719 | 99.5988
2718 | 99.60064
2717 | 99.60343
2716 | 99.60719
2715 | 99.61158
2714 | 99.61554
2713 | 99.6181
2712 | 99.61918
2711 | 99.61924
2710 | 99.61869
2709 | 99.61787
2708 | 99.61749
2707 | 99.61822
2706 | 99.61992
2705 | 99.62193
2704 | 99.62386
2703 | 99.62573
2702 | 99.62755
2701 | 99.62922
2700 | 99.63101
2699 | 99.63321
2698 | 99.63534
2697 | 99.63629
2696 | 99.6356
2695 | 99.63422
2694 | 99.63392
2693 | 99.63596
2692 | 99.64022
2691 | 99.64533
2690 | 99.64944
2689 | 99.65157
2688 | 99.65212
2687 | 99.65202
2686 | 99.65165
2685 | 99.65117
2684 | 99.65132
2683 | 99.65288
2682 | 99.65526
2681 | 99.65681
2680 | 99.65704
2679 | 99.65739
2678 | 99.65926
2677 | 99.66213
2676 | 99.66446
2675 | 99.66586
2674 | 99.6672
2673 | 99.66889
2672 | 99.66999
2671 | 99.6694
2670 | 99.66722
2669 | 99.6647
2668 | 99.66313
2667 | 99.66292
2666 | 99.6634
2665 | 99.66345
2664 | 99.66248
2663 | 99.66056
2662 | 99.65763
2661 | 99.65301
2660 | 99.64625
2659 | 99.63801
2658 | 99.62948
2657 | 99.62104
2656 | 99.6122
2655 | 99.60259
2654 | 99.59237
2653 | 99.58149
2652 | 99.56948
2651 | 99.55643
2650 | 99.54345
2649 | 99.53152
2648 | 99.52011
2647 | 99.50766
2646 | 99.49337
2645 | 99.47816
2644 | 99.46375
2643 | 99.45113
2642 | 99.43988
2641 | 99.42862
2640 | 99.41629
2639 | 99.40304
2638 | 99.38989
2637 | 99.37736
2636 | 99.36479
2635 | 99.3511
2634 | 99.33612
2633 | 99.32077
2632 | 99.30622
2631 | 99.29315
2630 | 99.28139
2629 | 99.2698
2628 | 99.25665
2627 | 99.24118
2626 | 99.22479
2625 | 99.20998
2624 | 99.1978
2623 | 99.18704
2622 | 99.17616
2621 | 99.1649
2620 | 99.15344
2619 | 99.14098
2618 | 99.12652
2617 | 99.11082
2616 | 99.09617
2615 | 99.084
2614 | 99.07356
2613 | 99.06318
2612 | 99.05194
2611 | 99.0398
2610 | 99.02688
2609 | 99.01339
2608 | 99.00012
2607 | 98.98812
2606 | 98.97785
2605 | 98.96876
2604 | 98.95972
2603 | 98.94991
2602 | 98.93955
2601 | 98.92963
2600 | 98.92071
2599 | 98.91194
2598 | 98.90175
2597 | 98.88976
2596 | 98.87751
2595 | 98.86691
2594 | 98.85842
2593 | 98.85095
2592 | 98.8434
2591 | 98.83563
2590 | 98.82786
2589 | 98.81976
2588 | 98.81046
2587 | 98.79965
2586 | 98.78851
2585 | 98.77899
2584 | 98.77214
2583 | 98.76709
2582 | 98.76205
2581 | 98.75609
2580 | 98.74953
2579 | 98.74294
2578 | 98.73642
2577 | 98.73001
2576 | 98.72397
2575 | 98.71828
2574 | 98.71257
2573 | 98.70695
2572 | 98.70205
2571 | 98.69774
2570 | 98.69253
2569 | 98.68529
2568 | 98.67704
2567 | 98.66988
2566 | 98.66439
2565 | 98.65924
2564 | 98.65355
2563 | 98.64816
2562 | 98.64424
2561 | 98.64149
2560 | 98.63883
2559 | 98.63587
2558 | 98.63304
2557 | 98.63046
2556 | 98.62756
2555 | 98.62389
2554 | 98.61978
2553 | 98.61616
2552 | 98.61375
2551 | 98.61219
2550 | 98.61017
2549 | 98.60681
2548 | 98.60304
2547 | 98.60069
2546 | 98.59993
2545 | 98.59855
2544 | 98.59477
2543 | 98.58995
2542 | 98.58723
2541 | 98.58785
2540 | 98.59005
2539 | 98.59168
2538 | 98.5923
2537 | 98.59252
2536 | 98.59246
2535 | 98.59183
2534 | 98.59081
2533 | 98.58989
2532 | 98.58899
2531 | 98.58756
2530 | 98.58553
2529 | 98.58384
2528 | 98.58361
2527 | 98.58507
2526 | 98.58715
2525 | 98.58824
2524 | 98.58755
2523 | 98.5857
2522 | 98.58412
2521 | 98.58402
2520 | 98.58579
2519 | 98.58884
2518 | 98.59173
2517 | 98.59299
2516 | 98.59265
2515 | 98.59278
2514 | 98.5955
2513 | 98.60015
2512 | 98.60333
2511 | 98.6022
2510 | 98.59729
2509 | 98.59198
2508 | 98.58952
2507 | 98.59099
2506 | 98.5955
2505 | 98.6014
2504 | 98.60702
2503 | 98.61095
2502 | 98.61235
2501 | 98.61158
2500 | 98.61022
2499 | 98.60986
2498 | 98.61057
2497 | 98.6111
2496 | 98.61088
2495 | 98.61134
2494 | 98.61431
2493 | 98.6196
2492 | 98.62516
2491 | 98.62951
2490 | 98.63309
2489 | 98.63674
2488 | 98.63998
2487 | 98.6416
2486 | 98.64147
2485 | 98.64116
2484 | 98.64263
2483 | 98.64673
2482 | 98.65287
2481 | 98.6598
2480 | 98.6666
2479 | 98.67267
2478 | 98.67705
2477 | 98.67854
2476 | 98.67735
2475 | 98.67602
2474 | 98.6776
2473 | 98.68262
2472 | 98.68886
2471 | 98.69417
2470 | 98.69868
2469 | 98.70346
2468 | 98.70836
2467 | 98.71198
2466 | 98.71369
2465 | 98.71449
2464 | 98.71588
2463 | 98.71827
2462 | 98.7208
2461 | 98.72235
2460 | 98.72272
2459 | 98.72267
2458 | 98.72283
2457 | 98.72274
2456 | 98.72148
2455 | 98.71919
2454 | 98.71716
2453 | 98.71605
2452 | 98.71456
2451 | 98.71077
2450 | 98.7047
2449 | 98.6987
2448 | 98.6953
2447 | 98.69523
2446 | 98.69764
2445 | 98.70169
2444 | 98.70686
2443 | 98.71214
2442 | 98.71577
2441 | 98.71687
2440 | 98.71679
2439 | 98.71823
2438 | 98.72271
2437 | 98.72938
2436 | 98.73643
2435 | 98.74281
2434 | 98.74813
2433 | 98.7519
2432 | 98.75403
2431 | 98.7558
2430 | 98.75935
2429 | 98.76582
2428 | 98.77451
2427 | 98.78371
2426 | 98.79189
2425 | 98.79835
2424 | 98.8035
2423 | 98.80874
2422 | 98.81534
2421 | 98.82322
2420 | 98.83107
2419 | 98.83776
2418 | 98.84319
2417 | 98.84795
2416 | 98.85309
2415 | 98.86002
2414 | 98.86971
2413 | 98.88141
2412 | 98.89268
2411 | 98.90133
2410 | 98.9072
2409 | 98.91203
2408 | 98.91792
2407 | 98.9259
2406 | 98.93566
2405 | 98.94621
2404 | 98.95719
2403 | 98.96922
2402 | 98.98281
2401 | 98.99698
2400 | 99.00992
2399 | 99.02099
2398 | 99.03132
2397 | 99.04217
2396 | 99.05343
2395 | 99.06404
2394 | 99.0736
2393 | 99.08302
2392 | 99.09365
2391 | 99.10608
2390 | 99.11948
2389 | 99.13238
2388 | 99.14383
2387 | 99.15402
2386 | 99.16358
2385 | 99.17313
2384 | 99.18379
2383 | 99.19735
2382 | 99.21477
2381 | 99.23444
2380 | 99.25284
2379 | 99.26781
2378 | 99.28051
2377 | 99.29345
2376 | 99.30718
2375 | 99.3196
2374 | 99.32877
2373 | 99.3345
2372 | 99.33754
2371 | 99.33906
2370 | 99.34163
2369 | 99.34846
2368 | 99.36082
2367 | 99.37666
2366 | 99.39191
2365 | 99.40296
2364 | 99.4104
2363 | 99.41724
2362 | 99.42517
2361 | 99.43411
2360 | 99.4405
2359 | 99.44237
2358 | 99.44231
2357 | 99.4446
2356 | 99.45444
2355 | 99.47198
2354 | 99.49066
2353 | 99.49961
2352 | 99.49578
2351 | 99.48942
2350 | 99.49295
2349 | 99.5141
2348 | 99.5453
2347 | 99.56357
2346 | 99.55166
2345 | 99.51732
2344 | 99.48733
2343 | 99.47225
2342 | 99.4682
2341 | 99.47051
2340 | 99.47773
2339 | 99.48998
2338 | 99.505
2337 | 99.52092
2336 | 99.53576
2335 | 99.55056
2334 | 99.56286
2333 | 99.56772
2332 | 99.55895
2331 | 99.54291
2330 | 99.52683
2329 | 99.51731
2328 | 99.51025
2327 | 99.50074
2326 | 99.48413
2325 | 99.45525
2324 | 99.41271
2323 | 99.35994
2322 | 99.3069
2321 | 99.26193
2320 | 99.22693
2319 | 99.2009
2318 | 99.1812
2317 | 99.16634
2316 | 99.15006
2315 | 99.1283
2314 | 99.09834
2313 | 99.0644
2312 | 99.02926
2311 | 98.99623
2310 | 98.96523
2309 | 98.93823
2308 | 98.91596
2307 | 98.89977
2306 | 98.88776
2305 | 98.87726
2304 | 98.86441
2303 | 98.84833
2302 | 98.82907
2301 | 98.80827
2300 | 98.78604
2299 | 98.76335
2298 | 98.74076
2297 | 98.71931
2296 | 98.6982
2295 | 98.67627
2294 | 98.6525
2293 | 98.62707
2292 | 98.6006
2291 | 98.57361
2290 | 98.54557
2289 | 98.51462
2288 | 98.47902
2287 | 98.43921
2286 | 98.39834
2285 | 98.35974
2284 | 98.32435
2283 | 98.29052
2282 | 98.25617
2281 | 98.22029
2280 | 98.18331
2279 | 98.14677
2278 | 98.11245
2277 | 98.08089
2276 | 98.05061
2275 | 98.02021
2274 | 97.99034
2273 | 97.96305
2272 | 97.93881
2271 | 97.91575
2270 | 97.89141
2269 | 97.86475
2268 | 97.83629
2267 | 97.80749
2266 | 97.77968
2265 | 97.75326
2264 | 97.728
2263 | 97.70436
2262 | 97.68333
2261 | 97.66388
2260 | 97.64249
2259 | 97.61655
2258 | 97.58785
2257 | 97.56064
2256 | 97.53721
2255 | 97.51688
2254 | 97.49842
2253 | 97.48158
2252 | 97.46609
2251 | 97.45148
2250 | 97.43761
2249 | 97.42385
2248 | 97.4083
2247 | 97.38941
2246 | 97.36831
2245 | 97.34777
2244 | 97.32881
2243 | 97.30994
2242 | 97.28944
2241 | 97.26712
2240 | 97.24401
2239 | 97.22192
2238 | 97.20294
2237 | 97.18767
2236 | 97.17391
2235 | 97.15838
2234 | 97.13973
2233 | 97.1187
2232 | 97.09654
2231 | 97.07472
2230 | 97.05524
2229 | 97.03892
2228 | 97.02393
2227 | 97.00764
2226 | 96.9895
2225 | 96.97044
2224 | 96.95068
2223 | 96.93013
2222 | 96.91002
2221 | 96.89158
2220 | 96.87375
2219 | 96.8545
2218 | 96.83423
2217 | 96.81554
2216 | 96.80013
2215 | 96.78769
2214 | 96.77723
2213 | 96.76746
2212 | 96.75663
2211 | 96.74386
2210 | 96.72969
2209 | 96.71398
2208 | 96.69536
2207 | 96.67471
2206 | 96.65663
2205 | 96.64404
2204 | 96.63363
2203 | 96.62009
2202 | 96.60294
2201 | 96.58518
2200 | 96.56758
2199 | 96.54919
2198 | 96.53208
2197 | 96.51984
2196 | 96.51108
2195 | 96.49966
2194 | 96.48194
2193 | 96.45964
2192 | 96.43507
2191 | 96.40825
2190 | 96.37962
2189 | 96.35159
2188 | 96.32553
2187 | 96.30016
2186 | 96.27399
2185 | 96.24699
2184 | 96.22
2183 | 96.19522
2182 | 96.17673
2181 | 96.16696
2180 | 96.16262
2179 | 96.15783
2178 | 96.15071
2177 | 96.14368
2176 | 96.13812
2175 | 96.13324
2174 | 96.12955
2173 | 96.12851
2172 | 96.12785
2171 | 96.12101
2170 | 96.10218
2169 | 96.0698
2168 | 96.02572
2167 | 95.97392
2166 | 95.91884
2165 | 95.86142
2164 | 95.79682
2163 | 95.72045
2162 | 95.63747
2161 | 95.56397
2160 | 95.51888
2159 | 95.51608
2158 | 95.56038
2157 | 95.64398
2156 | 95.74808
2155 | 95.85401
2154 | 95.95284
2153 | 96.04282
2152 | 96.12251
2151 | 96.19071
2150 | 96.24965
2149 | 96.30339
2148 | 96.35468
2147 | 96.40599
2146 | 96.46105
2145 | 96.52127
2144 | 96.58303
2143 | 96.64213
2142 | 96.69864
2141 | 96.75464
2140 | 96.8099
2139 | 96.8635
2138 | 96.9173
2137 | 96.97415
2136 | 97.03477
2135 | 97.09913
2134 | 97.16877
2133 | 97.2443
2132 | 97.32241
2131 | 97.39822
2130 | 97.4686
2129 | 97.53155
2128 | 97.58538
2127 | 97.63093
2126 | 97.67194
2125 | 97.71059
2124 | 97.74445
2123 | 97.7707
2122 | 97.79139
2121 | 97.81152
2120 | 97.83305
2119 | 97.85355
2118 | 97.8701
2117 | 97.88174
2116 | 97.88867
2115 | 97.89109
2114 | 97.88952
2113 | 97.88485
2112 | 97.87845
2111 | 97.87248
2110 | 97.86911
2109 | 97.86837
2108 | 97.86775
2107 | 97.86518
2106 | 97.86118
2105 | 97.85691
2104 | 97.85176
2103 | 97.84463
2102 | 97.83633
2101 | 97.82905
2100 | 97.82424
2099 | 97.82204
2098 | 97.82201
2097 | 97.82305
2096 | 97.82475
2095 | 97.8299
2094 | 97.8431
2093 | 97.86449
2092 | 97.88697
2091 | 97.90235
2090 | 97.90856
2089 | 97.90887
2088 | 97.90597
2087 | 97.89989
2086 | 97.89058
2085 | 97.87919
2084 | 97.8667
2083 | 97.85344
2082 | 97.83984
2081 | 97.8259
2080 | 97.80991
2079 | 97.78953
2078 | 97.76445
2077 | 97.73682
2076 | 97.70948
2075 | 97.68458
2074 | 97.66297
2073 | 97.64358
2072 | 97.62429
2071 | 97.60407
2070 | 97.5832
2069 | 97.56085
2068 | 97.53533
2067 | 97.5082
2066 | 97.48516
2065 | 97.46992
2064 | 97.45947
2063 | 97.44836
2062 | 97.4352
2061 | 97.42131
2060 | 97.40556
2059 | 97.38522
2058 | 97.3603
2057 | 97.33319
2056 | 97.30485
2055 | 97.27423
2054 | 97.23935
2053 | 97.1957
2052 | 97.13659
2051 | 97.06024
2050 | 96.97619
2049 | 96.89987
2048 | 96.83966
2047 | 96.79278
2046 | 96.75352
2045 | 96.7187
2044 | 96.68528
2043 | 96.64978
2042 | 96.61208
2041 | 96.5745
2040 | 96.53626
2039 | 96.494
2038 | 96.44769
2037 | 96.40102
2036 | 96.35655
2035 | 96.31642
2034 | 96.28665
2033 | 96.27306
2032 | 96.27228
2031 | 96.27405
2030 | 96.27301
2029 | 96.27188
2028 | 96.27339
2027 | 96.27657
2026 | 96.28097
2025 | 96.28779
2024 | 96.296
2023 | 96.30302
2022 | 96.30991
2021 | 96.32048
2020 | 96.33556
2019 | 96.3527
2018 | 96.37024
2017 | 96.3864
2016 | 96.39707
2015 | 96.40095
2014 | 96.40455
2013 | 96.41502
2012 | 96.43048
2011 | 96.44365
2010 | 96.45287
2009 | 96.4629
2008 | 96.47765
2007 | 96.50014
2006 | 96.53676
2005 | 96.59147
2004 | 96.6568
2003 | 96.71883
2002 | 96.77083
2001 | 96.81419
2000 | 96.84903
1999 | 96.87241
1998 | 96.8853
1997 | 96.89417
1996 | 96.90381
1995 | 96.91315
1994 | 96.91925
1993 | 96.92126
1992 | 96.91984
1991 | 96.91633
1990 | 96.91273
1989 | 96.90916
1988 | 96.90176
1987 | 96.88633
1986 | 96.86383
1985 | 96.83824
1984 | 96.80943
1983 | 96.77203
1982 | 96.72128
1981 | 96.65695
1980 | 96.58387
1979 | 96.51312
1978 | 96.4607
1977 | 96.43863
1976 | 96.4458
1975 | 96.47162
1974 | 96.50713
1973 | 96.54771
1972 | 96.58889
1971 | 96.62676
1970 | 96.66166
1969 | 96.69636
1968 | 96.73146
1967 | 96.76683
1966 | 96.80509
1965 | 96.84791
1964 | 96.89111
1963 | 96.92989
1962 | 96.96713
1961 | 97.0118
1960 | 97.06909
1959 | 97.13553
1958 | 97.20364
1957 | 97.26781
1956 | 97.32593
1955 | 97.37903
1954 | 97.42947
1953 | 97.47814
1952 | 97.52331
1951 | 97.56387
1950 | 97.6024
1949 | 97.64201
1948 | 97.68196
1947 | 97.71946
1946 | 97.75469
1945 | 97.79138
1944 | 97.83254
1943 | 97.87685
1942 | 97.91929
1941 | 97.95459
1940 | 97.98214
1939 | 98.00772
1938 | 98.03834
1937 | 98.07579
1936 | 98.11645
1935 | 98.15644
1934 | 98.19433
1933 | 98.22962
1932 | 98.2616
1931 | 98.29169
1930 | 98.32446
1929 | 98.36181
1928 | 98.40003
1927 | 98.43425
1926 | 98.46439
1925 | 98.49472
1924 | 98.52736
1923 | 98.55966
1922 | 98.58694
1921 | 98.60667
1920 | 98.62223
1919 | 98.64112
1918 | 98.66776
1917 | 98.69761
1916 | 98.72111
1915 | 98.73631
1914 | 98.74992
1913 | 98.76742
1912 | 98.78802
1911 | 98.80881
1910 | 98.82899
1909 | 98.84771
1908 | 98.86358
1907 | 98.87764
1906 | 98.89349
1905 | 98.91246
1904 | 98.93123
1903 | 98.94791
1902 | 98.96517
1901 | 98.98447
1900 | 99.00333
1899 | 99.01947
1898 | 99.0338
1897 | 99.048
1896 | 99.06168
1895 | 99.07504
1894 | 99.09013
1893 | 99.10724
1892 | 99.12453
1891 | 99.14189
1890 | 99.16071
1889 | 99.17962
1888 | 99.19415
1887 | 99.20357
1886 | 99.213
1885 | 99.22619
1884 | 99.24131
1883 | 99.25575
1882 | 99.27009
1881 | 99.28458
1880 | 99.29775
1879 | 99.30954
1878 | 99.32188
1877 | 99.33564
1876 | 99.34933
1875 | 99.36188
1874 | 99.3737
1873 | 99.38362
1872 | 99.38954
1871 | 99.39423
1870 | 99.40527
1869 | 99.42648
1868 | 99.45138
1867 | 99.47043
1866 | 99.48207
1865 | 99.48976
1864 | 99.49531
1863 | 99.50006
1862 | 99.50704
1861 | 99.51735
1860 | 99.52823
1859 | 99.53812
1858 | 99.5496
1857 | 99.56372
1856 | 99.57667
1855 | 99.58544
1854 | 99.59263
1853 | 99.601
1852 | 99.60984
1851 | 99.61862
1850 | 99.62803
1849 | 99.63742
1848 | 99.6439
1847 | 99.64787
1846 | 99.65575
1845 | 99.67395
1844 | 99.70074
1843 | 99.72554
1842 | 99.73954
1841 | 99.74476
1840 | 99.74932
1839 | 99.75791
1838 | 99.76984
1837 | 99.782
1836 | 99.79187
1835 | 99.7992
1834 | 99.80399
1833 | 99.80612
1832 | 99.80957
1831 | 99.82093
1830 | 99.84113
1829 | 99.86248
1828 | 99.87514
1827 | 99.87887
1826 | 99.88171
1825 | 99.88935
1824 | 99.89997
1823 | 99.90798
1822 | 99.9125
1821 | 99.91769
1820 | 99.92673
1819 | 99.9397
1818 | 99.9571
1817 | 99.97969
1816 | 100.0033
1815 | 100.0214
1814 | 100.032
1813 | 100.0388
1812 | 100.0469
1811 | 100.0573
1810 | 100.0692
1809 | 100.0809
1808 | 100.0894
1807 | 100.094
1806 | 100.0978
1805 | 100.1034
1804 | 100.1089
1803 | 100.1123
1802 | 100.115
1801 | 100.12
1800 | 100.1273
1799 | 100.133
1798 | 100.136
1797 | 100.1368
1796 | 100.1342
1795 | 100.1296
1794 | 100.1285
1793 | 100.1362
1792 | 100.1518
1791 | 100.1676
1790 | 100.1768
1789 | 100.1788
1788 | 100.1765
1787 | 100.1734
1786 | 100.1733
1785 | 100.1773
1784 | 100.1814
1783 | 100.1829
1782 | 100.1827
1781 | 100.1829
1780 | 100.1845
1779 | 100.1867
1778 | 100.189
1777 | 100.1904
1776 | 100.1904
1775 | 100.1902
1774 | 100.1916
1773 | 100.1964
1772 | 100.206
1771 | 100.216
1770 | 100.2189
1769 | 100.2163
1768 | 100.2147
1767 | 100.2153
1766 | 100.2135
1765 | 100.2067
1764 | 100.1988
1763 | 100.195
1762 | 100.1955
1761 | 100.1972
1760 | 100.196
1759 | 100.191
1758 | 100.1861
1757 | 100.1828
1756 | 100.1815
1755 | 100.1798
1754 | 100.1747
1753 | 100.1673
1752 | 100.1612
1751 | 100.1588
1750 | 100.1576
1749 | 100.1538
1748 | 100.149
1747 | 100.1473
1746 | 100.1464
1745 | 100.142
1744 | 100.1356
1743 | 100.1302
1742 | 100.1258
1741 | 100.1227
1740 | 100.1227
1739 | 100.1241
1738 | 100.1201
1737 | 100.1089
1736 | 100.0983
1735 | 100.0959
1734 | 100.104
1733 | 100.1146
1732 | 100.1122
1731 | 100.1003
1730 | 100.0912
1729 | 100.0865
1728 | 100.0834
1727 | 100.0812
1726 | 100.0789
1725 | 100.0753
1724 | 100.0708
1723 | 100.0663
1722 | 100.0616
1721 | 100.0558
1720 | 100.0506
1719 | 100.0483
1718 | 100.0484
1717 | 100.052
1716 | 100.0532
1715 | 100.0472
1714 | 100.0406
1713 | 100.0375
1712 | 100.0332
1711 | 100.0252
1710 | 100.0161
1709 | 100.0062
1708 | 99.99483
1707 | 99.9832
1706 | 99.97207
1705 | 99.95961
1704 | 99.94189
1703 | 99.91907
1702 | 99.89406
1701 | 99.86724
1700 | 99.84607
1699 | 99.83385
1698 | 99.8215
1697 | 99.79951
1696 | 99.75879
1695 | 99.70516
1694 | 99.65023
1693 | 99.59451
1692 | 99.53467
1691 | 99.46506
1690 | 99.38263
1689 | 99.29536
1688 | 99.2226
1687 | 99.17549
1686 | 99.14183
1685 | 99.0914
1684 | 99.02115
1683 | 98.98498
1682 | 99.00207
1681 | 99.04417
1680 | 99.09262
1679 | 99.14102
1678 | 99.18763
1677 | 99.23062
1676 | 99.26706
1675 | 99.29755
1674 | 99.32239
1673 | 99.33999
1672 | 99.35172
1671 | 99.35839
1670 | 99.35883
1669 | 99.35561
1668 | 99.35487
1667 | 99.35825
1666 | 99.36243
1665 | 99.36406
1664 | 99.35959
1663 | 99.34882
1662 | 99.33772
1661 | 99.32964
1660 | 99.32389
1659 | 99.32031
1658 | 99.31727
1657 | 99.31515
1656 | 99.31741
1655 | 99.32368
1654 | 99.31487
1653 | 99.29002
1652 | 99.28297
1651 | 99.28545
1650 | 99.28497
1649 | 99.28917
1648 | 99.29016
1647 | 99.27946
1646 | 99.26871
1645 | 99.26649
1644 | 99.26445
1643 | 99.2598
1642 | 99.25529
1641 | 99.24859
1640 | 99.23865
1639 | 99.22893
1638 | 99.22058
1637 | 99.20203
1636 | 99.15849
1635 | 99.10554
1634 | 99.06531
1633 | 99.03132
1632 | 98.98985
1631 | 98.93497
1630 | 98.85961
1629 | 98.75217
1628 | 98.61005
1627 | 98.45492
1626 | 98.30836
1625 | 98.16078
1624 | 97.98833
1623 | 97.8079
1622 | 97.68647
1621 | 97.66379
1620 | 97.72386
1619 | 97.83965
1618 | 97.99496
1617 | 98.17346
1616 | 98.35314
1615 | 98.51925
1614 | 98.67249
1613 | 98.8165
1612 | 98.94792
1611 | 99.06294
1610 | 99.16291
1609 | 99.24923
1608 | 99.32085
1607 | 99.37977
1606 | 99.43112
1605 | 99.477
1604 | 99.51662
1603 | 99.54922
1602 | 99.57623
1601 | 99.59982
1600 | 99.6207
1599 | 99.63912
1598 | 99.65583
1597 | 99.67156
1596 | 99.68614
1595 | 99.69999
1594 | 99.7152
1593 | 99.73267
1592 | 99.75072
1591 | 99.76838
1590 | 99.78719
1589 | 99.80806
1588 | 99.82964
1587 | 99.85033
1586 | 99.87035
1585 | 99.88883
1584 | 99.90471
1583 | 99.91932
1582 | 99.93385
1581 | 99.94774
1580 | 99.96152
1579 | 99.97739
1578 | 99.99432
1577 | 100.0065
1576 | 100.0113
1575 | 100.0136
1574 | 100.0135
1573 | 100.0106
1572 | 100.0079
1571 | 100.004
1570 | 99.99649
1569 | 99.9868
1568 | 99.97931
1567 | 99.97467
1566 | 99.97051
1565 | 99.9652
1564 | 99.96089
1563 | 99.96049
1562 | 99.9647
1561 | 99.96475
1560 | 99.95159
1559 | 99.92057
1558 | 99.90956
1557 | 99.92179
1556 | 99.93089
1555 | 99.9369
1554 | 99.94124
1553 | 99.94398
1552 | 99.94777
1551 | 99.95241
1550 | 99.9572
1549 | 99.96343
1548 | 99.97143
1547 | 99.97905
1546 | 99.98332
1545 | 99.98308
1544 | 99.9827
1543 | 99.98765
1542 | 99.99983
1541 | 100.0197
1540 | 100.0458
1539 | 100.0783
1538 | 100.1033
1537 | 100.1118
1536 | 100.1136
1535 | 100.1179
1534 | 100.1249
1533 | 100.1353
1532 | 100.1495
1531 | 100.1617
1530 | 100.169
1529 | 100.1734
1528 | 100.1749
1527 | 100.1737
1526 | 100.1719
1525 | 100.1726
1524 | 100.1765
1523 | 100.18
1522 | 100.1773
1521 | 100.1704
1520 | 100.1655
1519 | 100.1601
1518 | 100.1506
1517 | 100.1381
1516 | 100.1279
1515 | 100.1246
1514 | 100.1245
1513 | 100.1231
1512 | 100.118
1511 | 100.1077
1510 | 100.0952
1509 | 100.0838
1508 | 100.0738
1507 | 100.0645
1506 | 100.074
1505 | 100.0953
1504 | 100.1039
1503 | 100.1015
1502 | 100.0979
1501 | 100.0974
1500 | 100.1022
1499 | 100.1119
1498 | 100.1228
1497 | 100.135
1496 | 100.1507
1495 | 100.1657
1494 | 100.1753
1493 | 100.1811
1492 | 100.1851
1491 | 100.185
1490 | 100.1798
1489 | 100.1768
1488 | 100.1798
1487 | 100.183
1486 | 100.1848
1485 | 100.1847
1484 | 100.1807
1483 | 100.1725
1482 | 100.1599
1481 | 100.1458
1480 | 100.1335
1479 | 100.1233
1478 | 100.1114
1477 | 100.0946
1476 | 100.0725
1475 | 100.0461
1474 | 100.0145
1473 | 99.97704
1472 | 99.94307
1471 | 99.9195
1470 | 99.90112
1469 | 99.8835
1468 | 99.8665
1467 | 99.84872
1466 | 99.82692
1465 | 99.80012
1464 | 99.77618
1463 | 99.76195
1462 | 99.75607
1461 | 99.75672
1460 | 99.76322
1459 | 99.77017
1458 | 99.763
1457 | 99.74033
1456 | 99.72666
1455 | 99.72846
1454 | 99.73467
1453 | 99.7436
1452 | 99.75557
1451 | 99.7682
1450 | 99.77845
1449 | 99.78517
1448 | 99.78793
1447 | 99.78838
1446 | 99.78903
1445 | 99.79112
1444 | 99.79576
1443 | 99.80079
1442 | 99.80352
1441 | 99.80527
1440 | 99.81033
1439 | 99.81802
1438 | 99.81957
1437 | 99.80737
1436 | 99.78857
1435 | 99.77424
1434 | 99.76402
1433 | 99.75455
1432 | 99.74385
1431 | 99.72991
1430 | 99.71213
1429 | 99.69451
1428 | 99.68259
1427 | 99.67762
1426 | 99.67472
1425 | 99.66757
1424 | 99.65944
1423 | 99.66023
1422 | 99.67305
1421 | 99.69125
1420 | 99.70509
1419 | 99.70884
1418 | 99.70903
1417 | 99.71821
1416 | 99.74023
1415 | 99.76903
1414 | 99.7955
1413 | 99.81546
1412 | 99.83165
1411 | 99.84696
1410 | 99.86068
1409 | 99.87314
1408 | 99.8858
1407 | 99.89749
1406 | 99.90475
1405 | 99.90694
1404 | 99.91054
1403 | 99.92037
1402 | 99.93376
1401 | 99.94619
1400 | 99.95484
1399 | 99.95944
1398 | 99.96239
1397 | 99.96692
1396 | 99.97431
1395 | 99.98345
1394 | 99.9913
1393 | 99.99575
1392 | 99.99868
1391 | 100.0019
1390 | 100.0038
1389 | 100.0003
1388 | 99.98925
1387 | 99.97354
1386 | 99.95943
1385 | 99.94894
1384 | 99.93931
1383 | 99.92669
1382 | 99.90952
1381 | 99.88959
1380 | 99.86907
1379 | 99.8497
1378 | 99.83359
1377 | 99.82136
1376 | 99.81005
1375 | 99.79559
1374 | 99.77844
1373 | 99.76473
1372 | 99.75844
1371 | 99.75796
1370 | 99.75977
1369 | 99.76125
1368 | 99.76348
1367 | 99.76907
1366 | 99.77792
1365 | 99.78708
1364 | 99.79266
1363 | 99.79371
1362 | 99.79547
1361 | 99.80377
1360 | 99.81781
1359 | 99.83294
1358 | 99.84582
1357 | 99.85556
1356 | 99.86272
1355 | 99.86809
1354 | 99.87231
1353 | 99.8765
1352 | 99.88034
1351 | 99.88245
1350 | 99.88227
1349 | 99.8796
1348 | 99.87446
1347 | 99.86663
1346 | 99.85605
1345 | 99.8436
1344 | 99.83026
1343 | 99.81542
1342 | 99.7965
1341 | 99.77127
1340 | 99.74179
1339 | 99.71516
1338 | 99.69702
1337 | 99.68673
1336 | 99.68078
1335 | 99.67724
1334 | 99.67567
1333 | 99.67539
1332 | 99.67514
1331 | 99.67431
1330 | 99.67309
1329 | 99.67153
1328 | 99.66885
1327 | 99.66415
1326 | 99.65662
1325 | 99.64536
1324 | 99.63083
1323 | 99.61504
1322 | 99.59962
1321 | 99.58451
1320 | 99.56928
1319 | 99.55529
1318 | 99.54558
1317 | 99.54266
1316 | 99.54683
1315 | 99.55666
1314 | 99.57051
1313 | 99.58785
1312 | 99.60922
1311 | 99.63465
1310 | 99.66265
1309 | 99.69148
1308 | 99.72048
1307 | 99.75005
1306 | 99.78032
1305 | 99.81032
1304 | 99.83892
1303 | 99.86537
1302 | 99.88937
1301 | 99.9109
1300 | 99.93014
1299 | 99.94693
1298 | 99.96091
1297 | 99.97233
1296 | 99.98217
1295 | 99.99098
1294 | 99.99819
1293 | 100.003
1292 | 100.0059
1291 | 100.0079
1290 | 100.0094
1289 | 100.0102
1288 | 100.0102
1287 | 100.0097
1286 | 100.0084
1285 | 100.0061
1284 | 100.0026
1283 | 99.99813
1282 | 99.99285
1281 | 99.98722
1280 | 99.98193
1279 | 99.97721
1278 | 99.97243
1277 | 99.96679
1276 | 99.96031
1275 | 99.95368
1274 | 99.94746
1273 | 99.94224
1272 | 99.93908
1271 | 99.93906
1270 | 99.94205
1269 | 99.94672
1268 | 99.95181
1267 | 99.95656
1266 | 99.95985
1265 | 99.96028
1264 | 99.95749
1263 | 99.95242
1262 | 99.94634
1261 | 99.93987
1260 | 99.93318
1259 | 99.92634
1258 | 99.91919
1257 | 99.91168
1256 | 99.90412
1255 | 99.89681
1254 | 99.88927
1253 | 99.88059
1252 | 99.87043
1251 | 99.85917
1250 | 99.84708
1249 | 99.83403
1248 | 99.82019
1247 | 99.80637
1246 | 99.79348
1245 | 99.78228
1244 | 99.77349
1243 | 99.76729
1242 | 99.7626
1241 | 99.75775
1240 | 99.75201
1239 | 99.74586
1238 | 99.73991
1237 | 99.73438
1236 | 99.72943
1235 | 99.72525
1234 | 99.72171
1233 | 99.71869
1232 | 99.71691
1231 | 99.71739
1230 | 99.72
1229 | 99.72337
1228 | 99.72625
1227 | 99.72831
1226 | 99.72969
1225 | 99.7307
1224 | 99.73201
1223 | 99.73424
1222 | 99.73711
1221 | 99.73965
1220 | 99.74106
1219 | 99.74076
1218 | 99.73758
1217 | 99.73029
1216 | 99.719
1215 | 99.70512
1214 | 99.6893
1213 | 99.67041
1212 | 99.64688
1211 | 99.61867
1210 | 99.5873
1209 | 99.55485
1208 | 99.5234
1207 | 99.49485
1206 | 99.47038
1205 | 99.45002
1204 | 99.43293
1203 | 99.41787
1202 | 99.40349
1201 | 99.3888
1200 | 99.37347
1199 | 99.35693
1198 | 99.33731
1197 | 99.31213
1196 | 99.28011
1195 | 99.24137
1194 | 99.19571
1193 | 99.14176
1192 | 99.07809
1191 | 99.00428
1190 | 98.92042
1189 | 98.82645
1188 | 98.72305
1187 | 98.61207
1186 | 98.49524
1185 | 98.37285
1184 | 98.24445
1183 | 98.10991
1182 | 97.96914
1181 | 97.8218
1180 | 97.66864
1179 | 97.51206
1178 | 97.35363
1177 | 97.19214
1176 | 97.02557
1175 | 96.85394
1174 | 96.67874
1173 | 96.50073
1172 | 96.32006
1171 | 96.13723
1170 | 95.95234
1169 | 95.76506
1168 | 95.57685
1167 | 95.3915
1166 | 95.21161
1165 | 95.03681
1164 | 94.86688
1163 | 94.70336
1162 | 94.54629
1161 | 94.39282
1160 | 94.24132
1159 | 94.09319
1158 | 93.9486
1157 | 93.80455
1156 | 93.6593
1155 | 93.51424
1154 | 93.36894
1153 | 93.21966
1152 | 93.06537
1151 | 92.91001
1150 | 92.75593
1149 | 92.60067
1148 | 92.44334
1147 | 92.2879
1146 | 92.13673
1145 | 91.9872
1144 | 91.83839
1143 | 91.69467
1142 | 91.55852
1141 | 91.42658
1140 | 91.2972
1139 | 91.17469
1138 | 91.0615
1137 | 90.95341
1136 | 90.8469
1135 | 90.74448
1134 | 90.6479
1133 | 90.55359
1132 | 90.45926
1131 | 90.36733
1130 | 90.27715
1129 | 90.18201
1128 | 90.07871
1127 | 89.97253
1126 | 89.86761
1125 | 89.7609
1124 | 89.65045
1123 | 89.54148
1122 | 89.43796
1121 | 89.33638
1120 | 89.23339
1119 | 89.13159
1118 | 89.03249
1117 | 88.93226
1116 | 88.83057
1115 | 88.73546
1114 | 88.65429
1113 | 88.588
1112 | 88.53909
1111 | 88.51587
1110 | 88.52282
1109 | 88.55579
1108 | 88.61128
1107 | 88.69075
1106 | 88.79182
1105 | 88.90564
1104 | 89.02775
1103 | 89.16184
1102 | 89.3086
1101 | 89.46138
1100 | 89.61628
1099 | 89.77679
1098 | 89.94458
1097 | 90.11462
1096 | 90.28382
1095 | 90.45544
1094 | 90.63105
1093 | 90.80654
1092 | 90.97952
1091 | 91.1525
1090 | 91.32549
1089 | 91.49334
1088 | 91.65357
1087 | 91.80932
1086 | 91.96129
1085 | 92.10411
1084 | 92.23384
1083 | 92.35248
1082 | 92.46211
1081 | 92.561
1080 | 92.64867
1079 | 92.72893
1078 | 92.80472
1077 | 92.8752
1076 | 92.94022
1075 | 93.00239
1074 | 93.06171
1073 | 93.11337
1072 | 93.1537
1071 | 93.18348
1070 | 93.20335
1069 | 93.21032
1068 | 93.20163
1067 | 93.1776
1066 | 93.13887
1065 | 93.08578
1064 | 93.02301
1063 | 92.96037
1062 | 92.90601
1061 | 92.86237
1060 | 92.83015
1059 | 92.81084
1058 | 92.80327
1057 | 92.80332
1056 | 92.80979
1055 | 92.8258
1054 | 92.85217
1053 | 92.88435
1052 | 92.91854
1051 | 92.95572
1050 | 92.99721
1049 | 93.04111
1048 | 93.08548
1047 | 93.12993
1046 | 93.17202
1045 | 93.20668
1044 | 93.23103
1043 | 93.24575
1042 | 93.25092
1041 | 93.245
1040 | 93.2291
1039 | 93.20805
1038 | 93.18575
1037 | 93.16363
1036 | 93.14456
1035 | 93.13375
1034 | 93.13414
1033 | 93.14511
1032 | 93.16653
1031 | 93.19966
1030 | 93.243
1029 | 93.29195
1028 | 93.34415
1027 | 93.40097
1026 | 93.46302
1025 | 93.52842
1024 | 93.59637
1023 | 93.66817
1022 | 93.74346
1021 | 93.81965
1020 | 93.89605
1019 | 93.97477
1018 | 94.05632
1017 | 94.13798
1016 | 94.21741
1015 | 94.29425
1014 | 94.36709
1013 | 94.43238
1012 | 94.48715
1011 | 94.52985
1010 | 94.55721
1009 | 94.56321
1008 | 94.54373
1007 | 94.50289
1006 | 94.45581
1005 | 94.42548
1004 | 94.43302
1003 | 94.48497
1002 | 94.56854
1001 | 94.66199
1000 | 94.75065
999 | 94.83152
998 | 94.90603
997 | 94.97413
996 | 95.03571
995 | 95.09204
994 | 95.1432
993 | 95.18713
992 | 95.22271
991 | 95.2513
990 | 95.2746
989 | 95.29381
988 | 95.31202
987 | 95.33457
986 | 95.36588
985 | 95.408
984 | 95.46304
983 | 95.53385
982 | 95.62069
981 | 95.7194
980 | 95.82432
979 | 95.93117
978 | 96.03679
977 | 96.13854
976 | 96.23539
975 | 96.32785
974 | 96.4159
973 | 96.49827
972 | 96.57426
971 | 96.6447
970 | 96.71059
969 | 96.7723
968 | 96.83072
967 | 96.88761
966 | 96.94417
965 | 97.00059
964 | 97.05715
963 | 97.11438
962 | 97.17199
961 | 97.22892
960 | 97.28487
959 | 97.34051
958 | 97.3962
957 | 97.45181
956 | 97.50764
955 | 97.56375
954 | 97.61858
953 | 97.67022
952 | 97.71904
951 | 97.76724056
950 | 97.81557
949 | 97.86242
948 | 97.90651
947 | 97.94828
946 | 97.98787
945 | 98.02388
944 | 98.05536
943 | 98.08361
942 | 98.11077
941 | 98.1376
940 | 98.16345
939 | 98.18745
938 | 98.20891
937 | 98.22733
936 | 98.24299
935 | 98.25711
934 | 98.27106
933 | 98.28559
932 | 98.30082
931 | 98.31612
930 | 98.33015
929 | 98.34199
928 | 98.35221
927 | 98.36182
926 | 98.37044
925 | 98.37686
924 | 98.38145
923 | 98.38633
922 | 98.39282
921 | 98.39999
920 | 98.40609
919 | 98.41025
918 | 98.41223
917 | 98.41188
916 | 98.40957
915 | 98.40623
914 | 98.40236
913 | 98.39788
912 | 98.39308
911 | 98.38834
910 | 98.38275
909 | 98.37435
908 | 98.36234
907 | 98.34782
906 | 98.3314
905 | 98.31176
904 | 98.28768
903 | 98.26064
902 | 98.23405
901 | 98.21056
900 | 98.19094
899 | 98.17537
898 | 98.16489
897 | 98.16156
896 | 98.16731
895 | 98.18226
894 | 98.20402
893 | 98.22929
892 | 98.25605
891 | 98.28383
890 | 98.31207
889 | 98.33976
888 | 98.36624
887 | 98.39157
886 | 98.41578
885 | 98.43862
884 | 98.45982
883 | 98.47843
882 | 98.4923
881 | 98.49966
880 | 98.50171
879 | 98.50225
878 | 98.50431
877 | 98.50819
876 | 98.51311
875 | 98.51999
874 | 98.53123
873 | 98.54804
872 | 98.5683
871 | 98.58758
870 | 98.60266
869 | 98.61405
868 | 98.62434
867 | 98.63449
866 | 98.64288
865 | 98.6483
864 | 98.65162
863 | 98.65382
862 | 98.65414
861 | 98.65186
860 | 98.64872
859 | 98.64734
858 | 98.64799
857 | 98.64843
856 | 98.64634
855 | 98.64093
854 | 98.63342
853 | 98.62726
852 | 98.62599
851 | 98.62903
850 | 98.63092
849 | 98.62698
848 | 98.6183
847 | 98.60901
846 | 98.60035
845 | 98.59081
844 | 98.58052
843 | 98.57177
842 | 98.56507
841 | 98.55828
840 | 98.54998
839 | 98.5412
838 | 98.53342
837 | 98.52726
836 | 98.5231
835 | 98.5205
834 | 98.51721
833 | 98.5112
832 | 98.50373
831 | 98.49791
830 | 98.49466
829 | 98.49269
828 | 98.49171
827 | 98.49232
826 | 98.49263
825 | 98.48909
824 | 98.48158
823 | 98.4737
822 | 98.46767
821 | 98.46243
820 | 98.45728
819 | 98.4531
818 | 98.44933
817 | 98.44371
816 | 98.43609
815 | 98.42948
814 | 98.42608
813 | 98.42505
812 | 98.42486
811 | 98.42502
810 | 98.42458
809 | 98.42209
808 | 98.41795
807 | 98.41429
806 | 98.41177
805 | 98.40905
804 | 98.40569
803 | 98.40229
802 | 98.39769
801 | 98.38974
800 | 98.37938
799 | 98.37052
798 | 98.36464
797 | 98.35906
796 | 98.35149
795 | 98.34261
794 | 98.33327
793 | 98.32304
792 | 98.3128
791 | 98.3049
790 | 98.29918
789 | 98.29212
788 | 98.28154
787 | 98.26929
786 | 98.25774
785 | 98.2469
784 | 98.23626
783 | 98.22635
782 | 98.21659
781 | 98.20493
780 | 98.19131
779 | 98.17868
778 | 98.16891
777 | 98.16035
776 | 98.15079
775 | 98.14002
774 | 98.12841
773 | 98.11551
772 | 98.10165
771 | 98.08804
770 | 98.07443
769 | 98.05938
768 | 98.04344
767 | 98.02887
766 | 98.01552
765 | 98.00069
764 | 97.9839
763 | 97.96773
762 | 97.95296
761 | 97.93722
760 | 97.91981
759 | 97.90339
758 | 97.88916
757 | 97.87472
756 | 97.85874
755 | 97.84342
754 | 97.82991
753 | 97.81566
752 | 97.79886
751 | 97.78137
750 | 97.76473
749 | 97.74727
748 | 97.72786
747 | 97.70843
746 | 97.69024
745 | 97.67148
744 | 97.65113
743 | 97.63135
742 | 97.61349
741 | 97.59566
740 | 97.57688
739 | 97.55937
738 | 97.5438
737 | 97.52674
736 | 97.50572
735 | 97.48302
734 | 97.46102
733 | 97.43783
732 | 97.41092
731 | 97.38181
730 | 97.35352
729 | 97.32635
728 | 97.29954
727 | 97.27325
726 | 97.24663
725 | 97.21826
724 | 97.18941
723 | 97.16177
722 | 97.13122
721 | 97.09139
720 | 97.04596
719 | 97.0083
718 | 96.98452
717 | 96.96589
716 | 96.94133
715 | 96.90921
714 | 96.87408
713 | 96.83935
712 | 96.80808
711 | 96.78357
710 | 96.7638
709 | 96.7414
708 | 96.71429
707 | 96.68915
706 | 96.66929
705 | 96.64897
704 | 96.62434
703 | 96.59982
702 | 96.57834
701 | 96.55471
700 | 96.5261
699 | 96.49982
698 | 96.48131
697 | 96.46438
696 | 96.44133
695 | 96.41328
694 | 96.38347
693 | 96.34886
692 | 96.30745
691 | 96.26417
690 | 96.21938
689 | 96.16294
688 | 96.08836
687 | 96.00092
686 | 95.90306
685 | 95.78605
684 | 95.6456
683 | 95.48836
682 | 95.31167
681 | 95.09611
680 | 94.82991
679 | 94.52179
678 | 94.17765
677 | 93.78984
676 | 93.3615
675 | 92.91137
674 | 92.45438
673 | 92.01198
672 | 91.63715
671 | 91.3718
670 | 91.19641
669 | 91.01975
668 | 90.82196
667 | 90.80585
666 | 91.07035
665 | 91.48172
664 | 91.93854
663 | 92.38543
662 | 92.78449
661 | 93.12113
660 | 93.40272
659 | 93.636
658 | 93.82593
657 | 93.98244
656 | 94.1111
655 | 94.20857
654 | 94.2771
653 | 94.33061
652 | 94.37756
651 | 94.41195
650 | 94.42762
649 | 94.42778
648 | 94.41687
647 | 94.39505
646 | 94.36454
645 | 94.33134
644 | 94.29757
643 | 94.261
642 | 94.22202
641 | 94.18313
640 | 94.14494
639 | 94.11062
638 | 94.0903
637 | 94.09292
636 | 94.11473
635 | 94.13918
634 | 94.14902
633 | 94.13722
632 | 94.10673
631 | 94.06415
630 | 94.01426
629 | 93.9598
628 | 93.91148
627 | 93.895
626 | 93.93274
625 | 94.01628
624 | 94.10864
623 | 94.17982
622 | 94.24399
621 | 94.35176
620 | 94.52914
619 | 94.73384
618 | 94.89111
617 | 94.96548
616 | 94.97424
615 | 94.95204
614 | 94.92892
613 | 94.92128
612 | 94.92277
611 | 94.9142
610 | 94.89303
609 | 94.87328
608 | 94.85474
607 | 94.82412
606 | 94.78856
605 | 94.77393
604 | 94.78073
603 | 94.78897
602 | 94.81875
601 | 94.92588
600 | 95.11359

## Sample Details
Setting | Value
Filesname | 8.3.34 7
Creation Date
Analyst | mas-storage
X-Axis Units | cm-1
X-Axis start value | 4000
X-Axis end value | 600
Data interval | -1
Number of points | 3401
Y-Axis Units | %T
Description | 6Sample 3317 By mas-storage Date Thursday, June 16 2022

## Instrument Details
Setting | Value
Instrument Model | Frontier FT-IR
Instrument Serial Number | 91175
Software Revision | CPU32 Main 00.09.9908 05-May-2009 15:52:12
Number of Scans | 32
Resolution | 4
Detector
Source | MIR
Beam Splitter | OptKBr
Apodization | Strong
Spectrum Type | Spectrum
Beam Type | Ratio
Phase Correction | Magnitude
Scan Speed | 1
IGram Type | Double
Scan Driection | Combined
Zero Crossing | 0
JStop | 8.94
IR-Laser Wavenumber | 15798.001999451375
Manufacturer | PIKE Technologies Inc.
Part Number | L1200385
Serial Number | 19250
Description | Miracle Accessory
Default Scan Range | 4000 450
Accessory Type | Miracle ATR
Temperature / °C
Slide Holder Option

## Quality Checks
Setting | Value
Water Vapor | Passed
Carbon Dioxide | Passed
Baseline Low | Passed
Baseline High | Passed
Baseline Slope | Passed
Strong Bands | Passed
Weak Bands | Warning
High Noise | Passed
Fringes | Warning
Vignetting | Passed
Blocked Beam | Passed
Negative Bands | Passed
Zero Transmission | Passed
Stray Light | Passed
Window Cuttoff | Passed