## Data
Wavelength / cm-1 | Transmittance / % | Wavelength / cm-1 |  | Wavelength / cm-1 |  | Wavelength / cm-1 |  | Wavelength / cm-1 |  | Wavelength / cm-1 |  | Wavelength / cm-1
4000 | 97.83758 |  | Baseline @ 1105 |  | Baseline @ 1735 |  | Baseline @ 2900 |  | Peak @ 1105 |  | Peak @ 1735 |  | Peak @ 2900
3999 | 97.83354 | 850 | 96.96723 | 1525 | 99.62075 | 2670 | 99.20099 | 1105 | 84.60956 | 1735 | 99.91542 | 2900 | 97.84449
3998 | 97.8306 | 1210 | 98.1619 | 1780 | 100.335 | 3000 | 98.29074 | 1105 | 97.81346 | 1735 | 100.2089 | 2900 | 98.56658
3997 | 97.82949
3996 | 97.83019
3995 | 97.83278
3994 | 97.83757
3993 | 97.8439
3992 | 97.84922
3991 | 97.85066
3990 | 97.84797
3989 | 97.8444
3988 | 97.84384
3987 | 97.84755
3986 | 97.85363
3985 | 97.85925
3984 | 97.86265
3983 | 97.86365
3982 | 97.86294
3981 | 97.86121
3980 | 97.85867
3979 | 97.85548
3978 | 97.85257
3977 | 97.85154 |  |  | Baseline range |  |  | Transmittance |  |  |  | Equation of base line |  |  | Transmittance at peak value wavelength | Peak Intensity |  | Ratio
3976 | 97.85317 |  | Peak value
3975 | 97.85628 |  | Wavelength
3974 | 97.85866 |  | x1 | x2 | x3 |  | y1 | y2 | y3 |  | m | c
3973 | 97.85931 | [15 empty] | flexural
3972 | 97.85921 |  | 1105 | 850 | 1210 |  | 84.60956 | 96.96723 | 98.1619 |  | 0.003318528 | 94.14648 |  | 97.81346 | 13.2039 | R1 | 0.02222946
3971 | 97.86011 |  | 1735 | 1525 | 1780 |  | 99.91542 | 99.62075 | 100.335 |  | 0.002800887 | 95.3494 |  | 100.2089 | 0.2935156 | R2 | 0.4064841
3970 | 97.8627 |  | 2900 | 2670 | 3000 |  | 97.84449 | 99.20099 | 98.29074 |  | -0.002758342 | 106.5658 |  | 98.56658 | 0.7220837
3969 | 97.86611
3968 | 97.86846 |  | From paper
3967 | 97.86828 |  | 1105 | 765 | 1185
3966 | 97.86589 |  | 1735 | 1485 | 1780
3965 | 97.86344 |  | 2900 | 2630 | 3000
3964 | 97.86311
3963 | 97.8652
3962 | 97.86823
3961 | 97.87045
3960 | 97.87093
3959 | 97.86992
3958 | 97.86858
3957 | 97.86876
3956 | 97.87171
3955 | 97.87684
3954 | 97.88229
3953 | 97.8861
3952 | 97.88723
3951 | 97.88565
3950 | 97.88248
3949 | 97.87974
3948 | 97.87916
3947 | 97.88132
3946 | 97.88561
3945 | 97.89003
3944 | 97.89173
3943 | 97.89016
3942 | 97.88904
3941 | 97.89258
3940 | 97.89984
3939 | 97.90526
3938 | 97.90444
3937 | 97.8991
3936 | 97.8949
3935 | 97.89504
3934 | 97.89814
3933 | 97.90158
3932 | 97.90538
3931 | 97.91069
3930 | 97.91684
3929 | 97.92225
3928 | 97.92594
3927 | 97.92677
3926 | 97.92294
3925 | 97.91519
3924 | 97.90889
3923 | 97.90829
3922 | 97.91139
3921 | 97.91348
3920 | 97.91333
3919 | 97.91369
3918 | 97.91644
3917 | 97.92055
3916 | 97.92433
3915 | 97.92704
3914 | 97.92746
3913 | 97.92446
3912 | 97.91884
3911 | 97.9146
3910 | 97.91527
3909 | 97.92183
3908 | 97.93257
3907 | 97.94361
3906 | 97.94965
3905 | 97.94705
3904 | 97.94013
3903 | 97.93962
3902 | 97.95099
3901 | 97.968
3900 | 97.97888
3899 | 97.97789
3898 | 97.96847
3897 | 97.95648
3896 | 97.94525
3895 | 97.93773
3894 | 97.93555
3893 | 97.93727
3892 | 97.93797
3891 | 97.93617
3890 | 97.93624
3889 | 97.94409
3888 | 97.95883
3887 | 97.9692
3886 | 97.96663
3885 | 97.95917
3884 | 97.95919
3883 | 97.96671
3882 | 97.97195
3881 | 97.96816
3880 | 97.95954
3879 | 97.95424
3878 | 97.95402
3877 | 97.95535
3876 | 97.95248
3875 | 97.94216
3874 | 97.93196
3873 | 97.93633
3872 | 97.95829
3871 | 97.98157
3870 | 97.9906
3869 | 97.99074
3868 | 97.99409
3867 | 97.99965
3866 | 97.99604
3865 | 97.97963
3864 | 97.9627
3863 | 97.95722
3862 | 97.9594
3861 | 97.96126
3860 | 97.96068
3859 | 97.96123
3858 | 97.9682
3857 | 97.98551
3856 | 98.00919
3855 | 98.02306
3854 | 98.02153
3853 | 98.02876
3852 | 98.05081
3851 | 98.06027
3850 | 98.04404
3849 | 98.0121
3848 | 97.97993
3847 | 97.95747
3846 | 97.94519
3845 | 97.93882
3844 | 97.93507
3843 | 97.93425
3842 | 97.93922
3841 | 97.95213
3840 | 97.96897
3839 | 97.98374
3838 | 97.99431
3837 | 98.00036
3836 | 98.00006
3835 | 97.99225
3834 | 97.97896
3833 | 97.96362
3832 | 97.94954
3831 | 97.94037
3830 | 97.93724
3829 | 97.93721
3828 | 97.93452
3827 | 97.92519
3826 | 97.91257
3825 | 97.90739
3824 | 97.91634
3823 | 97.93231
3822 | 97.94036
3821 | 97.93957
3820 | 97.9439
3819 | 97.95894
3818 | 97.97567
3817 | 97.97926
3816 | 97.96786
3815 | 97.95748
3814 | 97.95651
3813 | 97.95457
3812 | 97.94146
3811 | 97.92115
3810 | 97.90607
3809 | 97.90157
3808 | 97.90077
3807 | 97.89768
3806 | 97.89729
3805 | 97.90694
3804 | 97.92473
3803 | 97.93703
3802 | 97.93132
3801 | 97.91849
3800 | 97.9164
3799 | 97.92251
3798 | 97.92325
3797 | 97.91147
3796 | 97.89387
3795 | 97.88178
3794 | 97.8771
3793 | 97.87264
3792 | 97.86378
3791 | 97.85308
3790 | 97.84476
3789 | 97.83962
3788 | 97.83637
3787 | 97.83413
3786 | 97.83245
3785 | 97.83093
3784 | 97.82986
3783 | 97.83015
3782 | 97.83057
3781 | 97.82776
3780 | 97.82042
3779 | 97.81343
3778 | 97.81234
3777 | 97.81616
3776 | 97.81849
3775 | 97.81506
3774 | 97.80846
3773 | 97.80468
3772 | 97.80472
3771 | 97.80387
3770 | 97.80104
3769 | 97.80232
3768 | 97.81084
3767 | 97.82055
3766 | 97.82219
3765 | 97.81393
3764 | 97.8039
3763 | 97.79988
3762 | 97.79985
3761 | 97.79649
3760 | 97.78805
3759 | 97.78091
3758 | 97.77847
3757 | 97.77897
3756 | 97.78311
3755 | 97.79277
3754 | 97.80464
3753 | 97.81178
3752 | 97.8145
3751 | 97.82194
3750 | 97.83396
3749 | 97.83884
3748 | 97.83797
3747 | 97.84336
3746 | 97.84876
3745 | 97.83596
3744 | 97.81625
3743 | 97.81005
3742 | 97.8076
3741 | 97.7941
3740 | 97.77156
3739 | 97.7535
3738 | 97.74775
3737 | 97.74651
3736 | 97.74146
3735 | 97.73762
3734 | 97.74236
3733 | 97.7498
3732 | 97.7495
3731 | 97.74049
3730 | 97.72876
3729 | 97.71793
3728 | 97.70504
3727 | 97.68644
3726 | 97.66695
3725 | 97.65488
3724 | 97.65172
3723 | 97.65256
3722 | 97.65336
3721 | 97.65354
3720 | 97.65241
3719 | 97.64863
3718 | 97.64062
3717 | 97.63026
3716 | 97.62366
3715 | 97.6243
3714 | 97.62877
3713 | 97.63092
3712 | 97.6308
3711 | 97.63394
3710 | 97.63915
3709 | 97.63793
3708 | 97.62475
3707 | 97.6021
3706 | 97.57805
3705 | 97.56012
3704 | 97.55042
3703 | 97.54511
3702 | 97.53917
3701 | 97.53122
3700 | 97.52284
3699 | 97.51562
3698 | 97.50837
3697 | 97.49841
3696 | 97.48712
3695 | 97.47987
3694 | 97.48012
3693 | 97.48796
3692 | 97.50175
3691 | 97.51735
3690 | 97.52743
3689 | 97.52738
3688 | 97.51825
3687 | 97.50249
3686 | 97.48266
3685 | 97.46067
3684 | 97.43824
3683 | 97.42026
3682 | 97.41217
3681 | 97.41261
3680 | 97.41673
3679 | 97.42421
3678 | 97.43675
3677 | 97.44507
3676 | 97.4373
3675 | 97.42368
3674 | 97.42018
3673 | 97.42728
3672 | 97.43511
3671 | 97.42824
3670 | 97.40323
3669 | 97.37544
3668 | 97.35347
3667 | 97.33254
3666 | 97.309
3665 | 97.28416
3664 | 97.26104
3663 | 97.24173
3662 | 97.22601
3661 | 97.21302
3660 | 97.20433
3659 | 97.20107
3658 | 97.19941
3657 | 97.19198
3656 | 97.17854
3655 | 97.16784
3654 | 97.16852
3653 | 97.18189
3652 | 97.19842
3651 | 97.20235
3650 | 97.1883
3649 | 97.16818
3648 | 97.15207
3647 | 97.13672
3646 | 97.11763
3645 | 97.09629
3644 | 97.07403
3643 | 97.04956
3642 | 97.0226
3641 | 96.99677
3640 | 96.97542
3639 | 96.95754
3638 | 96.94146
3637 | 96.92809
3636 | 96.91816
3635 | 96.90878
3634 | 96.89921
3633 | 96.89727
3632 | 96.91135
3631 | 96.93353
3630 | 96.93692
3629 | 96.90793
3628 | 96.86707
3627 | 96.83462
3626 | 96.81067
3625 | 96.79002
3624 | 96.77221
3623 | 96.7614
3622 | 96.75895
3621 | 96.75704
3620 | 96.74464
3619 | 96.7206
3618 | 96.69441
3617 | 96.67486
3616 | 96.66409
3615 | 96.65721
3614 | 96.64714
3613 | 96.63297
3612 | 96.61975
3611 | 96.60958
3610 | 96.59761
3609 | 96.57805
3608 | 96.55243
3607 | 96.52866
3606 | 96.51193
3605 | 96.50123
3604 | 96.49262
3603 | 96.48192
3602 | 96.46651
3601 | 96.44685
3600 | 96.42741
3599 | 96.41299
3598 | 96.40399
3597 | 96.39564
3596 | 96.38195
3595 | 96.35919
3594 | 96.32945
3593 | 96.30052
3592 | 96.28088
3591 | 96.27389
3590 | 96.27305
3589 | 96.26372
3588 | 96.23608
3587 | 96.19778
3586 | 96.16469
3585 | 96.1431
3584 | 96.12807
3583 | 96.11185
3582 | 96.09008
3581 | 96.06329
3580 | 96.03545
3579 | 96.01062
3578 | 95.98989
3577 | 95.97092
3576 | 95.95018
3575 | 95.92625
3574 | 95.90099
3573 | 95.87905
3572 | 95.86524
3571 | 95.86142
3570 | 95.8627
3569 | 95.85571
3568 | 95.82609
3567 | 95.77312
3566 | 95.71213
3565 | 95.6591
3564 | 95.62004
3563 | 95.59256
3562 | 95.57049
3561 | 95.54776
3560 | 95.52127
3559 | 95.49215
3558 | 95.46426
3557 | 95.4409
3556 | 95.42231
3555 | 95.40519
3554 | 95.38428
3553 | 95.35593
3552 | 95.32208
3551 | 95.28957
3550 | 95.26411
3549 | 95.2446
3548 | 95.22357
3547 | 95.19402
3546 | 95.15653
3545 | 95.11901
3544 | 95.08915
3543 | 95.06824
3542 | 95.05236
3541 | 95.0376
3540 | 95.02284
3539 | 95.00818
3538 | 94.99256
3537 | 94.97435
3536 | 94.95451
3535 | 94.93655
3534 | 94.92312
3533 | 94.91317
3532 | 94.90379
3531 | 94.8936
3530 | 94.88317
3529 | 94.87291
3528 | 94.86204
3527 | 94.85016
3526 | 94.8381
3525 | 94.82667
3524 | 94.81582
3523 | 94.80607
3522 | 94.79925
3521 | 94.79655
3520 | 94.79637
3519 | 94.79516
3518 | 94.79099
3517 | 94.78529
3516 | 94.78102
3515 | 94.77957
3514 | 94.78028
3513 | 94.78157
3512 | 94.78139
3511 | 94.77754
3510 | 94.76908
3509 | 94.75798
3508 | 94.74866
3507 | 94.74501
3506 | 94.74728
3505 | 94.75136
3504 | 94.7515
3503 | 94.74487
3502 | 94.73347
3501 | 94.72181
3500 | 94.71311
3499 | 94.70765
3498 | 94.70395
3497 | 94.70069
3496 | 94.69763
3495 | 94.69491
3494 | 94.6923
3493 | 94.68924
3492 | 94.68542
3491 | 94.6812
3490 | 94.67721
3489 | 94.67371
3488 | 94.6703
3487 | 94.66663
3486 | 94.66282
3485 | 94.65874
3484 | 94.65335
3483 | 94.6452
3482 | 94.63409
3481 | 94.62192
3480 | 94.61169
3479 | 94.60597
3478 | 94.6055
3477 | 94.60836
3476 | 94.61039
3475 | 94.60773
3474 | 94.59959
3473 | 94.58856
3472 | 94.57813
3471 | 94.57
3470 | 94.56333
3469 | 94.55562
3468 | 94.54464
3467 | 94.53082
3466 | 94.51754
3465 | 94.50785
3464 | 94.5007
3463 | 94.49178
3462 | 94.47859
3461 | 94.46323
3460 | 94.44946
3459 | 94.43798
3458 | 94.42598
3457 | 94.41048
3456 | 94.3915
3455 | 94.37197
3454 | 94.35544
3453 | 94.34338
3452 | 94.33443
3451 | 94.32593
3450 | 94.31561
3449 | 94.30187
3448 | 94.28362
3447 | 94.26113
3446 | 94.23652
3445 | 94.21194
3444 | 94.18768
3443 | 94.16285
3442 | 94.13754
3441 | 94.11296
3440 | 94.08938
3439 | 94.06538
3438 | 94.04004
3437 | 94.01432
3436 | 93.98938
3435 | 93.96414
3434 | 93.93592
3433 | 93.90364
3432 | 93.86964
3431 | 93.83796
3430 | 93.81055
3429 | 93.78536
3428 | 93.75833
3427 | 93.72726
3426 | 93.69377
3425 | 93.66108
3424 | 93.63039
3423 | 93.59968
3422 | 93.5661
3421 | 93.52904
3420 | 93.49087
3419 | 93.45487
3418 | 93.42272
3417 | 93.39352
3416 | 93.3649
3415 | 93.33521
3414 | 93.30469
3413 | 93.27433
3412 | 93.24424
3411 | 93.21394
3410 | 93.18431
3409 | 93.15789
3408 | 93.13636
3407 | 93.11831
3406 | 93.10047
3405 | 93.08101
3404 | 93.06131
3403 | 93.0443
3402 | 93.03195
3401 | 93.02388
3400 | 93.01795
3399 | 93.01213
3398 | 93.00626
3397 | 93.00214
3396 | 93.00128
3395 | 93.00317
3394 | 93.00596
3393 | 93.00871
3392 | 93.01222
3391 | 93.01812
3390 | 93.02779
3389 | 93.04179
3388 | 93.05912
3387 | 93.07666
3386 | 93.09055
3385 | 93.09915
3384 | 93.10466
3383 | 93.11147
3382 | 93.12246
3381 | 93.13665
3380 | 93.15013
3379 | 93.15932
3378 | 93.16385
3377 | 93.16652
3376 | 93.17057
3375 | 93.17744
3374 | 93.1867
3373 | 93.19731
3372 | 93.2083
3371 | 93.21872
3370 | 93.22781
3369 | 93.23521
3368 | 93.24078
3367 | 93.2445
3366 | 93.24697
3365 | 93.24947
3364 | 93.25287
3363 | 93.25663
3362 | 93.25928
3361 | 93.25988
3360 | 93.25887
3359 | 93.25776
3358 | 93.2579
3357 | 93.25938
3356 | 93.26064
3355 | 93.25982
3354 | 93.25681
3353 | 93.25347
3352 | 93.25152
3351 | 93.25072
3350 | 93.24957
3349 | 93.2474
3348 | 93.24499
3347 | 93.24343
3346 | 93.24318
3345 | 93.24416
3344 | 93.24592
3343 | 93.24748
3342 | 93.24765
3341 | 93.24611
3340 | 93.24408
3339 | 93.24363
3338 | 93.24602
3337 | 93.25053
3336 | 93.25499
3335 | 93.25782
3334 | 93.25966
3333 | 93.26259
3332 | 93.26789
3331 | 93.27496
3330 | 93.28231
3329 | 93.28904
3328 | 93.2949
3327 | 93.29968
3326 | 93.30308
3325 | 93.30511
3324 | 93.30622
3323 | 93.30711
3322 | 93.30861
3321 | 93.3115
3320 | 93.31589
3319 | 93.32091
3318 | 93.32529
3317 | 93.32842
3316 | 93.33054
3315 | 93.33227
3314 | 93.33395
3313 | 93.33546
3312 | 93.33604
3311 | 93.33458
3310 | 93.3303
3309 | 93.32356
3308 | 93.31596
3307 | 93.30973
3306 | 93.30631
3305 | 93.30524
3304 | 93.30454
3303 | 93.3028
3302 | 93.30062
3301 | 93.29955
3300 | 93.29972
3299 | 93.29942
3298 | 93.29728
3297 | 93.29397
3296 | 93.29137
3295 | 93.29036
3294 | 93.29002
3293 | 93.28845
3292 | 93.28422
3291 | 93.27748
3290 | 93.27025
3289 | 93.26502
3288 | 93.26252
3287 | 93.26086
3286 | 93.25742
3285 | 93.2517
3284 | 93.2461
3283 | 93.24365
3282 | 93.24507
3281 | 93.2483
3280 | 93.25083
3279 | 93.25218
3278 | 93.25377
3277 | 93.25625
3276 | 93.25802
3275 | 93.25723
3274 | 93.25475
3273 | 93.25378
3272 | 93.25624
3271 | 93.26082
3270 | 93.26488
3269 | 93.26755
3268 | 93.27011
3267 | 93.27407
3266 | 93.27956
3265 | 93.28545
3264 | 93.29041
3263 | 93.29413
3262 | 93.29773
3261 | 93.30302
3260 | 93.31104
3259 | 93.32131
3258 | 93.3326
3257 | 93.34381
3256 | 93.35426
3255 | 93.36367
3254 | 93.3724
3253 | 93.38106
3252 | 93.38985
3251 | 93.39833
3250 | 93.40605
3249 | 93.41289
3248 | 93.41898
3247 | 93.42506
3246 | 93.43296
3245 | 93.44482
3244 | 93.46107
3243 | 93.47976
3242 | 93.49827
3241 | 93.51532
3240 | 93.53115
3239 | 93.54661
3238 | 93.56289
3237 | 93.58141
3236 | 93.60317
3235 | 93.62797
3234 | 93.65453
3233 | 93.68108
3232 | 93.70589
3231 | 93.72812
3230 | 93.74864
3229 | 93.76954
3228 | 93.79241
3227 | 93.8171
3226 | 93.84243
3225 | 93.86722
3224 | 93.89081
3223 | 93.91325
3222 | 93.93566
3221 | 93.9596
3220 | 93.9854
3219 | 94.0116
3218 | 94.03677
3217 | 94.06134
3216 | 94.0867
3215 | 94.11292
3214 | 94.13855
3213 | 94.16251
3212 | 94.18549
3211 | 94.20923
3210 | 94.23471
3209 | 94.2613
3208 | 94.2871
3207 | 94.31041
3206 | 94.33122
3205 | 94.35137
3204 | 94.37308
3203 | 94.39718
3202 | 94.4229
3201 | 94.44897
3200 | 94.47459
3199 | 94.49946
3198 | 94.52369
3197 | 94.54785
3196 | 94.57278
3195 | 94.59895
3194 | 94.62612
3193 | 94.65385
3192 | 94.68212
3191 | 94.71105
3190 | 94.73983
3189 | 94.76653
3188 | 94.7896
3187 | 94.80982
3186 | 94.83014
3185 | 94.85314
3184 | 94.87877
3183 | 94.90503
3182 | 94.93053
3181 | 94.95585
3180 | 94.98238
3179 | 95.01052
3178 | 95.03918
3177 | 95.06686
3176 | 95.09303
3175 | 95.11848
3174 | 95.14467
3173 | 95.17248
3172 | 95.20166
3171 | 95.23126
3170 | 95.26051
3169 | 95.28907
3168 | 95.31675
3167 | 95.3434
3166 | 95.36939
3165 | 95.3958
3164 | 95.42396
3163 | 95.45451
3162 | 95.48671
3161 | 95.51863
3160 | 95.54833
3159 | 95.57521
3158 | 95.60007
3157 | 95.62411
3156 | 95.64834
3155 | 95.67369
3154 | 95.70106
3153 | 95.73053
3152 | 95.76096
3151 | 95.79077
3150 | 95.81916
3149 | 95.84644
3148 | 95.87356
3147 | 95.90124
3146 | 95.92942
3145 | 95.95741
3144 | 95.98509
3143 | 96.01383
3142 | 96.0453
3141 | 96.07907
3140 | 96.1122
3139 | 96.1417
3138 | 96.16731
3137 | 96.19147
3136 | 96.2171
3135 | 96.24586
3134 | 96.27777
3133 | 96.3116
3132 | 96.34557
3131 | 96.37849
3130 | 96.41024
3129 | 96.44095
3128 | 96.47049
3127 | 96.49927
3126 | 96.52859
3125 | 96.55915
3124 | 96.58979
3123 | 96.61868
3122 | 96.64558
3121 | 96.67202
3120 | 96.69934
3119 | 96.72772
3118 | 96.75684
3117 | 96.78635
3116 | 96.81514
3115 | 96.84125
3114 | 96.86354
3113 | 96.88313
3112 | 96.90289
3111 | 96.92543
3110 | 96.95163
3109 | 96.98075
3108 | 97.01157
3107 | 97.04322
3106 | 97.07483
3105 | 97.10483
3104 | 97.13178
3103 | 97.15585
3102 | 97.17885
3101 | 97.20227
3100 | 97.22604
3099 | 97.24928
3098 | 97.27157
3097 | 97.29292
3096 | 97.31315
3095 | 97.33225
3094 | 97.3512
3093 | 97.37137
3092 | 97.39315
3091 | 97.41573
3090 | 97.43804
3089 | 97.45963
3088 | 97.48063
3087 | 97.50143
3086 | 97.52241
3085 | 97.54339
3084 | 97.56346
3083 | 97.5816
3082 | 97.59767
3081 | 97.6125
3080 | 97.6272
3079 | 97.64248
3078 | 97.65843
3077 | 97.67444
3076 | 97.68959
3075 | 97.70355
3074 | 97.71706
3073 | 97.73111
3072 | 97.74593
3071 | 97.76139
3070 | 97.77795
3069 | 97.79608
3068 | 97.81445
3067 | 97.82988
3066 | 97.84018
3065 | 97.84706
3064 | 97.8551
3063 | 97.86759
3062 | 97.88368
3061 | 97.89996
3060 | 97.91411
3059 | 97.92631
3058 | 97.93745
3057 | 97.94738
3056 | 97.95556
3055 | 97.96278
3054 | 97.97095
3053 | 97.98092
3052 | 97.99149
3051 | 98.00084
3050 | 98.00847
3049 | 98.01535
3048 | 98.02274
3047 | 98.03125
3046 | 98.04083
3045 | 98.051
3044 | 98.06109
3043 | 98.07071
3042 | 98.07981
3041 | 98.08812
3040 | 98.09494
3039 | 98.10022
3038 | 98.10536
3037 | 98.11198
3036 | 98.11972
3035 | 98.12626
3034 | 98.13002
3033 | 98.13208
3032 | 98.13486
3031 | 98.13962
3030 | 98.14607
3029 | 98.1536
3028 | 98.16175
3027 | 98.16972
3026 | 98.17676
3025 | 98.18336
3024 | 98.19093
3023 | 98.19978
3022 | 98.20824
3021 | 98.2145
3020 | 98.21897
3019 | 98.22378
3018 | 98.23033
3017 | 98.23793
3016 | 98.24483
3015 | 98.24985
3014 | 98.25291
3013 | 98.25474
3012 | 98.25633
3011 | 98.25827
3010 | 98.26049
3009 | 98.26275
3008 | 98.2654
3007 | 98.26905
3006 | 98.27349
3005 | 98.27756
3004 | 98.28043
3003 | 98.28243
3002 | 98.28453
3001 | 98.28729
3000 | 98.29074
2999 | 98.29465
2998 | 98.29848
2997 | 98.30147
2996 | 98.30331
2995 | 98.30449
2994 | 98.30552
2993 | 98.30616
2992 | 98.30581
2991 | 98.3047
2990 | 98.30375
2989 | 98.30336
2988 | 98.30261
2987 | 98.29998
2986 | 98.29493
2985 | 98.2887
2984 | 98.28377
2983 | 98.282
2982 | 98.28285
2981 | 98.28317
2980 | 98.27935
2979 | 98.27009
2978 | 98.25712
2977 | 98.24366
2976 | 98.2322
2975 | 98.22335
2974 | 98.21591
2973 | 98.20783
2972 | 98.19773
2971 | 98.186
2970 | 98.17434
2969 | 98.16388
2968 | 98.15416
2967 | 98.14396
2966 | 98.13283
2965 | 98.1214
2964 | 98.11025
2963 | 98.0991
2962 | 98.08722
2961 | 98.07439
2960 | 98.0613
2959 | 98.04913
2958 | 98.03875
2957 | 98.03039
2956 | 98.02375
2955 | 98.01828
2954 | 98.01322
2953 | 98.00767
2952 | 98.00094
2951 | 97.99325
2950 | 97.98557
2949 | 97.97882
2948 | 97.97283
2947 | 97.96628
2946 | 97.95752
2945 | 97.94578
2944 | 97.93197
2943 | 97.91821
2942 | 97.90616
2941 | 97.89576
2940 | 97.88595
2939 | 97.87655
2938 | 97.86875
2937 | 97.86348
2936 | 97.85997
2935 | 97.85642
2934 | 97.85177
2933 | 97.84603
2932 | 97.83915
2931 | 97.83039
2930 | 97.81921
2929 | 97.80618
2928 | 97.7926
2927 | 97.77931
2926 | 97.76606
2925 | 97.75208
2924 | 97.73725
2923 | 97.72278
2922 | 97.71061
2921 | 97.70223
2920 | 97.69806
2919 | 97.69796
2918 | 97.70191
2917 | 97.71013
2916 | 97.72271
2915 | 97.73931
2914 | 97.75894
2913 | 97.77968
2912 | 97.79904
2911 | 97.81498
2910 | 97.8267
2909 | 97.83453
2908 | 97.83919
2907 | 97.84151
2906 | 97.84238
2905 | 97.84283
2904 | 97.84347
2903 | 97.84445
2902 | 97.84537
2901 | 97.84546
2900 | 97.84449
2899 | 97.8434
2898 | 97.84401
2897 | 97.84768
2896 | 97.85408
2895 | 97.86163
2894 | 97.86911
2893 | 97.8765
2892 | 97.88418
2891 | 97.89184
2890 | 97.89875
2889 | 97.90496
2888 | 97.9118
2887 | 97.92066
2886 | 97.9313
2885 | 97.94187
2884 | 97.95059
2883 | 97.95704
2882 | 97.9619
2881 | 97.96589
2880 | 97.9697
2879 | 97.97451
2878 | 97.9817
2877 | 97.99159
2876 | 98.00282
2875 | 98.01325
2874 | 98.02146
2873 | 98.02766
2872 | 98.03363
2871 | 98.04168
2870 | 98.05299
2869 | 98.06652
2868 | 98.07982
2867 | 98.09132
2866 | 98.10172
2865 | 98.11298
2864 | 98.12611
2863 | 98.14001
2862 | 98.15228
2861 | 98.16116
2860 | 98.16688
2859 | 98.17131
2858 | 98.17636
2857 | 98.18257
2856 | 98.18881
2855 | 98.19317
2854 | 98.19403
2853 | 98.19125
2852 | 98.1875
2851 | 98.18834
2850 | 98.19983
2849 | 98.22487
2848 | 98.26119
2847 | 98.30263
2846 | 98.34235
2845 | 98.37586
2844 | 98.40224
2843 | 98.42347
2842 | 98.44219
2841 | 98.45977
2840 | 98.47625
2839 | 98.49146
2838 | 98.50559
2837 | 98.51858
2836 | 98.52984
2835 | 98.53904
2834 | 98.54697
2833 | 98.55511
2832 | 98.5647
2831 | 98.57599
2830 | 98.58819
2829 | 98.59975
2828 | 98.60941
2827 | 98.61735
2826 | 98.62518
2825 | 98.63428
2824 | 98.64431
2823 | 98.65364
2822 | 98.66131
2821 | 98.66807
2820 | 98.67533
2819 | 98.68336
2818 | 98.69095
2817 | 98.69686
2816 | 98.70135
2815 | 98.70594
2814 | 98.71178
2813 | 98.7188
2812 | 98.72652
2811 | 98.73501
2810 | 98.74424
2809 | 98.7531
2808 | 98.75995
2807 | 98.76432
2806 | 98.76753
2805 | 98.77121
2804 | 98.77603
2803 | 98.78189
2802 | 98.78878
2801 | 98.79679
2800 | 98.80555
2799 | 98.81413
2798 | 98.8214
2797 | 98.82664
2796 | 98.83007
2795 | 98.83286
2794 | 98.83623
2793 | 98.8403
2792 | 98.84412
2791 | 98.84716
2790 | 98.85011
2789 | 98.85379
2788 | 98.85791
2787 | 98.8615
2786 | 98.86425
2785 | 98.86677
2784 | 98.86938
2783 | 98.87168
2782 | 98.87345
2781 | 98.87546
2780 | 98.87906
2779 | 98.88508
2778 | 98.89335
2777 | 98.90274
2776 | 98.91148
2775 | 98.91799
2774 | 98.92182
2773 | 98.92393
2772 | 98.92583
2771 | 98.92815
2770 | 98.93058
2769 | 98.93273
2768 | 98.93497
2767 | 98.93783
2766 | 98.94109
2765 | 98.94364
2764 | 98.94468
2763 | 98.94481
2762 | 98.94571
2761 | 98.94877
2760 | 98.95388
2759 | 98.9598
2758 | 98.96526
2757 | 98.96973
2756 | 98.97314
2755 | 98.97551
2754 | 98.97687
2753 | 98.97755
2752 | 98.97823
2751 | 98.97948
2750 | 98.98149
2749 | 98.98393
2748 | 98.98632
2747 | 98.98846
2746 | 98.99044
2745 | 98.99232
2744 | 98.99376
2743 | 98.99431
2742 | 98.99415
2741 | 98.99438
2740 | 98.99622
2739 | 98.99978
2738 | 99.00391
2737 | 99.0073
2736 | 99.00974
2735 | 99.01216
2734 | 99.01559
2733 | 99.02007
2732 | 99.02451
2731 | 99.0275
2730 | 99.02855
2729 | 99.02872
2728 | 99.02988
2727 | 99.03346
2726 | 99.03952
2725 | 99.04696
2724 | 99.05402
2723 | 99.05881
2722 | 99.06019
2721 | 99.05879
2720 | 99.05692
2719 | 99.05704
2718 | 99.05993
2717 | 99.0646
2716 | 99.06964
2715 | 99.0742
2714 | 99.07802
2713 | 99.08109
2712 | 99.0835
2711 | 99.08552
2710 | 99.08753
2709 | 99.08996
2708 | 99.09303
2707 | 99.09644
2706 | 99.09935
2705 | 99.1013
2704 | 99.10287
2703 | 99.10505
2702 | 99.10808
2701 | 99.11134
2700 | 99.11425
2699 | 99.11672
2698 | 99.11871
2697 | 99.12009
2696 | 99.12139
2695 | 99.12388
2694 | 99.12839
2693 | 99.13428
2692 | 99.13988
2691 | 99.14408
2690 | 99.14709
2689 | 99.14983
2688 | 99.1528
2687 | 99.15553
2686 | 99.15721
2685 | 99.1579
2684 | 99.15876
2683 | 99.16088
2682 | 99.16403
2681 | 99.16725
2680 | 99.17042
2679 | 99.1743
2678 | 99.17898
2677 | 99.18319
2676 | 99.18591
2675 | 99.18774
2674 | 99.19003
2673 | 99.19317
2672 | 99.19642
2671 | 99.19909
2670 | 99.20099
2669 | 99.20211
2668 | 99.20246
2667 | 99.20231
2666 | 99.20181
2665 | 99.20055
2664 | 99.19803
2663 | 99.19455
2662 | 99.19115
2661 | 99.18841
2660 | 99.18591
2659 | 99.18281
2658 | 99.17862
2657 | 99.17324
2656 | 99.16692
2655 | 99.16025
2654 | 99.15364
2653 | 99.14682
2652 | 99.13909
2651 | 99.13051
2650 | 99.12219
2649 | 99.11499
2648 | 99.10814
2647 | 99.09985
2646 | 99.08928
2645 | 99.07757
2644 | 99.06671
2643 | 99.05773
2642 | 99.05002
2641 | 99.0423
2640 | 99.03388
2639 | 99.02496
2638 | 99.01601
2637 | 99.00695
2636 | 98.99728
2635 | 98.98668
2634 | 98.97565
2633 | 98.96517
2632 | 98.95588
2631 | 98.94738
2630 | 98.93838
2629 | 98.92764
2628 | 98.915
2627 | 98.90167
2626 | 98.88959
2625 | 98.8801
2624 | 98.87291
2623 | 98.86635
2622 | 98.85875
2621 | 98.84979
2620 | 98.8405
2619 | 98.83172
2618 | 98.82302
2617 | 98.81334
2616 | 98.8026
2615 | 98.79216
2614 | 98.78342
2613 | 98.77614
2612 | 98.76864
2611 | 98.7595
2610 | 98.74887
2609 | 98.73805
2608 | 98.72814
2607 | 98.71939
2606 | 98.71159
2605 | 98.70467
2604 | 98.69839
2603 | 98.6919
2602 | 98.68451
2601 | 98.67683
2600 | 98.67047
2599 | 98.66594
2598 | 98.66138
2597 | 98.65438
2596 | 98.64491
2595 | 98.63553
2594 | 98.62848
2593 | 98.62356
2592 | 98.61919
2591 | 98.61461
2590 | 98.61019
2589 | 98.60607
2588 | 98.60162
2587 | 98.59636
2586 | 98.59053
2585 | 98.58458
2584 | 98.57866
2583 | 98.5729
2582 | 98.56789
2581 | 98.56414
2580 | 98.56109
2579 | 98.55714
2578 | 98.55105
2577 | 98.54329
2576 | 98.53588
2575 | 98.53069
2574 | 98.52818
2573 | 98.52749
2572 | 98.52741
2571 | 98.52678
2570 | 98.52447
2569 | 98.52001
2568 | 98.51428
2567 | 98.50898
2566 | 98.50501
2565 | 98.50173
2564 | 98.49808
2563 | 98.494
2562 | 98.49028
2561 | 98.4877
2560 | 98.48638
2559 | 98.48583
2558 | 98.48503
2557 | 98.48295
2556 | 98.4796
2555 | 98.47639
2554 | 98.47488
2553 | 98.47529
2552 | 98.47648
2551 | 98.47699
2550 | 98.47569
2549 | 98.47214
2548 | 98.46728
2547 | 98.46356
2546 | 98.46306
2545 | 98.46541
2544 | 98.46806
2543 | 98.46908
2542 | 98.46885
2541 | 98.46887
2540 | 98.46983
2539 | 98.47136
2538 | 98.47292
2537 | 98.47399
2536 | 98.47382
2535 | 98.472
2534 | 98.46947
2533 | 98.46785
2532 | 98.46762
2531 | 98.4675
2530 | 98.46638
2529 | 98.46515
2528 | 98.46591
2527 | 98.46933
2526 | 98.47381
2525 | 98.47742
2524 | 98.47987
2523 | 98.48197
2522 | 98.48379
2521 | 98.48464
2520 | 98.48466
2519 | 98.48521
2518 | 98.4872
2517 | 98.49
2516 | 98.49256
2515 | 98.49516
2514 | 98.49874
2513 | 98.50283
2512 | 98.50503
2511 | 98.50332
2510 | 98.49867
2509 | 98.49484
2508 | 98.49555
2507 | 98.50179
2506 | 98.51149
2505 | 98.52115
2504 | 98.52761
2503 | 98.52924
2502 | 98.52673
2501 | 98.52327
2500 | 98.52265
2499 | 98.52598
2498 | 98.53055
2497 | 98.53279
2496 | 98.53232
2495 | 98.53195
2494 | 98.53413
2493 | 98.53847
2492 | 98.54309
2491 | 98.54727
2490 | 98.55183
2489 | 98.55767
2488 | 98.56447
2487 | 98.57078
2486 | 98.57489
2485 | 98.57631
2484 | 98.57659
2483 | 98.57825
2482 | 98.58242
2481 | 98.588
2480 | 98.59313
2479 | 98.59685
2478 | 98.59924
2477 | 98.60102
2476 | 98.60366
2475 | 98.60879
2474 | 98.61644
2473 | 98.62449
2472 | 98.63069
2471 | 98.63496
2470 | 98.63913
2469 | 98.64463
2468 | 98.65122
2467 | 98.65736
2466 | 98.66148
2465 | 98.66301
2464 | 98.663
2463 | 98.66326
2462 | 98.66448
2461 | 98.66565
2460 | 98.66577
2459 | 98.66553
2458 | 98.6662
2457 | 98.66731
2456 | 98.66691
2455 | 98.66414
2454 | 98.66092
2453 | 98.66029
2452 | 98.66327
2451 | 98.66773
2450 | 98.67036
2449 | 98.66977
2448 | 98.66751
2447 | 98.66627
2446 | 98.6674
2445 | 98.67048
2444 | 98.67461
2443 | 98.67909
2442 | 98.68322
2441 | 98.68637
2440 | 98.68873
2439 | 98.6913
2438 | 98.69497
2437 | 98.70024
2436 | 98.70746
2435 | 98.71599
2434 | 98.72354
2433 | 98.72782
2432 | 98.72951
2431 | 98.73205
2430 | 98.73786
2429 | 98.74599
2428 | 98.75409
2427 | 98.76121
2426 | 98.76747
2425 | 98.77268
2424 | 98.77685
2423 | 98.78139
2422 | 98.78816
2421 | 98.79762
2420 | 98.80858
2419 | 98.81913
2418 | 98.82739
2417 | 98.83239
2416 | 98.83558
2415 | 98.84033
2414 | 98.84894
2413 | 98.86041
2412 | 98.87201
2411 | 98.88201
2410 | 98.89014
2409 | 98.89665
2408 | 98.90241
2407 | 98.90905
2406 | 98.9176
2405 | 98.92735
2404 | 98.93732
2403 | 98.9478
2402 | 98.95934
2401 | 98.97124
2400 | 98.98271
2399 | 98.99454
2398 | 99.0079
2397 | 99.02178
2396 | 99.03359
2395 | 99.04222
2394 | 99.04907
2393 | 99.05642
2392 | 99.06575
2391 | 99.07754
2390 | 99.0908
2389 | 99.10313
2388 | 99.11243
2387 | 99.11889
2386 | 99.12432
2385 | 99.13008
2384 | 99.13692
2383 | 99.14615
2382 | 99.15929
2381 | 99.17609
2380 | 99.19434
2379 | 99.21222
2378 | 99.22958
2377 | 99.24613
2376 | 99.25986
2375 | 99.26874
2374 | 99.27316
2373 | 99.27528
2372 | 99.27675
2371 | 99.27849
2370 | 99.2821
2369 | 99.28897
2368 | 99.29832
2367 | 99.30814
2366 | 99.31777
2365 | 99.32779
2364 | 99.33842
2363 | 99.34889
2362 | 99.3577
2361 | 99.36349
2360 | 99.3652
2359 | 99.36451
2358 | 99.36589
2357 | 99.37213
2356 | 99.38295
2355 | 99.3966
2354 | 99.41023
2353 | 99.41936
2352 | 99.42155
2351 | 99.41979
2350 | 99.41986
2349 | 99.42743
2348 | 99.44269
2347 | 99.45511
2346 | 99.45185
2345 | 99.434
2344 | 99.41647
2343 | 99.40852
2342 | 99.40923
2341 | 99.41542
2340 | 99.42452
2339 | 99.4361
2338 | 99.45146
2337 | 99.47066
2336 | 99.48984
2335 | 99.50503
2334 | 99.51501
2333 | 99.51995
2332 | 99.51862
2331 | 99.51159
2330 | 99.50159
2329 | 99.49221
2328 | 99.48384
2327 | 99.47322
2326 | 99.45565
2325 | 99.42694
2324 | 99.3878
2323 | 99.34418
2322 | 99.30432
2321 | 99.27291
2320 | 99.24935
2319 | 99.23114
2318 | 99.21616
2317 | 99.20299
2316 | 99.18913
2315 | 99.172
2314 | 99.14962
2313 | 99.12259
2312 | 99.09342
2311 | 99.06538
2310 | 99.03984
2309 | 99.01703
2308 | 98.99769
2307 | 98.98362
2306 | 98.97453
2305 | 98.96677
2304 | 98.95636
2303 | 98.94298
2302 | 98.92874
2301 | 98.91444
2300 | 98.89835
2299 | 98.8793
2298 | 98.85857
2297 | 98.83847
2296 | 98.82013
2295 | 98.8031
2294 | 98.78611
2293 | 98.76759
2292 | 98.74654
2291 | 98.72346
2290 | 98.69964
2289 | 98.67541
2288 | 98.64971
2287 | 98.6218
2286 | 98.59253
2285 | 98.56353
2284 | 98.53566
2283 | 98.50846
2282 | 98.48059
2281 | 98.4509
2280 | 98.41959
2279 | 98.38839
2278 | 98.3589
2277 | 98.33103
2276 | 98.30373
2275 | 98.27719
2274 | 98.25296
2273 | 98.23147
2272 | 98.21095
2271 | 98.1895
2270 | 98.16731
2269 | 98.14603
2268 | 98.12668
2267 | 98.10875
2266 | 98.09085
2265 | 98.07194
2264 | 98.05256
2263 | 98.03464
2262 | 98.01894
2261 | 98.00306
2260 | 97.98352
2259 | 97.95986
2258 | 97.9349
2257 | 97.91071
2256 | 97.88703
2255 | 97.86439
2254 | 97.84625
2253 | 97.83553
2252 | 97.83057
2251 | 97.82642
2250 | 97.81913
2249 | 97.80724
2248 | 97.79109
2247 | 97.77253
2246 | 97.75474
2245 | 97.73996
2244 | 97.72722
2243 | 97.71359
2242 | 97.69743
2241 | 97.67957
2240 | 97.66174
2239 | 97.64503
2238 | 97.62936
2237 | 97.61347
2236 | 97.59593
2235 | 97.57688
2234 | 97.55818
2233 | 97.54138
2232 | 97.52652
2231 | 97.51312
2230 | 97.50086
2229 | 97.48835
2228 | 97.47346
2227 | 97.45619
2226 | 97.43961
2225 | 97.42613
2224 | 97.41449
2223 | 97.40199
2222 | 97.38839
2221 | 97.37526
2220 | 97.36284
2219 | 97.34974
2218 | 97.33513
2217 | 97.31931
2216 | 97.30274
2215 | 97.28612
2214 | 97.27077
2213 | 97.25762
2212 | 97.24626
2211 | 97.23593
2210 | 97.22624
2209 | 97.2161
2208 | 97.20395
2207 | 97.19031
2206 | 97.17795
2205 | 97.16778
2204 | 97.15687
2203 | 97.14266
2202 | 97.12684
2201 | 97.1124
2200 | 97.09927
2199 | 97.08581
2198 | 97.07262
2197 | 97.06108
2196 | 97.04994
2195 | 97.037
2194 | 97.0232
2193 | 97.01075
2192 | 96.99803
2191 | 96.98041
2190 | 96.95649
2189 | 96.92995
2188 | 96.90471
2187 | 96.88124
2186 | 96.85811
2185 | 96.83429
2184 | 96.8097
2183 | 96.78618
2182 | 96.76789
2181 | 96.75799
2180 | 96.75453
2179 | 96.75258
2178 | 96.74982
2177 | 96.74714
2176 | 96.74441
2175 | 96.73972
2174 | 96.73329
2173 | 96.72812
2172 | 96.72476
2171 | 96.7184
2170 | 96.70302
2169 | 96.6771
2168 | 96.64374
2167 | 96.60622
2166 | 96.56467
2165 | 96.51652
2164 | 96.45922
2163 | 96.393
2162 | 96.32265
2161 | 96.25819
2160 | 96.21439
2159 | 96.20717
2158 | 96.24492
2157 | 96.32026
2156 | 96.41321
2155 | 96.50551
2154 | 96.58985
2153 | 96.66595
2152 | 96.73368
2151 | 96.79244
2150 | 96.84318
2149 | 96.88802
2148 | 96.92965
2147 | 96.97236
2146 | 97.02046
2145 | 97.07398
2144 | 97.12825
2143 | 97.17939
2142 | 97.22766
2141 | 97.2744
2140 | 97.31921
2139 | 97.36193
2138 | 97.40481
2137 | 97.45069
2136 | 97.50102
2135 | 97.55666
2134 | 97.61825
2133 | 97.68445
2132 | 97.75168
2131 | 97.81658
2130 | 97.87692
2129 | 97.93032
2128 | 97.97542
2127 | 98.01444
2126 | 98.05141
2125 | 98.08702
2124 | 98.1179
2123 | 98.14178
2122 | 98.16067
2121 | 98.17775
2120 | 98.19372
2119 | 98.20751
2118 | 98.21836
2117 | 98.22608
2116 | 98.23056
2115 | 98.23247
2114 | 98.23315
2113 | 98.23306
2112 | 98.23158
2111 | 98.22868
2110 | 98.22552
2109 | 98.22272
2108 | 98.21988
2107 | 98.2172
2106 | 98.21592
2105 | 98.21625
2104 | 98.21651
2103 | 98.21503
2102 | 98.21162
2101 | 98.20674
2100 | 98.20117
2099 | 98.19681
2098 | 98.196
2097 | 98.19912
2096 | 98.20461
2095 | 98.21213
2094 | 98.22343
2093 | 98.23895
2092 | 98.25549
2091 | 98.26889
2090 | 98.27747
2089 | 98.28174
2088 | 98.28225
2087 | 98.27895
2086 | 98.27211
2085 | 98.26274
2084 | 98.25244
2083 | 98.2425
2082 | 98.23258
2081 | 98.22073
2080 | 98.20557
2079 | 98.18785
2078 | 98.16859
2077 | 98.14706
2076 | 98.12268
2075 | 98.09819
2074 | 98.07776
2073 | 98.06219
2072 | 98.0488
2071 | 98.03574
2070 | 98.02287
2069 | 98.00848
2068 | 97.9896
2067 | 97.96723
2066 | 97.94715
2065 | 97.93323
2064 | 97.92299
2063 | 97.91224
2062 | 97.9005
2061 | 97.88876
2060 | 97.87536
2059 | 97.85788
2058 | 97.83701
2057 | 97.81522
2056 | 97.79321
2055 | 97.7702
2054 | 97.74509
2053 | 97.71425
2052 | 97.67102
2051 | 97.61227
2050 | 97.54492
2049 | 97.48196
2048 | 97.43075
2047 | 97.38857
2046 | 97.35044
2045 | 97.31607
2044 | 97.28737
2043 | 97.26317
2042 | 97.23922
2041 | 97.21112
2040 | 97.17669
2039 | 97.13727
2038 | 97.09715
2037 | 97.05996
2036 | 97.0259
2035 | 96.99432
2034 | 96.96791
2033 | 96.95091
2032 | 96.94381
2031 | 96.94292
2030 | 96.94448
2029 | 96.94662
2028 | 96.94852
2027 | 96.95099
2026 | 96.95654
2025 | 96.96627
2024 | 96.97781
2023 | 96.98831
2022 | 96.99763
2021 | 97.00662
2020 | 97.01529
2019 | 97.025
2018 | 97.03898
2017 | 97.0571
2016 | 97.0734
2015 | 97.0834
2014 | 97.09051
2013 | 97.10078
2012 | 97.1147
2011 | 97.12818
2010 | 97.13878
2009 | 97.14726
2008 | 97.15617
2007 | 97.17162
2006 | 97.20222
2005 | 97.25
2004 | 97.30511
2003 | 97.35466
2002 | 97.39522
2001 | 97.43146
2000 | 97.46596
1999 | 97.49549
1998 | 97.51582
1997 | 97.52652
1996 | 97.53093
1995 | 97.53389
1994 | 97.53906
1993 | 97.54661
1992 | 97.55352
1991 | 97.55692
1990 | 97.55582
1989 | 97.54927
1988 | 97.53594
1987 | 97.51677
1986 | 97.49553
1985 | 97.47429
1984 | 97.45009
1983 | 97.41792
1982 | 97.3753
1981 | 97.32289
1980 | 97.26454
1979 | 97.20923
1978 | 97.16949
1977 | 97.15383
1976 | 97.16068
1975 | 97.18219
1974 | 97.2114
1973 | 97.24385
1972 | 97.27628
1971 | 97.30781
1970 | 97.33986
1969 | 97.37276
1968 | 97.40459
1967 | 97.43525
1966 | 97.46828
1965 | 97.50501
1964 | 97.54108
1963 | 97.57253
1962 | 97.60241
1961 | 97.63875
1960 | 97.68689
1959 | 97.74498
1958 | 97.80565
1957 | 97.861
1956 | 97.90739
1955 | 97.94708
1954 | 97.98471
1953 | 98.02262
1952 | 98.06008
1951 | 98.09621
1950 | 98.13185
1949 | 98.16758
1948 | 98.20225
1947 | 98.23439
1946 | 98.26385
1945 | 98.29247
1944 | 98.3238
1943 | 98.35998
1942 | 98.39785
1941 | 98.4301
1940 | 98.45369
1939 | 98.47463
1938 | 98.50057
1937 | 98.53232
1936 | 98.56573
1935 | 98.5987
1934 | 98.63174
1933 | 98.66379
1932 | 98.69254
1931 | 98.71871
1930 | 98.7462
1929 | 98.77585
1928 | 98.80491
1927 | 98.83207
1926 | 98.85967
1925 | 98.89039
1924 | 98.92325
1923 | 98.95484
1922 | 98.98157
1921 | 99.00081
1920 | 99.01444
1919 | 99.02945
1918 | 99.05112
1917 | 99.07609
1916 | 99.0958
1915 | 99.10829
1914 | 99.11917
1913 | 99.13271
1912 | 99.14831
1911 | 99.16462
1910 | 99.18173
1909 | 99.1983
1908 | 99.21291
1907 | 99.22717
1906 | 99.24357
1905 | 99.26033
1904 | 99.27241
1903 | 99.27991
1902 | 99.2888
1901 | 99.30208
1900 | 99.3174
1899 | 99.33274
1898 | 99.34887
1897 | 99.36577
1896 | 99.38081
1895 | 99.39322
1894 | 99.40519
1893 | 99.41705
1892 | 99.42747
1891 | 99.4384
1890 | 99.45358
1889 | 99.4726
1888 | 99.49021
1887 | 99.50365
1886 | 99.51573
1885 | 99.52867
1884 | 99.54084
1883 | 99.5513
1882 | 99.56193
1881 | 99.5731
1880 | 99.58355
1879 | 99.59426
1878 | 99.60748
1877 | 99.62262
1876 | 99.6366
1875 | 99.64829
1874 | 99.65859
1873 | 99.66595
1872 | 99.66855
1871 | 99.67142
1870 | 99.68425
1869 | 99.70887
1868 | 99.73487
1867 | 99.75198
1866 | 99.76018
1865 | 99.76399
1864 | 99.76569
1863 | 99.76709
1862 | 99.77129
1861 | 99.77914
1860 | 99.78794
1859 | 99.79644
1858 | 99.80699
1857 | 99.81988
1856 | 99.83122
1855 | 99.83888
1854 | 99.84576
1853 | 99.85379
1852 | 99.86161
1851 | 99.86923
1850 | 99.87791
1849 | 99.88593
1848 | 99.88887
1847 | 99.88757
1846 | 99.89111
1845 | 99.90828
1844 | 99.93699
1843 | 99.96436
1842 | 99.9796
1841 | 99.98415
1840 | 99.98696
1839 | 99.99374
1838 | 100.0036
1837 | 100.0125
1836 | 100.0178
1835 | 100.0204
1834 | 100.0214
1833 | 100.0209
1832 | 100.0235
1831 | 100.037
1830 | 100.0602
1829 | 100.0817
1828 | 100.09
1827 | 100.0871
1826 | 100.0853
1825 | 100.0925
1824 | 100.1057
1823 | 100.1163
1822 | 100.1215
1821 | 100.1253
1820 | 100.1315
1819 | 100.141
1818 | 100.1545
1817 | 100.1724
1816 | 100.1911
1815 | 100.2057
1814 | 100.2148
1813 | 100.2218
1812 | 100.2305
1811 | 100.2414
1810 | 100.2534
1809 | 100.2647
1808 | 100.2722
1807 | 100.2757
1806 | 100.278
1805 | 100.2802
1804 | 100.2801
1803 | 100.2784
1802 | 100.2799
1801 | 100.2875
1800 | 100.2975
1799 | 100.3035
1798 | 100.3047
1797 | 100.3027
1796 | 100.2979
1795 | 100.2926
1794 | 100.2927
1793 | 100.3025
1792 | 100.319
1791 | 100.3343
1790 | 100.3425
1789 | 100.3424
1788 | 100.3356
1787 | 100.327
1786 | 100.323
1785 | 100.3262
1784 | 100.3312
1783 | 100.3332
1782 | 100.3329
1781 | 100.333
1780 | 100.335
1779 | 100.337
1778 | 100.337
1777 | 100.3336
1776 | 100.3286
1775 | 100.327
1774 | 100.3328
1773 | 100.3451
1772 | 100.3566
1771 | 100.3578
1770 | 100.3454
1769 | 100.3274
1768 | 100.3145
1767 | 100.3086
1766 | 100.3017
1765 | 100.287
1764 | 100.2681
1763 | 100.2534
1762 | 100.2463
1761 | 100.2423
1760 | 100.2334
1759 | 100.2171
1758 | 100.1985
1757 | 100.182
1756 | 100.1697
1755 | 100.1582
1754 | 100.1423
1753 | 100.1224
1752 | 100.1055
1751 | 100.0976
1750 | 100.0949
1749 | 100.0871
1748 | 100.0719
1747 | 100.0557
1746 | 100.0394
1745 | 100.0202
1744 | 100.0003
1743 | 99.98412
1742 | 99.97258
1741 | 99.96458
1740 | 99.9595
1739 | 99.95478
1738 | 99.94434
1737 | 99.92732
1736 | 99.91348
1735 | 99.91542
1734 | 99.93353
1733 | 99.94842
1732 | 99.93937
1731 | 99.91555
1730 | 99.89731
1729 | 99.88945
1728 | 99.88693
1727 | 99.88611
1726 | 99.88476
1725 | 99.88188
1724 | 99.87844
1723 | 99.87562
1722 | 99.87264
1721 | 99.86878
1720 | 99.8694
1719 | 99.88225
1718 | 99.90477
1717 | 99.92525
1716 | 99.93021
1715 | 99.91998
1714 | 99.90948
1713 | 99.90471
1712 | 99.89859
1711 | 99.88821
1710 | 99.87755
1709 | 99.86742
1708 | 99.85591
1707 | 99.84421
1706 | 99.83298
1705 | 99.8175
1704 | 99.79083
1703 | 99.75349
1702 | 99.71402
1701 | 99.68565
1700 | 99.67747
1699 | 99.6768
1698 | 99.66452
1697 | 99.63272
1696 | 99.57692
1695 | 99.50828
1694 | 99.43768
1693 | 99.36383
1692 | 99.28681
1691 | 99.20407
1690 | 99.11256
1689 | 99.01706
1688 | 98.93318
1687 | 98.87067
1686 | 98.82023
1685 | 98.75643
1684 | 98.66858
1683 | 98.60111
1682 | 98.57524
1681 | 98.5692
1680 | 98.57065
1679 | 98.57681
1678 | 98.58502
1677 | 98.59095
1676 | 98.59254
1675 | 98.59367
1674 | 98.59367
1673 | 98.58543
1672 | 98.5678
1671 | 98.54382
1670 | 98.51267
1669 | 98.47578
1668 | 98.44223
1667 | 98.41692
1666 | 98.39578
1665 | 98.37276
1664 | 98.34265
1663 | 98.30513
1662 | 98.26729
1661 | 98.2342
1660 | 98.20537
1659 | 98.18094
1658 | 98.15985
1657 | 98.14373
1656 | 98.13818
1655 | 98.14704
1654 | 98.14887
1653 | 98.12146
1652 | 98.09541
1651 | 98.07369
1650 | 98.05065
1649 | 98.04118
1648 | 98.03603
1647 | 98.01804
1646 | 97.9981
1645 | 97.98941
1644 | 97.98245
1643 | 97.9741
1642 | 97.96929
1641 | 97.96567
1640 | 97.96073
1639 | 97.95844
1638 | 97.9625
1637 | 97.96281
1636 | 97.94018
1635 | 97.90556
1634 | 97.88058
1633 | 97.85876
1632 | 97.82916
1631 | 97.79095
1630 | 97.74275
1629 | 97.67656
1628 | 97.58521
1627 | 97.47891
1626 | 97.37347
1625 | 97.2669
1624 | 97.14606
1623 | 97.0204
1622 | 96.93009
1621 | 96.89876
1620 | 96.9204
1619 | 96.98858
1618 | 97.10406
1617 | 97.25677
1616 | 97.41592
1615 | 97.55286
1614 | 97.66662
1613 | 97.77035
1612 | 97.86939
1611 | 97.96241
1610 | 98.04728
1609 | 98.11992
1608 | 98.17641
1607 | 98.21942
1606 | 98.25515
1605 | 98.28547
1604 | 98.30915
1603 | 98.32592
1602 | 98.33746
1601 | 98.34515
1600 | 98.34932
1599 | 98.35126
1598 | 98.3526
1597 | 98.35363
1596 | 98.35401
1595 | 98.35634
1594 | 98.36588
1593 | 98.38495
1592 | 98.41194
1591 | 98.44624
1590 | 98.48916
1589 | 98.53942
1588 | 98.59298
1587 | 98.64734
1586 | 98.70274
1585 | 98.75757
1584 | 98.80984
1583 | 98.86063
1582 | 98.91029
1581 | 98.95625
1580 | 98.99914
1579 | 99.04547
1578 | 99.09899
1577 | 99.15228
1576 | 99.19277
1575 | 99.21686
1574 | 99.22604
1573 | 99.22736
1572 | 99.23018
1571 | 99.23719
1570 | 99.24499
1569 | 99.25017
1568 | 99.25435
1567 | 99.25843
1566 | 99.26162
1565 | 99.26305
1564 | 99.26466
1563 | 99.2676
1562 | 99.27207
1561 | 99.27087
1560 | 99.2701
1559 | 99.25567
1558 | 99.25323
1557 | 99.26983
1556 | 99.2766
1555 | 99.27736
1554 | 99.27904
1553 | 99.28051
1552 | 99.28137
1551 | 99.283
1550 | 99.28931
1549 | 99.30207
1548 | 99.3168
1547 | 99.32728
1546 | 99.33317
1545 | 99.33864
1544 | 99.34989
1543 | 99.37229
1542 | 99.40839
1541 | 99.45408
1540 | 99.49498
1539 | 99.53112
1538 | 99.5542
1537 | 99.55459
1536 | 99.54713
1535 | 99.54829
1534 | 99.56048
1533 | 99.57927
1532 | 99.59974
1531 | 99.61475
1530 | 99.62152
1529 | 99.62348
1528 | 99.6231
1527 | 99.62135
1526 | 99.61987
1525 | 99.62075
1524 | 99.62328
1523 | 99.622
1522 | 99.60603
1521 | 99.57588
1520 | 99.54491
1519 | 99.51424
1518 | 99.47689
1517 | 99.43011
1516 | 99.38291
1515 | 99.34719
1514 | 99.31902
1513 | 99.28963
1512 | 99.25668
1511 | 99.22126
1510 | 99.1888
1509 | 99.16452
1508 | 99.15017
1507 | 99.13662
1506 | 99.14456
1505 | 99.17284
1504 | 99.18768
1503 | 99.18941
1502 | 99.1933
1501 | 99.20634
1500 | 99.23297
1499 | 99.27388
1498 | 99.32359
1497 | 99.37721
1496 | 99.43193
1495 | 99.4792
1494 | 99.5106
1493 | 99.52866
1492 | 99.5427
1491 | 99.5595
1490 | 99.57819
1489 | 99.59627
1488 | 99.61124
1487 | 99.61946
1486 | 99.62122
1485 | 99.61574
1484 | 99.60194
1483 | 99.58154
1482 | 99.55552
1481 | 99.52519
1480 | 99.49243
1479 | 99.45696
1478 | 99.41502
1477 | 99.36406
1476 | 99.30623
1475 | 99.24444
1474 | 99.17246
1473 | 99.07915
1472 | 98.97528
1471 | 98.88446
1470 | 98.80852
1469 | 98.7376
1468 | 98.66843
1467 | 98.60075
1466 | 98.53195
1465 | 98.46089
1464 | 98.39935
1463 | 98.35797
1462 | 98.33158
1461 | 98.3133
1460 | 98.3027
1459 | 98.29689
1458 | 98.27892
1457 | 98.24331
1456 | 98.22113
1455 | 98.22248
1454 | 98.23119
1453 | 98.24406
1452 | 98.26205
1451 | 98.283
1450 | 98.30408
1449 | 98.32529
1448 | 98.34765
1447 | 98.37159
1446 | 98.39556
1445 | 98.41702
1444 | 98.43576
1443 | 98.45017
1442 | 98.45738
1441 | 98.45669
1440 | 98.45024
1439 | 98.43643
1438 | 98.40786
1437 | 98.36058
1436 | 98.30802
1435 | 98.26508
1434 | 98.22673
1433 | 98.18326
1432 | 98.13242
1431 | 98.07616
1430 | 98.01706
1429 | 97.96108
1428 | 97.91706
1427 | 97.88827
1426 | 97.86803
1425 | 97.84793
1424 | 97.83195
1423 | 97.8317
1422 | 97.84877
1421 | 97.87424
1420 | 97.9022
1419 | 97.93134
1418 | 97.96432
1417 | 98.00701
1416 | 98.06166
1415 | 98.12303
1414 | 98.18118
1413 | 98.23073
1412 | 98.27495
1411 | 98.31766
1410 | 98.35706
1409 | 98.39106
1408 | 98.4201
1407 | 98.44434
1406 | 98.46267
1405 | 98.47661
1404 | 98.4933
1403 | 98.51559
1402 | 98.53754
1401 | 98.55401
1400 | 98.56539
1399 | 98.57462
1398 | 98.58395
1397 | 98.59417
1396 | 98.60522
1395 | 98.61711
1394 | 98.62884
1393 | 98.63792
1392 | 98.64237
1391 | 98.64094
1390 | 98.6319
1389 | 98.61301
1388 | 98.58331
1387 | 98.54647
1386 | 98.50918
1385 | 98.47299
1384 | 98.4335
1383 | 98.38635
1382 | 98.3316
1381 | 98.27323
1380 | 98.21511
1379 | 98.16065
1378 | 98.11314
1377 | 98.07223
1376 | 98.03161
1375 | 97.98417
1374 | 97.93163
1373 | 97.88662
1372 | 97.85844
1371 | 97.84493
1370 | 97.83961
1369 | 97.83831
1368 | 97.84177
1367 | 97.85162
1366 | 97.86536
1365 | 97.8779
1364 | 97.88605
1363 | 97.89221
1362 | 97.90542
1361 | 97.93282
1360 | 97.97127
1359 | 98.01234
1358 | 98.04979
1357 | 98.0813
1356 | 98.10727
1355 | 98.12888
1354 | 98.14688
1353 | 98.16188
1352 | 98.17315
1351 | 98.17876
1350 | 98.17691
1349 | 98.16626
1348 | 98.1465
1347 | 98.11745
1346 | 98.07906
1345 | 98.03293
1344 | 97.98212
1343 | 97.92805
1342 | 97.8683
1341 | 97.79964
1340 | 97.72445
1339 | 97.6531
1338 | 97.59559
1337 | 97.55326
1336 | 97.52225
1335 | 97.49986
1334 | 97.48479
1333 | 97.47547
1332 | 97.47037
1331 | 97.4688
1330 | 97.46962
1329 | 97.47
1328 | 97.46634
1327 | 97.45592
1326 | 97.4366
1325 | 97.4066
1324 | 97.36651
1323 | 97.31959
1322 | 97.2691
1321 | 97.21653
1320 | 97.16372
1319 | 97.11559
1318 | 97.07918
1317 | 97.05987
1316 | 97.05932
1315 | 97.07662
1314 | 97.11014
1313 | 97.15902
1312 | 97.22304
1311 | 97.30045
1310 | 97.38693
1309 | 97.47809
1308 | 97.57185
1307 | 97.66773
1306 | 97.76438
1305 | 97.85941
1304 | 97.95113
1303 | 98.03838
1302 | 98.11948
1301 | 98.19301
1300 | 98.25879
1299 | 98.31694
1298 | 98.36684
1297 | 98.40821
1296 | 98.44233
1295 | 98.47083
1294 | 98.49402
1293 | 98.5116
1292 | 98.52434
1291 | 98.53349
1290 | 98.53905
1289 | 98.53999
1288 | 98.53597
1287 | 98.5275
1286 | 98.51471
1285 | 98.49728
1284 | 98.47578
1283 | 98.45202
1282 | 98.42814
1281 | 98.40568
1280 | 98.3853
1279 | 98.36621
1278 | 98.34623
1277 | 98.32355
1276 | 98.2987
1275 | 98.27392
1274 | 98.25088
1273 | 98.23005
1272 | 98.21198
1271 | 98.19761
1270 | 98.18699
1269 | 98.17912
1268 | 98.17326
1267 | 98.16907
1266 | 98.16525
1265 | 98.15991
1264 | 98.15254
1263 | 98.14422
1262 | 98.13589
1261 | 98.12753
1260 | 98.1193
1259 | 98.1118
1258 | 98.10491
1257 | 98.09757
1256 | 98.08902
1255 | 98.07871
1254 | 98.06523
1253 | 98.04678
1252 | 98.02306
1251 | 97.99553
1250 | 97.96576
1249 | 97.93476
1248 | 97.90415
1247 | 97.87623
1246 | 97.85246
1245 | 97.83309
1244 | 97.8185
1243 | 97.80918
1242 | 97.8039
1241 | 97.79982
1240 | 97.79508
1239 | 97.79002
1238 | 97.78559
1237 | 97.78205
1236 | 97.7797
1235 | 97.77958
1234 | 97.78261
1233 | 97.78918
1232 | 97.79974
1231 | 97.81466
1230 | 97.83328
1229 | 97.85443
1228 | 97.8779
1227 | 97.90411
1226 | 97.93255
1225 | 97.96195
1224 | 97.9918
1223 | 98.02251
1222 | 98.05407
1221 | 98.08597
1220 | 98.11797
1219 | 98.14961
1218 | 98.17902
1217 | 98.20393
1216 | 98.22343
1215 | 98.23742
1214 | 98.24432
1213 | 98.24105
1212 | 98.22557
1211 | 98.19838
1210 | 98.1619
1209 | 98.11992
1208 | 98.07796
1207 | 98.04235
1206 | 98.01755
1205 | 98.00477
1204 | 98.00313
1203 | 98.01115
1202 | 98.02701
1201 | 98.04928
1200 | 98.07753
1199 | 98.11105
1198 | 98.14684
1197 | 98.18037
1196 | 98.20799
1195 | 98.22757
1194 | 98.23721
1193 | 98.23485
1192 | 98.21911
1191 | 98.18904
1190 | 98.14339
1189 | 98.08141
1188 | 98.00443
1187 | 97.91507
1186 | 97.81455
1185 | 97.70187
1184 | 97.57574
1183 | 97.43581
1182 | 97.28155
1181 | 97.11162
1180 | 96.9257
1179 | 96.72523
1178 | 96.51072
1177 | 96.27991
1176 | 96.03033
1175 | 95.76233
1174 | 95.47793
1173 | 95.17821
1172 | 94.86447
1171 | 94.54057
1170 | 94.21174
1169 | 93.88271
1168 | 93.5595
1167 | 93.25041
1166 | 92.96225
1165 | 92.6982
1164 | 92.46141
1163 | 92.25618
1162 | 92.08219
1161 | 91.93226
1160 | 91.79927
1159 | 91.68069
1158 | 91.57342
1157 | 91.47034
1156 | 91.36609
1155 | 91.26059
1154 | 91.15352
1153 | 91.04069
1152 | 90.91932
1151 | 90.79117
1150 | 90.65688
1149 | 90.51376
1148 | 90.36237
1147 | 90.20877
1146 | 90.05644
1145 | 89.90278
1144 | 89.74693
1143 | 89.59331
1142 | 89.44287
1141 | 89.28891
1140 | 89.12671
1139 | 88.95946
1138 | 88.78974
1137 | 88.61353
1136 | 88.42824
1135 | 88.23889
1134 | 88.05032
1133 | 87.86104
1132 | 87.66996
1131 | 87.48042
1130 | 87.29221
1129 | 87.09873
1128 | 86.89863
1127 | 86.70166
1126 | 86.51725
1125 | 86.34615
1124 | 86.18854
1123 | 86.04929
1122 | 85.92766
1121 | 85.81195
1120 | 85.69124
1119 | 85.56298
1118 | 85.42435
1117 | 85.26814
1116 | 85.09503
1115 | 84.91949
1114 | 84.75688
1113 | 84.61417
1112 | 84.49845
1111 | 84.42095
1110 | 84.38474
1109 | 84.38024
1108 | 84.4
1107 | 84.4461
1106 | 84.51847
1105 | 84.60956
1104 | 84.71659
1103 | 84.84587
1102 | 84.99826
1101 | 85.16377
1100 | 85.33527
1099 | 85.51512
1098 | 85.70323
1097 | 85.89086
1096 | 86.0723
1095 | 86.25056
1094 | 86.42648
1093 | 86.59351
1092 | 86.74841
1091 | 86.89603
1090 | 87.03879
1089 | 87.1716
1088 | 87.2919
1087 | 87.40429
1086 | 87.51017
1085 | 87.60222
1084 | 87.67371
1083 | 87.7247
1082 | 87.75528
1081 | 87.76218
1080 | 87.74695
1079 | 87.71929
1078 | 87.68736
1077 | 87.65204
1076 | 87.61403
1075 | 87.5772
1074 | 87.54014
1073 | 87.49277
1072 | 87.42627
1071 | 87.33884
1070 | 87.22814
1069 | 87.08669
1068 | 86.90954
1067 | 86.69915
1066 | 86.45878
1065 | 86.18997
1064 | 85.90159
1063 | 85.61304
1062 | 85.34239
1061 | 85.09847
1060 | 84.88789
1059 | 84.71863
1058 | 84.59085
1057 | 84.49439
1056 | 84.422
1055 | 84.37564
1054 | 84.35534
1053 | 84.35262
1052 | 84.36085
1051 | 84.38139
1050 | 84.41385
1049 | 84.45058
1048 | 84.48625
1047 | 84.52173
1046 | 84.5536
1045 | 84.57032
1044 | 84.56309
1043 | 84.53109
1042 | 84.47298
1041 | 84.3839
1040 | 84.26542
1039 | 84.12963
1038 | 83.98873
1037 | 83.84908
1036 | 83.71877
1035 | 83.6109
1034 | 83.53398
1033 | 83.48772
1032 | 83.47197
1031 | 83.49022
1030 | 83.5406
1029 | 83.61357
1028 | 83.70285
1027 | 83.80983
1026 | 83.93394
1025 | 84.06836
1024 | 84.20856
1023 | 84.356
1022 | 84.51007
1021 | 84.66535
1020 | 84.81992
1019 | 84.97798
1018 | 85.14094
1017 | 85.30356
1016 | 85.46157
1015 | 85.61526
1014 | 85.76254
1013 | 85.89569
1012 | 86.00781
1011 | 86.09643
1010 | 86.15878
1009 | 86.19001
1008 | 86.18978
1007 | 86.16699
1006 | 86.13747
1005 | 86.12112
1004 | 86.13919
1003 | 86.20531
1002 | 86.31579
1001 | 86.45405
1000 | 86.60602
999 | 86.76609
998 | 86.92941
997 | 87.08767
996 | 87.23472
995 | 87.36932
994 | 87.48957
993 | 87.59078
992 | 87.67136
991 | 87.73514
990 | 87.78589
989 | 87.82542
988 | 87.85958
987 | 87.90106
986 | 87.96358
985 | 88.05732
984 | 88.19089
983 | 88.37093
982 | 88.59587
981 | 88.85447
980 | 89.13299
979 | 89.42057
978 | 89.70752
977 | 89.98468
976 | 90.2474
975 | 90.49618
974 | 90.73157
973 | 90.95183
972 | 91.15654
971 | 91.34849
970 | 91.53044
969 | 91.7033
968 | 91.86893
967 | 92.03111
966 | 92.19228
965 | 92.35221
964 | 92.511
963 | 92.67023
962 | 92.83006
961 | 92.98848
960 | 93.14451
959 | 93.29946
958 | 93.45417
957 | 93.60762
956 | 93.75918
955 | 93.90915
954 | 94.05642
953 | 94.19824
952 | 94.33343
951 | 94.46308
950 | 94.58771
949 | 94.70623
948 | 94.8184
947 | 94.9255
946 | 95.02751
945 | 95.12235
944 | 95.20887
943 | 95.28845
942 | 95.36284
941 | 95.43236
940 | 95.49715
939 | 95.55799
938 | 95.61477
937 | 95.66624
936 | 95.7121
935 | 95.75375
934 | 95.79261
933 | 95.82929
932 | 95.86458
931 | 95.89937
930 | 95.93301
929 | 95.96386
928 | 95.99175
927 | 96.01764
926 | 96.04087
925 | 96.05919
924 | 96.07247
923 | 96.08354
922 | 96.09455
921 | 96.10438
920 | 96.11065
919 | 96.11203
918 | 96.10787
917 | 96.0978
916 | 96.08315
915 | 96.0667
914 | 96.04997
913 | 96.0323
912 | 96.01337
911 | 95.99429
910 | 95.97504
909 | 95.95298
908 | 95.92519
907 | 95.89044
906 | 95.84803
905 | 95.79705
904 | 95.73862
903 | 95.67713
902 | 95.61796
901 | 95.56521
900 | 95.52254
899 | 95.49391
898 | 95.48201
897 | 95.48747
896 | 95.51053
895 | 95.55165
894 | 95.60919
893 | 95.67864
892 | 95.75534
891 | 95.83649
890 | 95.92002
889 | 96.00328
888 | 96.08398
887 | 96.16081
886 | 96.23269
885 | 96.29861
884 | 96.35854
883 | 96.41246
882 | 96.4587
881 | 96.4952
880 | 96.52339
879 | 96.54837
878 | 96.57441
877 | 96.60196
876 | 96.6299
875 | 96.65891
874 | 96.69107
873 | 96.72739
872 | 96.76636
871 | 96.80453
870 | 96.83846
869 | 96.86706
868 | 96.892
867 | 96.91502
866 | 96.93575
865 | 96.95306
864 | 96.9673
863 | 96.97907
862 | 96.9874
861 | 96.99136
860 | 96.99277
859 | 96.99442
858 | 96.99604
857 | 96.99476
856 | 96.98935
855 | 96.98166
854 | 96.97433
853 | 96.96933
852 | 96.9679
851 | 96.96885
850 | 96.96723
849 | 96.95823
848 | 96.9423
847 | 96.92391
846 | 96.90568
845 | 96.88691
844 | 96.8673
843 | 96.84792
842 | 96.828
841 | 96.80478
840 | 96.77777
839 | 96.7502
838 | 96.72542
837 | 96.70458
836 | 96.68792
835 | 96.67483
834 | 96.66218
833 | 96.64651
832 | 96.62887
831 | 96.61437
830 | 96.60599
829 | 96.60211
828 | 96.60038
827 | 96.6001
826 | 96.5998
825 | 96.59664
824 | 96.59003
823 | 96.58205
822 | 96.57332
821 | 96.56247
820 | 96.55006
819 | 96.53875
818 | 96.52875
817 | 96.51758
816 | 96.50504
815 | 96.49398
814 | 96.4853
813 | 96.47644
812 | 96.46603
811 | 96.45552
810 | 96.44492
809 | 96.43151
808 | 96.41449
807 | 96.39668
806 | 96.38002
805 | 96.36319
804 | 96.34531
803 | 96.32766
802 | 96.31024
801 | 96.29111
800 | 96.27095
799 | 96.25366
798 | 96.24088
797 | 96.22979
796 | 96.21805
795 | 96.2063
794 | 96.19448
793 | 96.18033
792 | 96.16353
791 | 96.14683
790 | 96.13105
789 | 96.11335
788 | 96.09197
787 | 96.06854
786 | 96.0443
785 | 96.01859
784 | 95.99236
783 | 95.96831
782 | 95.9458
781 | 95.92066
780 | 95.89201
779 | 95.86424
778 | 95.84019
777 | 95.81733
776 | 95.79288
775 | 95.76738
774 | 95.74091
773 | 95.71105
772 | 95.67729
771 | 95.64269
770 | 95.6086
769 | 95.57255
768 | 95.53383
767 | 95.49565
766 | 95.45928
765 | 95.42139
764 | 95.38005
763 | 95.33804
762 | 95.29733
761 | 95.25571
760 | 95.21196
759 | 95.16878
758 | 95.12741
757 | 95.08497
756 | 95.04026
755 | 94.99671
754 | 94.95584
753 | 94.91396
752 | 94.86879
751 | 94.82359
750 | 94.78075
749 | 94.73735
748 | 94.69104
747 | 94.64467
746 | 94.60078
745 | 94.55715
744 | 94.51213
743 | 94.46862
742 | 94.42861
741 | 94.389
740 | 94.34729
739 | 94.30557
738 | 94.26481
737 | 94.22099
736 | 94.17153
735 | 94.11984
734 | 94.06873
733 | 94.01506
732 | 93.95527
731 | 93.89112
730 | 93.82513
729 | 93.7559
728 | 93.6825
727 | 93.60757
726 | 93.53211
725 | 93.45404
724 | 93.37403
723 | 93.29497
722 | 93.21345
721 | 93.12227
720 | 93.0257
719 | 92.93983
718 | 92.87099
717 | 92.80676
716 | 92.73398
715 | 92.65397
714 | 92.57434
713 | 92.49694
712 | 92.42199
711 | 92.35367
710 | 92.2926
709 | 92.23132
708 | 92.16597
707 | 92.10339
706 | 92.04839
705 | 91.99483
704 | 91.93744
703 | 91.88065
702 | 91.82788
701 | 91.7734
700 | 91.71448
699 | 91.66005
698 | 91.61619
697 | 91.57532
696 | 91.53001
695 | 91.48442
694 | 91.44235
693 | 91.39676
692 | 91.34325
691 | 91.29028
690 | 91.24151
689 | 91.1833
688 | 91.10425
687 | 91.01196
686 | 90.91514
685 | 90.80615
684 | 90.67728
683 | 90.53404
682 | 90.37474
681 | 90.17842
680 | 89.931
679 | 89.64291
678 | 89.32162
677 | 88.95386
676 | 88.53405
675 | 88.07661
674 | 87.59426
673 | 87.10156
672 | 86.64778
671 | 86.28052
670 | 85.98389
669 | 85.65994
668 | 85.27331
667 | 85.05168
666 | 85.14722
665 | 85.42751
664 | 85.7762
663 | 86.14408
662 | 86.49465
661 | 86.80176
660 | 87.06282
659 | 87.28966
658 | 87.48987
657 | 87.66428
656 | 87.81193
655 | 87.93247
654 | 88.02767
653 | 88.10264
652 | 88.16328
651 | 88.21237
650 | 88.24841
649 | 88.26783
648 | 88.27031
647 | 88.26008
646 | 88.23995
645 | 88.20886
644 | 88.16885
643 | 88.12986
642 | 88.10021
641 | 88.07743
640 | 88.05846
639 | 88.05079
638 | 88.0613
637 | 88.08392
636 | 88.10955
635 | 88.13591
634 | 88.15888
633 | 88.16817
632 | 88.16216
631 | 88.15658
630 | 88.16829
629 | 88.20135
628 | 88.2602
627 | 88.36004
626 | 88.5116
625 | 88.71206
624 | 88.95338
623 | 89.22316
622 | 89.5111
621 | 89.82601
620 | 90.17165
619 | 90.50239
618 | 90.75435
617 | 90.91624
616 | 91.01983
615 | 91.09053
614 | 91.14493
613 | 91.19588
612 | 91.2293
611 | 91.216
610 | 91.17262
609 | 91.1602
608 | 91.20279
607 | 91.26006
606 | 91.29809
605 | 91.33607
604 | 91.39545
603 | 91.46938
602 | 91.57558
601 | 91.76765
600 | 92.05226

## Sample Details
Setting | Value
Filesname | 8.3.34 8
Creation Date
Analyst | mas-storage
X-Axis Units | cm-1
X-Axis start value | 4000
X-Axis end value | 600
Data interval | -1
Number of points | 3401
Y-Axis Units | %T
Description | 6Sample 3318 By mas-storage Date Thursday, June 16 2022

## Instrument Details
Setting | Value
Instrument Model | Frontier FT-IR
Instrument Serial Number | 91175
Software Revision | CPU32 Main 00.09.9908 05-May-2009 15:52:12
Number of Scans | 32
Resolution | 4
Detector
Source | MIR
Beam Splitter | OptKBr
Apodization | Strong
Spectrum Type | Spectrum
Beam Type | Ratio
Phase Correction | Magnitude
Scan Speed | 1
IGram Type | Double
Scan Driection | Combined
Zero Crossing | 0
JStop | 8.94
IR-Laser Wavenumber | 15798.001999451375
Manufacturer | PIKE Technologies Inc.
Part Number | L1200385
Serial Number | 19250
Description | Miracle Accessory
Default Scan Range | 4000 450
Accessory Type | Miracle ATR
Temperature / °C
Slide Holder Option

## Quality Checks
Setting | Value
Water Vapor | Passed
Carbon Dioxide | Passed
Baseline Low | Passed
Baseline High | Passed
Baseline Slope | Passed
Strong Bands | Passed
Weak Bands | Warning
High Noise | Passed
Fringes | Caution
Vignetting | Passed
Blocked Beam | Passed
Negative Bands | Passed
Zero Transmission | Passed
Stray Light | Passed
Window Cuttoff | Passed