## Data
Wavelength / cm-1 | Transmittance / % | Wavelength / cm-1 |  | Wavelength / cm-1 |  | Wavelength / cm-1 |  | Wavelength / cm-1 |  | Wavelength / cm-1 |  | Wavelength / cm-1
4000 | 97.70394 |  | Baseline @ 1105 |  | Baseline @ 1735 |  | Baseline @ 2900 |  | Peak @ 1105 |  | Peak @ 1735 |  | Peak @ 2900
3999 | 97.69925 | 850 | 97.648 | 1525 | 99.926 | 2670 | 99.23414 | 1105 | 83.59251 | 1735 | 99.89531 | 2900 | 98.10654
3998 | 97.69953 | 1210 | 98.5119 | 1780 | 100.2914 | 3000 | 98.37729 | 1105 | 98.25993 | 1735 | 100.2269 | 2900 | 98.63694
3997 | 97.70455
3996 | 97.71129
3995 | 97.71641
3994 | 97.71884
3993 | 97.71983
3992 | 97.72078
3991 | 97.72182
3990 | 97.72252
3989 | 97.72309
3988 | 97.72415
3987 | 97.72582
3986 | 97.72749
3985 | 97.72845
3984 | 97.72836
3983 | 97.72732
3982 | 97.72586
3981 | 97.72468
3980 | 97.72416
3979 | 97.72426
3978 | 97.72504
3977 | 97.727 |  |  | Baseline range |  |  | Transmittance |  |  |  | Equation of base line |  |  | Transmittance at peak value wavelength | Peak Intensity |  | Ratio
3976 | 97.73067 |  | Peak value
3975 | 97.73583 |  | Wavelength
3974 | 97.74146 |  | x1 | x2 | x3 |  | y1 | y2 | y3 |  | m | c
3973 | 97.74629 | [15 empty] | flexural
3972 | 97.7492 |  | 1105 | 850 | 1210 |  | 83.59251 | 97.648 | 98.5119 |  | 0.002399723 | 95.60824 |  | 98.25993 | 14.66743 | R1 | 0.02260589
3971 | 97.74969 |  | 1735 | 1525 | 1780 |  | 99.89531 | 99.926 | 100.2914 |  | 0.00143277 | 97.74102 |  | 100.2269 | 0.3315703 | R2 | 0.6251367
3970 | 97.74813 |  | 2900 | 2670 | 3000 |  | 98.10654 | 99.23414 | 98.37729 |  | -0.002596514 | 106.1668 |  | 98.63694 | 0.5303965
3969 | 97.7456
3968 | 97.74297 |  | From paper
3967 | 97.74056 |  | 1105 | 765 | 1185
3966 | 97.73891 |  | 1735 | 1485 | 1780
3965 | 97.73911 |  | 2900 | 2630 | 3000
3964 | 97.74162
3963 | 97.745
3962 | 97.74669
3961 | 97.74523
3960 | 97.7416
3959 | 97.7386
3958 | 97.73902
3957 | 97.74407
3956 | 97.75221
3955 | 97.7598
3954 | 97.7635
3953 | 97.76199
3952 | 97.75599
3951 | 97.74734
3950 | 97.73886
3949 | 97.73372
3948 | 97.73357
3947 | 97.7374
3946 | 97.74264
3945 | 97.74673
3944 | 97.74829
3943 | 97.74841
3942 | 97.75025
3941 | 97.75563
3940 | 97.76219
3939 | 97.76568
3938 | 97.76424
3937 | 97.76042
3936 | 97.75802
3935 | 97.75786
3934 | 97.75847
3933 | 97.75976
3932 | 97.76409
3931 | 97.77211
3930 | 97.78041
3929 | 97.78542
3928 | 97.78674
3927 | 97.78587
3926 | 97.78312
3925 | 97.77878
3924 | 97.77491
3923 | 97.77271
3922 | 97.77043
3921 | 97.76649
3920 | 97.76281
3919 | 97.76327
3918 | 97.76898
3917 | 97.77731
3916 | 97.78497
3915 | 97.79008
3914 | 97.79152
3913 | 97.78931
3912 | 97.78526
3911 | 97.78276
3910 | 97.78348
3909 | 97.7868
3908 | 97.7908
3907 | 97.79324
3906 | 97.79183
3905 | 97.78607
3904 | 97.78101
3903 | 97.78435
3902 | 97.79757
3901 | 97.81346
3900 | 97.82284
3899 | 97.8226
3898 | 97.81588
3897 | 97.80619
3896 | 97.79528
3895 | 97.78635
3894 | 97.78295
3893 | 97.78608
3892 | 97.79178
3891 | 97.79616
3890 | 97.79916
3889 | 97.80436
3888 | 97.81275
3887 | 97.81783
3886 | 97.81437
3885 | 97.80871
3884 | 97.80892
3883 | 97.814
3882 | 97.81726
3881 | 97.81517
3880 | 97.81146
3879 | 97.81136
3878 | 97.81511
3877 | 97.8199
3876 | 97.8205
3875 | 97.81284
3874 | 97.80253
3873 | 97.80277
3872 | 97.81775
3871 | 97.83455
3870 | 97.84
3869 | 97.83849
3868 | 97.84033
3867 | 97.84494
3866 | 97.84264
3865 | 97.83012
3864 | 97.81739
3863 | 97.81416
3862 | 97.81722
3861 | 97.8201
3860 | 97.82048
3859 | 97.82058
3858 | 97.82495
3857 | 97.83836
3856 | 97.85885
3855 | 97.87191
3854 | 97.87175
3853 | 97.8797
3852 | 97.90105
3851 | 97.91136
3850 | 97.89842
3849 | 97.87008
3848 | 97.83948
3847 | 97.81581
3846 | 97.80122
3845 | 97.79428
3844 | 97.7929
3843 | 97.79556
3842 | 97.8019
3841 | 97.8127
3840 | 97.82623
3839 | 97.83991
3838 | 97.85232
3837 | 97.8614
3836 | 97.86435
3835 | 97.86099
3834 | 97.85423
3833 | 97.84637
3832 | 97.83776
3831 | 97.82911
3830 | 97.82122
3829 | 97.8138
3828 | 97.80459
3827 | 97.79144
3826 | 97.7772
3825 | 97.77105
3824 | 97.7794
3823 | 97.7964
3822 | 97.8078
3821 | 97.81045
3820 | 97.81455
3819 | 97.82557
3818 | 97.83852
3817 | 97.84228
3816 | 97.83445
3815 | 97.82677
3814 | 97.82538
3813 | 97.82231
3812 | 97.81066
3811 | 97.79486
3810 | 97.78531
3809 | 97.78526
3808 | 97.78677
3807 | 97.78297
3806 | 97.77785
3805 | 97.77934
3804 | 97.78878
3803 | 97.79651
3802 | 97.79159
3801 | 97.78171
3800 | 97.78054
3799 | 97.78622
3798 | 97.78864
3797 | 97.78166
3796 | 97.76895
3795 | 97.75833
3794 | 97.75191
3793 | 97.74584
3792 | 97.73773
3791 | 97.72904
3790 | 97.7215
3789 | 97.7151
3788 | 97.70979
3787 | 97.70599
3786 | 97.70325
3785 | 97.70038
3784 | 97.69773
3783 | 97.69743
3782 | 97.69979
3781 | 97.70169
3780 | 97.70023
3779 | 97.69773
3778 | 97.69861
3777 | 97.70308
3776 | 97.70624
3775 | 97.70346
3774 | 97.6956
3773 | 97.68811
3772 | 97.68419
3771 | 97.68226
3770 | 97.68113
3769 | 97.68242
3768 | 97.68537
3767 | 97.68532
3766 | 97.67826
3765 | 97.66621
3764 | 97.65673
3763 | 97.65464
3762 | 97.65627
3761 | 97.65468
3760 | 97.6487
3759 | 97.64374
3758 | 97.64178
3757 | 97.64072
3756 | 97.64157
3755 | 97.64692
3754 | 97.65501
3753 | 97.66089
3752 | 97.66534
3751 | 97.67517
3750 | 97.68768
3749 | 97.69151
3748 | 97.68949
3747 | 97.6944
3746 | 97.70122
3745 | 97.69199
3744 | 97.67362
3743 | 97.66325
3742 | 97.6556
3741 | 97.64112
3740 | 97.62132
3739 | 97.60479
3738 | 97.5954
3737 | 97.58759
3736 | 97.58026
3735 | 97.58314
3734 | 97.60083
3733 | 97.62048
3732 | 97.62618
3731 | 97.61561
3730 | 97.59721
3729 | 97.57877
3728 | 97.56093
3727 | 97.54122
3726 | 97.52257
3725 | 97.51084
3724 | 97.50767
3723 | 97.50981
3722 | 97.5134
3721 | 97.51609
3720 | 97.51616
3719 | 97.51268
3718 | 97.50455
3717 | 97.49315
3716 | 97.48368
3715 | 97.48046
3714 | 97.48277
3713 | 97.48681
3712 | 97.49194
3711 | 97.50021
3710 | 97.50838
3709 | 97.50969
3708 | 97.50139
3707 | 97.48639
3706 | 97.47016
3705 | 97.45671
3704 | 97.44654
3703 | 97.43762
3702 | 97.42909
3701 | 97.42255
3700 | 97.41892
3699 | 97.41662
3698 | 97.41191
3697 | 97.40178
3696 | 97.38881
3695 | 97.37966
3694 | 97.37878
3693 | 97.38637
3692 | 97.39998
3691 | 97.41477
3690 | 97.42412
3689 | 97.42449
3688 | 97.41635
3687 | 97.40039
3686 | 97.37793
3685 | 97.35155
3684 | 97.32488
3683 | 97.30359
3682 | 97.29156
3681 | 97.28543
3680 | 97.28016
3679 | 97.27792
3678 | 97.28456
3677 | 97.29519
3676 | 97.29893
3675 | 97.29893
3674 | 97.30192
3673 | 97.30723
3672 | 97.3106
3671 | 97.30261
3670 | 97.28127
3669 | 97.25789
3668 | 97.23799
3667 | 97.21846
3666 | 97.19832
3665 | 97.17917
3664 | 97.1621
3663 | 97.14684
3662 | 97.13216
3661 | 97.11799
3660 | 97.10717
3659 | 97.10185
3658 | 97.09924
3657 | 97.09294
3656 | 97.08209
3655 | 97.07279
3654 | 97.07143
3653 | 97.07932
3652 | 97.08927
3651 | 97.089
3650 | 97.07539
3649 | 97.05897
3648 | 97.04616
3647 | 97.03136
3646 | 97.01002
3645 | 96.98516
3644 | 96.96058
3643 | 96.93697
3642 | 96.91432
3641 | 96.89482
3640 | 96.88015
3639 | 96.86824
3638 | 96.85655
3637 | 96.84539
3636 | 96.83606
3635 | 96.82716
3634 | 96.81788
3633 | 96.81308
3632 | 96.81852
3631 | 96.82881
3630 | 96.82534
3629 | 96.80088
3628 | 96.77145
3627 | 96.74815
3626 | 96.72785
3625 | 96.70724
3624 | 96.68787
3623 | 96.67417
3622 | 96.66727
3621 | 96.66033
3620 | 96.6443
3619 | 96.61843
3618 | 96.59045
3617 | 96.56782
3616 | 96.5531
3615 | 96.54287
3614 | 96.53121
3613 | 96.51683
3612 | 96.5035
3611 | 96.49299
3610 | 96.48142
3609 | 96.46383
3608 | 96.44122
3607 | 96.42003
3606 | 96.40441
3605 | 96.39302
3604 | 96.38208
3603 | 96.36845
3602 | 96.35128
3601 | 96.3319
3600 | 96.31338
3599 | 96.29774
3598 | 96.28378
3597 | 96.26791
3596 | 96.24745
3595 | 96.2222
3594 | 96.1954
3593 | 96.17174
3592 | 96.15437
3591 | 96.14379
3590 | 96.13618
3589 | 96.12341
3588 | 96.09925
3587 | 96.06648
3586 | 96.03292
3585 | 96.00361
3584 | 95.97917
3583 | 95.95711
3582 | 95.93402
3581 | 95.90792
3580 | 95.87964
3579 | 95.85175
3578 | 95.82622
3577 | 95.80266
3576 | 95.77857
3575 | 95.75129
3574 | 95.72026
3573 | 95.68847
3572 | 95.66062
3571 | 95.63933
3570 | 95.62102
3569 | 95.59527
3568 | 95.55265
3567 | 95.49612
3566 | 95.43973
3565 | 95.39445
3564 | 95.36126
3563 | 95.33498
3562 | 95.30946
3561 | 95.28071
3560 | 95.24784
3559 | 95.21255
3558 | 95.17729
3557 | 95.14407
3556 | 95.11401
3555 | 95.08685
3554 | 95.05994
3553 | 95.0294
3552 | 94.99421
3551 | 94.95832
3550 | 94.92722
3549 | 94.90196
3548 | 94.87761
3547 | 94.84855
3546 | 94.81515
3545 | 94.78388
3544 | 94.7605
3543 | 94.74483
3542 | 94.73238
3541 | 94.71958
3540 | 94.70605
3539 | 94.69301
3538 | 94.68098
3537 | 94.66973
3536 | 94.65993
3535 | 94.65293
3534 | 94.64931
3533 | 94.64792
3532 | 94.64696
3531 | 94.64524
3530 | 94.64236
3529 | 94.63828
3528 | 94.63365
3527 | 94.63022
3526 | 94.6296
3525 | 94.63161
3524 | 94.6344
3523 | 94.6368
3522 | 94.63974
3521 | 94.64496
3520 | 94.65277
3519 | 94.66148
3518 | 94.66912
3517 | 94.6749
3516 | 94.67931
3515 | 94.68356
3514 | 94.68919
3513 | 94.69714
3512 | 94.70631
3511 | 94.71387
3510 | 94.71774
3509 | 94.71895
3508 | 94.72082
3507 | 94.72586
3506 | 94.73351
3505 | 94.74047
3504 | 94.74338
3503 | 94.74172
3502 | 94.73811
3501 | 94.73571
3500 | 94.73561
3499 | 94.73652
3498 | 94.73667
3497 | 94.73561
3496 | 94.73426
3495 | 94.7338
3494 | 94.73484
3493 | 94.73732
3492 | 94.74028
3491 | 94.7419
3490 | 94.74065
3489 | 94.73687
3488 | 94.73288
3487 | 94.73124
3486 | 94.73257
3485 | 94.73527
3484 | 94.73693
3483 | 94.73577
3482 | 94.73137
3481 | 94.72479
3480 | 94.71843
3479 | 94.71544
3478 | 94.71797
3477 | 94.72517
3476 | 94.73309
3475 | 94.73727
3474 | 94.73573
3473 | 94.72964
3472 | 94.72171
3471 | 94.71437
3470 | 94.70867
3469 | 94.70368
3468 | 94.697
3467 | 94.68736
3466 | 94.67685
3465 | 94.66932
3464 | 94.66582
3463 | 94.66272
3462 | 94.65502
3461 | 94.64109
3460 | 94.62369
3459 | 94.60684
3458 | 94.59264
3457 | 94.58053
3456 | 94.56866
3455 | 94.55581
3454 | 94.54233
3453 | 94.52935
3452 | 94.51728
3451 | 94.50529
3450 | 94.49186
3449 | 94.47565
3448 | 94.456
3447 | 94.4331
3446 | 94.40784
3445 | 94.3815
3444 | 94.35592
3443 | 94.33336
3442 | 94.31487
3441 | 94.29821
3440 | 94.27835
3439 | 94.2516
3438 | 94.21918
3437 | 94.18554
3436 | 94.15338
3435 | 94.12152
3434 | 94.08784
3433 | 94.05281
3432 | 94.01919
3431 | 93.98893
3430 | 93.96111
3429 | 93.93285
3428 | 93.90118
3427 | 93.86439
3426 | 93.82255
3425 | 93.77768
3424 | 93.73283
3423 | 93.69017
3422 | 93.64967
3421 | 93.60993
3420 | 93.57003
3419 | 93.53028
3418 | 93.49121
3417 | 93.45262
3416 | 93.41427
3415 | 93.3769
3414 | 93.34164
3413 | 93.30826
3412 | 93.27488
3411 | 93.24016
3410 | 93.20531
3409 | 93.17353
3408 | 93.14737
3407 | 93.12708
3406 | 93.11102
3405 | 93.09741
3404 | 93.08561
3403 | 93.07638
3402 | 93.07098
3401 | 93.06972
3400 | 93.07124
3399 | 93.07356
3398 | 93.076
3397 | 93.07973
3396 | 93.08625
3395 | 93.09601
3394 | 93.10849
3393 | 93.12337
3392 | 93.14114
3391 | 93.16263
3390 | 93.18785
3389 | 93.2152
3388 | 93.24199
3387 | 93.26623
3386 | 93.28797
3385 | 93.30851
3384 | 93.32879
3383 | 93.34893
3382 | 93.36911
3381 | 93.38963
3380 | 93.40989
3379 | 93.42857
3378 | 93.44532
3377 | 93.46164
3376 | 93.47906
3375 | 93.49737
3374 | 93.51531
3373 | 93.53266
3372 | 93.55056
3371 | 93.56987
3370 | 93.58962
3369 | 93.60753
3368 | 93.62167
3367 | 93.63195
3366 | 93.64029
3365 | 93.64914
3364 | 93.65952
3363 | 93.6704
3362 | 93.67972
3361 | 93.6859
3360 | 93.68891
3359 | 93.69053
3358 | 93.69349
3357 | 93.69918
3356 | 93.70604
3355 | 93.71082
3354 | 93.71188
3353 | 93.71079
3352 | 93.71025
3351 | 93.71139
3350 | 93.71359
3349 | 93.71617
3348 | 93.71935
3347 | 93.72363
3346 | 93.7289
3345 | 93.73423
3344 | 93.73796
3343 | 93.73859
3342 | 93.73602
3341 | 93.73221
3340 | 93.72997
3339 | 93.73096
3338 | 93.73472
3337 | 93.7394
3336 | 93.74339
3335 | 93.74666
3334 | 93.7507
3333 | 93.75691
3332 | 93.7648
3331 | 93.77205
3330 | 93.7768
3329 | 93.77951
3328 | 93.78247
3327 | 93.78759
3326 | 93.79487
3325 | 93.80294
3324 | 93.8104
3323 | 93.81668
3322 | 93.82183
3321 | 93.82585
3320 | 93.82838
3319 | 93.82913
3318 | 93.82844
3317 | 93.82727
3316 | 93.82667
3315 | 93.82728
3314 | 93.82898
3313 | 93.83069
3312 | 93.83086
3311 | 93.82885
3310 | 93.82579
3309 | 93.82342
3308 | 93.82242
3307 | 93.8221
3306 | 93.82171
3305 | 93.82099
3304 | 93.81967
3303 | 93.8173
3302 | 93.81429
3301 | 93.81212
3300 | 93.81186
3299 | 93.81263
3298 | 93.81216
3297 | 93.80877
3296 | 93.80263
3295 | 93.79547
3294 | 93.78933
3293 | 93.7851
3292 | 93.78191
3291 | 93.77818
3290 | 93.77367
3289 | 93.76991
3288 | 93.76835
3287 | 93.76832
3286 | 93.76745
3285 | 93.76401
3284 | 93.75854
3283 | 93.75304
3282 | 93.74885
3281 | 93.74584
3280 | 93.74338
3279 | 93.74183
3278 | 93.74244
3277 | 93.7455
3276 | 93.74911
3275 | 93.75046
3274 | 93.7486
3273 | 93.74542
3272 | 93.74358
3271 | 93.74386
3270 | 93.74488
3269 | 93.74523
3268 | 93.74523
3267 | 93.74633
3266 | 93.74912
3265 | 93.75253
3264 | 93.75523
3263 | 93.75733
3262 | 93.76007
3261 | 93.76385
3260 | 93.76777
3259 | 93.77143
3258 | 93.77618
3257 | 93.78333
3256 | 93.79181
3255 | 93.79883
3254 | 93.80304
3253 | 93.80576
3252 | 93.80906
3251 | 93.81345
3250 | 93.81783
3249 | 93.82096
3248 | 93.82251
3247 | 93.82356
3246 | 93.82643
3245 | 93.83355
3244 | 93.84574
3243 | 93.8616
3242 | 93.87857
3241 | 93.89462
3240 | 93.90918
3239 | 93.92346
3238 | 93.93979
3237 | 93.95986
3236 | 93.98334
3235 | 94.00839
3234 | 94.03337
3233 | 94.05753
3232 | 94.08037
3231 | 94.10161
3230 | 94.12182
3229 | 94.14213
3228 | 94.163
3227 | 94.18414
3226 | 94.20582
3225 | 94.22905
3224 | 94.254
3223 | 94.27912
3222 | 94.30271
3221 | 94.32476
3220 | 94.34655
3219 | 94.36891
3218 | 94.3917
3217 | 94.41448
3216 | 94.43689
3215 | 94.45853
3214 | 94.47932
3213 | 94.49995
3212 | 94.52166
3211 | 94.54534
3210 | 94.57069
3209 | 94.59626
3208 | 94.62019
3207 | 94.64144
3206 | 94.66061
3205 | 94.67953
3204 | 94.69974
3203 | 94.72152
3202 | 94.74441
3201 | 94.76804
3200 | 94.79219
3199 | 94.81623
3198 | 94.83938
3197 | 94.86167
3196 | 94.88433
3195 | 94.90861
3194 | 94.93443
3193 | 94.96041
3192 | 94.98549
3191 | 95.01008
3190 | 95.03523
3189 | 95.06095
3188 | 95.08615
3187 | 95.11002
3186 | 95.13307
3185 | 95.15632
3184 | 95.18011
3183 | 95.20411
3182 | 95.22798
3181 | 95.25166
3180 | 95.27542
3179 | 95.29997
3178 | 95.32589
3177 | 95.35254
3176 | 95.37814
3175 | 95.40172
3174 | 95.42452
3173 | 95.44876
3172 | 95.47521
3171 | 95.50267
3170 | 95.52975
3169 | 95.55616
3168 | 95.58233
3167 | 95.60843
3166 | 95.63406
3165 | 95.65876
3164 | 95.68269
3163 | 95.70689
3162 | 95.73268
3161 | 95.76028
3160 | 95.78854
3159 | 95.81624
3158 | 95.84338
3157 | 95.87081
3156 | 95.89899
3155 | 95.9275
3154 | 95.95538
3153 | 95.98158
3152 | 96.0056
3151 | 96.02834
3150 | 96.05181
3149 | 96.07738
3148 | 96.10453
3147 | 96.13176
3146 | 96.1585
3145 | 96.18541
3144 | 96.21337
3143 | 96.24279
3142 | 96.27362
3141 | 96.30524
3140 | 96.33648
3139 | 96.36624
3138 | 96.39423
3137 | 96.42067
3136 | 96.44596
3135 | 96.47108
3134 | 96.49777
3133 | 96.52711
3132 | 96.55786
3131 | 96.58732
3130 | 96.61403
3129 | 96.63892
3128 | 96.66424
3127 | 96.69212
3126 | 96.72374
3125 | 96.75849
3124 | 96.79364
3123 | 96.82596
3122 | 96.85418
3121 | 96.87959
3120 | 96.90421
3119 | 96.9289
3118 | 96.95353
3117 | 96.97787
3116 | 97.00164
3115 | 97.02448
3114 | 97.04641
3113 | 97.06841
3112 | 97.09187
3111 | 97.11747
3110 | 97.14478
3109 | 97.17271
3108 | 97.20038
3107 | 97.22745
3106 | 97.25381
3105 | 97.27947
3104 | 97.30482
3103 | 97.33052
3102 | 97.35651
3101 | 97.38142
3100 | 97.40363
3099 | 97.4231
3098 | 97.44143
3097 | 97.46011
3096 | 97.47922
3095 | 97.49832
3094 | 97.51759
3093 | 97.53772
3092 | 97.5589
3091 | 97.5807
3090 | 97.60251
3089 | 97.62381
3088 | 97.64415
3087 | 97.66332
3086 | 97.6816
3085 | 97.6994
3084 | 97.71688
3083 | 97.73389
3082 | 97.75008
3081 | 97.76495
3080 | 97.77842
3079 | 97.79152
3078 | 97.8059
3077 | 97.82218
3076 | 97.83921
3075 | 97.85556
3074 | 97.871
3073 | 97.88614
3072 | 97.90134
3071 | 97.91686
3070 | 97.93325
3069 | 97.95036
3068 | 97.96608
3067 | 97.97765
3066 | 97.98462
3065 | 97.98998
3064 | 97.9975
3063 | 98.00845
3062 | 98.02123
3061 | 98.03351
3060 | 98.04409
3059 | 98.05284
3058 | 98.06005
3057 | 98.06628
3056 | 98.07258
3055 | 98.08029
3054 | 98.09004
3053 | 98.10103
3052 | 98.11158
3051 | 98.12063
3050 | 98.12837
3049 | 98.13561
3048 | 98.14262
3047 | 98.14931
3046 | 98.15597
3045 | 98.16336
3044 | 98.17187
3043 | 98.18102
3042 | 98.19001
3041 | 98.19843
3040 | 98.20621
3039 | 98.21327
3038 | 98.21949
3037 | 98.22484
3036 | 98.22927
3035 | 98.23268
3034 | 98.23525
3033 | 98.23754
3032 | 98.24013
3031 | 98.24331
3030 | 98.2474
3029 | 98.2529
3028 | 98.26018
3027 | 98.26884
3026 | 98.27805
3025 | 98.28712
3024 | 98.29551
3023 | 98.30246
3022 | 98.30733
3021 | 98.31054
3020 | 98.31379
3019 | 98.31886
3018 | 98.32601
3017 | 98.33369
3016 | 98.33968
3015 | 98.34266
3014 | 98.34295
3013 | 98.34218
3012 | 98.34194
3011 | 98.3425
3010 | 98.34308
3009 | 98.34342
3008 | 98.34479
3007 | 98.34882
3006 | 98.35557
3005 | 98.36309
3004 | 98.36911
3003 | 98.37268
3002 | 98.37437
3001 | 98.37548
3000 | 98.37729
2999 | 98.38049
2998 | 98.38473
2997 | 98.38877
2996 | 98.39138
2995 | 98.3922
2994 | 98.39172
2993 | 98.39051
2992 | 98.38894
2991 | 98.38743
2990 | 98.38663
2989 | 98.38697
2988 | 98.38784
2987 | 98.38767
2986 | 98.38517
2985 | 98.38094
2984 | 98.3773
2983 | 98.37605
2982 | 98.3765
2981 | 98.37605
2980 | 98.37265
2979 | 98.36603
2978 | 98.35722
2977 | 98.34767
2976 | 98.3392
2975 | 98.33308
2974 | 98.32823
2973 | 98.32119
2972 | 98.30957
2971 | 98.29529
2970 | 98.2831
2969 | 98.27544
2968 | 98.27011
2967 | 98.26344
2966 | 98.25463
2965 | 98.24582
2964 | 98.23849
2963 | 98.23133
2962 | 98.22215
2961 | 98.21064
2960 | 98.19857
2959 | 98.18785
2958 | 98.17922
2957 | 98.17269
2956 | 98.16814
2955 | 98.16502
2954 | 98.16201
2953 | 98.15764
2952 | 98.15161
2951 | 98.14504
2950 | 98.13953
2949 | 98.13574
2948 | 98.13272
2947 | 98.12831
2946 | 98.12058
2945 | 98.10964
2944 | 98.09801
2943 | 98.08871
2942 | 98.08258
2941 | 98.07785
2940 | 98.0724
2939 | 98.06596
2938 | 98.05989
2937 | 98.05546
2936 | 98.0528
2935 | 98.05117
2934 | 98.0495
2933 | 98.04692
2932 | 98.04324
2931 | 98.03862
2930 | 98.03278
2929 | 98.02478
2928 | 98.01438
2927 | 98.00288
2926 | 97.99209
2925 | 97.9826
2924 | 97.97422
2923 | 97.96755
2922 | 97.96397
2921 | 97.9637
2920 | 97.96527
2919 | 97.96721
2918 | 97.96984
2917 | 97.97502
2916 | 97.98478
2915 | 98.00031
2914 | 98.02104
2913 | 98.04413
2912 | 98.06559
2911 | 98.08275
2910 | 98.09539
2909 | 98.1045
2908 | 98.11068
2907 | 98.11415
2906 | 98.11559
2905 | 98.11584
2904 | 98.11497
2903 | 98.11276
2902 | 98.10982
2901 | 98.10745
2900 | 98.10654
2899 | 98.10703
2898 | 98.10874
2897 | 98.11204
2896 | 98.11713
2895 | 98.12325
2894 | 98.12921
2893 | 98.1345
2892 | 98.13937
2891 | 98.14404
2890 | 98.14843
2889 | 98.15286
2888 | 98.15811
2887 | 98.16453
2886 | 98.17142
2885 | 98.1778
2884 | 98.18352
2883 | 98.1889
2882 | 98.19372
2881 | 98.19738
2880 | 98.20026
2879 | 98.20409
2878 | 98.21046
2877 | 98.21934
2876 | 98.22943
2875 | 98.23942
2874 | 98.24842
2873 | 98.25608
2872 | 98.2629
2871 | 98.27025
2870 | 98.27911
2869 | 98.2888
2868 | 98.29772
2867 | 98.30527
2866 | 98.31263
2865 | 98.32147
2864 | 98.33249
2863 | 98.34488
2862 | 98.35697
2861 | 98.36703
2860 | 98.37425
2859 | 98.37902
2858 | 98.38234
2857 | 98.38502
2856 | 98.38745
2855 | 98.38969
2854 | 98.39125
2853 | 98.39149
2852 | 98.39131
2851 | 98.39434
2850 | 98.40539
2849 | 98.42704
2848 | 98.45741
2847 | 98.49148
2846 | 98.52397
2845 | 98.5517
2844 | 98.57413
2843 | 98.59242
2842 | 98.60784
2841 | 98.62092
2840 | 98.63194
2839 | 98.64156
2838 | 98.65047
2837 | 98.65868
2836 | 98.6659
2835 | 98.67261
2834 | 98.6798
2833 | 98.68772
2832 | 98.69567
2831 | 98.70308
2830 | 98.71021
2829 | 98.71755
2828 | 98.7251
2827 | 98.7328
2826 | 98.74088
2825 | 98.74939
2824 | 98.7576
2823 | 98.76455
2822 | 98.77001
2821 | 98.77459
2820 | 98.77901
2819 | 98.78347
2818 | 98.78782
2817 | 98.79212
2816 | 98.79693
2815 | 98.80291
2814 | 98.81018
2813 | 98.81817
2812 | 98.82612
2811 | 98.83351
2810 | 98.83985
2809 | 98.84447
2808 | 98.84717
2807 | 98.8489
2806 | 98.85141
2805 | 98.85582
2804 | 98.86188
2803 | 98.86858
2802 | 98.87539
2801 | 98.88251
2800 | 98.89008
2799 | 98.89723
2798 | 98.90236
2797 | 98.90457
2796 | 98.90506
2795 | 98.90631
2794 | 98.90972
2793 | 98.91431
2792 | 98.91832
2791 | 98.92154
2790 | 98.92528
2789 | 98.93013
2788 | 98.93498
2787 | 98.93844
2786 | 98.94053
2785 | 98.94234
2784 | 98.94444
2783 | 98.9464
2782 | 98.94776
2781 | 98.94911
2780 | 98.95182
2779 | 98.95688
2778 | 98.96397
2777 | 98.97164
2776 | 98.97837
2775 | 98.98344
2774 | 98.98691
2773 | 98.98931
2772 | 98.99139
2771 | 98.99394
2770 | 98.99723
2769 | 99.00066
2768 | 99.00322
2767 | 99.00449
2766 | 99.005
2765 | 99.00574
2764 | 99.00749
2763 | 99.01054
2762 | 99.01464
2761 | 99.0192
2760 | 99.02371
2759 | 99.02787
2758 | 99.03146
2757 | 99.03407
2756 | 99.03548
2755 | 99.03611
2754 | 99.03694
2753 | 99.03876
2752 | 99.04168
2751 | 99.04508
2750 | 99.04802
2749 | 99.04982
2748 | 99.05059
2747 | 99.05098
2746 | 99.05146
2745 | 99.05193
2744 | 99.0522
2743 | 99.0526
2742 | 99.05373
2741 | 99.05583
2740 | 99.05861
2739 | 99.06149
2738 | 99.06385
2737 | 99.06544
2736 | 99.06689
2735 | 99.06936
2734 | 99.07331
2733 | 99.07751
2732 | 99.08007
2731 | 99.08033
2730 | 99.07945
2729 | 99.07913
2728 | 99.0803
2727 | 99.08306
2726 | 99.08748
2725 | 99.09365
2724 | 99.10104
2723 | 99.10791
2722 | 99.11218
2721 | 99.11312
2720 | 99.11221
2719 | 99.11186
2718 | 99.11341
2717 | 99.11649
2716 | 99.12021
2715 | 99.12411
2714 | 99.12774
2713 | 99.13039
2712 | 99.13192
2711 | 99.13325
2710 | 99.13538
2709 | 99.13818
2708 | 99.14084
2707 | 99.14314
2706 | 99.14565
2705 | 99.14867
2704 | 99.15198
2703 | 99.15526
2702 | 99.15829
2701 | 99.16053
2700 | 99.16146
2699 | 99.16144
2698 | 99.16174
2697 | 99.16331
2696 | 99.16594
2695 | 99.16897
2694 | 99.17245
2693 | 99.17693
2692 | 99.18226
2691 | 99.18707
2690 | 99.18981
2689 | 99.19038
2688 | 99.19043
2687 | 99.19171
2686 | 99.19444
2685 | 99.19753
2684 | 99.20014
2683 | 99.20233
2682 | 99.20431
2681 | 99.20602
2680 | 99.20777
2679 | 99.21034
2678 | 99.2138
2677 | 99.21714
2676 | 99.21975
2675 | 99.22251
2674 | 99.22644
2673 | 99.23074
2672 | 99.23352
2671 | 99.23419
2670 | 99.23414
2669 | 99.23489
2668 | 99.2365
2667 | 99.23801
2666 | 99.23858
2665 | 99.23778
2664 | 99.23548
2663 | 99.23197
2662 | 99.22784
2661 | 99.22352
2660 | 99.21899
2659 | 99.21413
2658 | 99.20888
2657 | 99.20314
2656 | 99.19693
2655 | 99.19065
2654 | 99.18478
2653 | 99.17902
2652 | 99.1724
2651 | 99.16411
2650 | 99.15427
2649 | 99.14356
2648 | 99.13257
2647 | 99.12157
2646 | 99.11066
2645 | 99.09981
2644 | 99.08895
2643 | 99.07821
2642 | 99.06778
2641 | 99.05763
2640 | 99.04765
2639 | 99.03811
2638 | 99.02941
2637 | 99.02126
2636 | 99.01238
2635 | 99.00168
2634 | 98.98937
2633 | 98.97675
2632 | 98.96493
2631 | 98.95392
2630 | 98.94306
2629 | 98.9318
2628 | 98.92002
2627 | 98.90784
2626 | 98.89565
2625 | 98.88441
2624 | 98.87531
2623 | 98.86855
2622 | 98.8626
2621 | 98.8552
2620 | 98.84543
2619 | 98.83431
2618 | 98.82348
2617 | 98.81364
2616 | 98.80455
2615 | 98.79546
2614 | 98.78547
2613 | 98.77392
2612 | 98.76128
2611 | 98.7491
2610 | 98.73843
2609 | 98.72871
2608 | 98.71876
2607 | 98.70855
2606 | 98.69927
2605 | 98.69188
2604 | 98.68635
2603 | 98.68204
2602 | 98.67809
2601 | 98.67333
2600 | 98.66667
2599 | 98.65771
2598 | 98.64676
2597 | 98.63455
2596 | 98.62254
2595 | 98.61283
2594 | 98.60669
2593 | 98.60313
2592 | 98.59972
2591 | 98.59488
2590 | 98.58871
2589 | 98.58174
2588 | 98.5741
2587 | 98.56611
2586 | 98.55884
2585 | 98.55328
2584 | 98.54933
2583 | 98.54604
2582 | 98.54238
2581 | 98.53788
2580 | 98.53274
2579 | 98.52749
2578 | 98.52225
2577 | 98.51657
2576 | 98.51029
2575 | 98.50451
2574 | 98.50077
2573 | 98.49941
2572 | 98.4991
2571 | 98.49824
2570 | 98.49601
2569 | 98.49245
2568 | 98.48789
2567 | 98.48278
2566 | 98.47721
2565 | 98.47084
2564 | 98.46373
2563 | 98.4571
2562 | 98.45245
2561 | 98.44992
2560 | 98.44825
2559 | 98.44635
2558 | 98.44417
2557 | 98.44197
2556 | 98.43966
2555 | 98.43728
2554 | 98.43537
2553 | 98.43452
2552 | 98.43469
2551 | 98.43505
2550 | 98.43436
2549 | 98.43197
2548 | 98.42912
2547 | 98.42838
2546 | 98.43071
2545 | 98.43338
2544 | 98.43268
2543 | 98.42853
2542 | 98.42469
2541 | 98.42421
2540 | 98.42625
2539 | 98.42847
2538 | 98.43038
2537 | 98.43288
2536 | 98.43568
2535 | 98.43703
2534 | 98.43593
2533 | 98.43303
2532 | 98.4294
2531 | 98.42586
2530 | 98.42357
2529 | 98.42387
2528 | 98.42689
2527 | 98.43088
2526 | 98.43373
2525 | 98.43498
2524 | 98.43588
2523 | 98.43757
2522 | 98.43972
2521 | 98.44128
2520 | 98.44185
2519 | 98.44203
2518 | 98.44245
2517 | 98.44339
2516 | 98.4455
2515 | 98.44991
2514 | 98.45663
2513 | 98.46344
2512 | 98.46728
2511 | 98.46701
2510 | 98.46418
2509 | 98.46139
2508 | 98.46054
2507 | 98.46225
2506 | 98.46611
2505 | 98.47092
2504 | 98.47541
2503 | 98.47886
2502 | 98.48104
2501 | 98.48182
2500 | 98.4814
2499 | 98.4808
2498 | 98.48118
2497 | 98.48288
2496 | 98.4855
2495 | 98.48898
2494 | 98.49335
2493 | 98.49774
2492 | 98.50068
2491 | 98.50194
2490 | 98.50316
2489 | 98.50607
2488 | 98.51058
2487 | 98.51529
2486 | 98.51938
2485 | 98.52344
2484 | 98.5284
2483 | 98.53429
2482 | 98.54004
2481 | 98.54452
2480 | 98.54754
2479 | 98.54976
2478 | 98.55176
2477 | 98.55368
2476 | 98.55581
2475 | 98.55891
2474 | 98.56346
2473 | 98.56899
2472 | 98.57462
2471 | 98.57999
2470 | 98.58534
2469 | 98.59096
2468 | 98.59689
2467 | 98.60282
2466 | 98.60793
2465 | 98.6115
2464 | 98.61389
2463 | 98.61627
2462 | 98.61888
2461 | 98.62058
2460 | 98.62057
2459 | 98.61965
2458 | 98.61888
2457 | 98.61798
2456 | 98.61629
2455 | 98.61463
2454 | 98.61458
2453 | 98.61618
2452 | 98.61751
2451 | 98.61653
2450 | 98.61269
2449 | 98.60711
2448 | 98.60228
2447 | 98.60106
2446 | 98.60458
2445 | 98.61076
2444 | 98.61609
2443 | 98.6188
2442 | 98.61984
2441 | 98.62115
2440 | 98.62395
2439 | 98.62855
2438 | 98.63466
2437 | 98.64179
2436 | 98.64962
2435 | 98.6578
2434 | 98.6649
2433 | 98.66886
2432 | 98.66949
2431 | 98.66995
2430 | 98.67395
2429 | 98.68206
2428 | 98.69179
2427 | 98.70072
2426 | 98.70815
2425 | 98.71425
2424 | 98.71947
2423 | 98.72501
2422 | 98.73193
2421 | 98.73979
2420 | 98.74722
2419 | 98.75407
2418 | 98.76135
2417 | 98.76919
2416 | 98.77627
2415 | 98.78161
2414 | 98.7859
2413 | 98.79076
2412 | 98.79767
2411 | 98.80736
2410 | 98.81909
2409 | 98.8307
2408 | 98.84047
2407 | 98.84905
2406 | 98.85831
2405 | 98.86888
2404 | 98.88003
2403 | 98.89145
2402 | 98.90333
2401 | 98.91488
2400 | 98.92492
2399 | 98.93421
2398 | 98.94519
2397 | 98.95852
2396 | 98.97155
2395 | 98.98143
2394 | 98.98852
2393 | 98.99595
2392 | 99.00638
2391 | 99.02
2390 | 99.03485
2389 | 99.04866
2388 | 99.06072
2387 | 99.07224
2386 | 99.08477
2385 | 99.09848
2384 | 99.11291
2383 | 99.12857
2382 | 99.14675
2381 | 99.16776
2380 | 99.1907
2379 | 99.2149
2378 | 99.23984
2377 | 99.26278
2376 | 99.27863
2375 | 99.28427
2374 | 99.28222
2373 | 99.27821
2372 | 99.27629
2371 | 99.27819
2370 | 99.28566
2369 | 99.29959
2368 | 99.31695
2367 | 99.33246
2366 | 99.34375
2365 | 99.35241
2364 | 99.36143
2363 | 99.37275
2362 | 99.38616
2361 | 99.3989
2360 | 99.40592
2359 | 99.4057
2358 | 99.40338
2357 | 99.40505
2356 | 99.41341
2355 | 99.42809
2354 | 99.44549
2353 | 99.45782
2352 | 99.45906
2351 | 99.45257
2350 | 99.4485
2349 | 99.45694
2348 | 99.47864
2347 | 99.49853
2346 | 99.49732
2345 | 99.47417
2344 | 99.44891
2343 | 99.4357
2342 | 99.4339
2341 | 99.4389
2340 | 99.44719
2339 | 99.45677
2338 | 99.46677
2337 | 99.47808
2336 | 99.49127
2335 | 99.5058
2334 | 99.51845
2333 | 99.52458
2332 | 99.52065
2331 | 99.50946
2330 | 99.49601
2329 | 99.48385
2328 | 99.47332
2327 | 99.4637
2326 | 99.45283
2325 | 99.43437
2324 | 99.40286
2323 | 99.3593
2322 | 99.31243
2321 | 99.27124
2320 | 99.23869
2319 | 99.21358
2318 | 99.19401
2317 | 99.17875
2316 | 99.16468
2315 | 99.14827
2314 | 99.12674
2313 | 99.10031
2312 | 99.07052
2311 | 99.03969
2310 | 99.00931
2309 | 98.98079
2308 | 98.95559
2307 | 98.93541
2306 | 98.91994
2305 | 98.90645
2304 | 98.89177
2303 | 98.87539
2302 | 98.85856
2301 | 98.84176
2300 | 98.82364
2299 | 98.8032
2298 | 98.78094
2297 | 98.75824
2296 | 98.73614
2295 | 98.71526
2294 | 98.69557
2293 | 98.67584
2292 | 98.65431
2291 | 98.63042
2290 | 98.6049
2289 | 98.57795
2288 | 98.54855
2287 | 98.51597
2286 | 98.48099
2285 | 98.44531
2284 | 98.41057
2283 | 98.37813
2282 | 98.34871
2281 | 98.32124
2280 | 98.29322
2279 | 98.26314
2278 | 98.23189
2277 | 98.20127
2276 | 98.17195
2275 | 98.14395
2274 | 98.11796
2273 | 98.09492
2272 | 98.07449
2271 | 98.05489
2270 | 98.03421
2269 | 98.01139
2268 | 97.98669
2267 | 97.96168
2266 | 97.9381
2265 | 97.91629
2264 | 97.89557
2263 | 97.87616
2262 | 97.85897
2261 | 97.84309
2260 | 97.82527
2259 | 97.80332
2258 | 97.77866
2257 | 97.75444
2256 | 97.73235
2255 | 97.71255
2254 | 97.69542
2253 | 97.68143
2252 | 97.66997
2251 | 97.65941
2250 | 97.64786
2249 | 97.63342
2248 | 97.61501
2247 | 97.59387
2246 | 97.57311
2245 | 97.5551
2244 | 97.53996
2243 | 97.52679
2242 | 97.5145
2241 | 97.50063
2240 | 97.48231
2239 | 97.45993
2238 | 97.43796
2237 | 97.42001
2236 | 97.40463
2235 | 97.38792
2234 | 97.36887
2233 | 97.34997
2232 | 97.33387
2231 | 97.32137
2230 | 97.3116
2229 | 97.30204
2228 | 97.28949
2227 | 97.27299
2226 | 97.25479
2225 | 97.23723
2224 | 97.22023
2223 | 97.20331
2222 | 97.18784
2221 | 97.175
2220 | 97.1631
2219 | 97.14971
2218 | 97.13524
2217 | 97.12175
2216 | 97.10938
2215 | 97.0963
2214 | 97.08172
2213 | 97.06681
2212 | 97.05331
2211 | 97.04255
2210 | 97.03443
2209 | 97.02609
2208 | 97.01356
2207 | 96.9966
2206 | 96.97976
2205 | 96.96651
2204 | 96.95461
2203 | 96.93987
2202 | 96.92213
2201 | 96.90442
2200 | 96.88823
2199 | 96.87312
2198 | 96.85962
2197 | 96.84841
2196 | 96.83762
2195 | 96.82421
2194 | 96.80767
2193 | 96.78949
2192 | 96.76998
2191 | 96.74857
2190 | 96.72638
2189 | 96.70551
2188 | 96.68593
2187 | 96.66556
2186 | 96.6428
2185 | 96.61716
2184 | 96.58902
2183 | 96.56159
2182 | 96.54124
2181 | 96.53223
2180 | 96.53179
2179 | 96.53333
2178 | 96.53299
2177 | 96.53024
2176 | 96.5246
2175 | 96.51608
2174 | 96.50766
2173 | 96.50266
2172 | 96.49938
2171 | 96.49136
2170 | 96.47332
2169 | 96.44478
2168 | 96.40867
2167 | 96.36845
2166 | 96.3257
2165 | 96.27818
2164 | 96.22104
2163 | 96.15243
2162 | 96.07838
2161 | 96.01226
2160 | 95.97071
2159 | 95.96884
2158 | 96.01283
2157 | 96.09249
2156 | 96.18586
2155 | 96.27556
2154 | 96.35739
2153 | 96.43296
2152 | 96.50156
2151 | 96.5625
2150 | 96.6187
2149 | 96.67258
2148 | 96.7225
2147 | 96.76758
2146 | 96.81231
2145 | 96.8619
2144 | 96.91588
2143 | 96.97028
2142 | 97.0231
2141 | 97.07437
2140 | 97.12357
2139 | 97.17072
2138 | 97.21786
2137 | 97.26682
2136 | 97.31813
2135 | 97.37376
2134 | 97.43747
2133 | 97.50937
2132 | 97.58338
2131 | 97.65255
2130 | 97.71446
2129 | 97.76968
2128 | 97.81877
2127 | 97.86285
2126 | 97.9039
2125 | 97.94175
2124 | 97.97328
2123 | 97.99688
2122 | 98.01543
2121 | 98.03288
2120 | 98.0499
2119 | 98.06493
2118 | 98.07741
2117 | 98.08758
2116 | 98.09466
2115 | 98.09744
2114 | 98.09592
2113 | 98.09091
2112 | 98.08349
2111 | 98.07598
2110 | 98.07155
2109 | 98.07103
2108 | 98.07149
2107 | 98.06966
2106 | 98.06552
2105 | 98.06105
2104 | 98.05729
2103 | 98.05427
2102 | 98.05212
2101 | 98.05063
2100 | 98.04903
2099 | 98.04772
2098 | 98.04858
2097 | 98.05229
2096 | 98.05732
2095 | 98.06342
2094 | 98.07345
2093 | 98.08912
2092 | 98.10695
2091 | 98.12122
2090 | 98.12981
2089 | 98.1345
2088 | 98.13651
2087 | 98.13451
2086 | 98.12725
2085 | 98.11632
2084 | 98.10535
2083 | 98.09676
2082 | 98.08949
2081 | 98.0796
2080 | 98.06381
2079 | 98.04236
2078 | 98.0181
2077 | 97.99344
2076 | 97.96946
2075 | 97.94722
2074 | 97.92746
2073 | 97.90915
2072 | 97.89083
2071 | 97.8733
2070 | 97.85821
2069 | 97.8439
2068 | 97.82639
2067 | 97.80541
2066 | 97.78582
2065 | 97.77133
2064 | 97.76054
2063 | 97.75076
2062 | 97.74192
2061 | 97.7335
2060 | 97.72183
2059 | 97.70383
2058 | 97.68066
2057 | 97.65479
2056 | 97.62654
2055 | 97.5963
2054 | 97.56586
2053 | 97.53333
2052 | 97.4904
2051 | 97.43017
2050 | 97.35679
2049 | 97.28329
2048 | 97.22036
2047 | 97.17057
2046 | 97.13222
2045 | 97.10235
2044 | 97.07587
2043 | 97.04789
2042 | 97.01801
2041 | 96.98828
2040 | 96.95747
2039 | 96.92181
2038 | 96.88056
2037 | 96.83641
2036 | 96.79195
2035 | 96.75087
2034 | 96.72079
2033 | 96.70811
2032 | 96.7097
2031 | 96.71542
2030 | 96.71873
2029 | 96.72004
2028 | 96.72153
2027 | 96.72449
2026 | 96.73052
2025 | 96.73979
2024 | 96.74921
2023 | 96.75633
2022 | 96.76376
2021 | 96.77532
2020 | 96.78995
2019 | 96.80417
2018 | 96.81747
2017 | 96.83032
2016 | 96.84
2015 | 96.84512
2014 | 96.85117
2013 | 96.86447
2012 | 96.88256
2011 | 96.89716
2010 | 96.90514
2009 | 96.91128
2008 | 96.9223
2007 | 96.94385
2006 | 96.98074
2005 | 97.03214
2004 | 97.08811
2003 | 97.13712
2002 | 97.17668
2001 | 97.21135
2000 | 97.2431
1999 | 97.2693
1998 | 97.28813
1997 | 97.30107
1996 | 97.31022
1995 | 97.31695
1994 | 97.32302
1993 | 97.3296
1992 | 97.33525
1991 | 97.33711
1990 | 97.33352
1989 | 97.32363
1988 | 97.30665
1987 | 97.2843
1986 | 97.26174
1985 | 97.24225
1984 | 97.22233
1983 | 97.19471
1982 | 97.15477
1981 | 97.10186
1980 | 97.03881
1979 | 96.97507
1978 | 96.92707
1977 | 96.90829
1976 | 96.91776
1975 | 96.94284
1974 | 96.97242
1973 | 97.0034
1972 | 97.03692
1971 | 97.07394
1970 | 97.11379
1969 | 97.15319
1968 | 97.18753
1967 | 97.21586
1966 | 97.24298
1965 | 97.27329
1964 | 97.30521
1963 | 97.33559
1962 | 97.36673
1961 | 97.40572
1960 | 97.45732
1959 | 97.51947
1958 | 97.58521
1957 | 97.64745
1956 | 97.70305
1955 | 97.75338
1954 | 97.80015
1953 | 97.84209
1952 | 97.87761
1951 | 97.90968
1950 | 97.94444
1949 | 97.98362
1948 | 98.02231
1947 | 98.05606
1946 | 98.08658
1945 | 98.1188
1944 | 98.15496
1943 | 98.19309
1942 | 98.22943
1941 | 98.2607
1940 | 98.28657
1939 | 98.31124
1938 | 98.34008
1937 | 98.37436
1936 | 98.41111
1935 | 98.44751
1934 | 98.48271
1933 | 98.51611
1932 | 98.54673
1931 | 98.57546
1930 | 98.60542
1929 | 98.6372
1928 | 98.66761
1927 | 98.69433
1926 | 98.71957
1925 | 98.7481
1924 | 98.78163
1923 | 98.81692
1922 | 98.84812
1921 | 98.87101
1920 | 98.88746
1919 | 98.90448
1918 | 98.9269
1917 | 98.95176
1916 | 98.97204
1915 | 98.98677
1914 | 99.00104
1913 | 99.01797
1912 | 99.03621
1911 | 99.0542
1910 | 99.07223
1909 | 99.08914
1908 | 99.10273
1907 | 99.11387
1906 | 99.12623
1905 | 99.14132
1904 | 99.15657
1903 | 99.17068
1902 | 99.18549
1901 | 99.20118
1900 | 99.21563
1899 | 99.22885
1898 | 99.2436
1897 | 99.26084
1896 | 99.27748
1895 | 99.29104
1894 | 99.30298
1893 | 99.31555
1892 | 99.32962
1891 | 99.34596
1890 | 99.36441
1889 | 99.38213
1888 | 99.39603
1887 | 99.40729
1886 | 99.41965
1885 | 99.43351
1884 | 99.44583
1883 | 99.45599
1882 | 99.4667
1881 | 99.47848
1880 | 99.4892
1879 | 99.49871
1878 | 99.50905
1877 | 99.52104
1876 | 99.53389
1875 | 99.54786
1874 | 99.56339
1873 | 99.57765
1872 | 99.58749
1871 | 99.59618
1870 | 99.6112
1869 | 99.63345
1868 | 99.65407
1867 | 99.66596
1866 | 99.67164
1865 | 99.67595
1864 | 99.68011
1863 | 99.68456
1862 | 99.69136
1861 | 99.70096
1860 | 99.71088
1859 | 99.72005
1858 | 99.73035
1857 | 99.74178
1856 | 99.75114
1855 | 99.75765
1854 | 99.76493
1853 | 99.77475
1852 | 99.78505
1851 | 99.7949
1850 | 99.80515
1849 | 99.81494
1848 | 99.82169
1847 | 99.82694
1846 | 99.8375
1845 | 99.85758
1844 | 99.88205
1843 | 99.90059
1842 | 99.90842
1841 | 99.90964
1840 | 99.91207
1839 | 99.92031
1838 | 99.93317
1837 | 99.94567
1836 | 99.95388
1835 | 99.95854
1834 | 99.9621
1833 | 99.96586
1832 | 99.97302
1831 | 99.98802
1830 | 100.009
1829 | 100.0272
1828 | 100.0359
1827 | 100.0381
1826 | 100.0412
1825 | 100.0478
1824 | 100.0542
1823 | 100.0571
1822 | 100.0581
1821 | 100.0615
1820 | 100.0688
1819 | 100.0795
1818 | 100.0936
1817 | 100.1116
1816 | 100.1308
1815 | 100.147
1814 | 100.1593
1813 | 100.1694
1812 | 100.1797
1811 | 100.1902
1810 | 100.2009
1809 | 100.2109
1808 | 100.2179
1807 | 100.2218
1806 | 100.2259
1805 | 100.232
1804 | 100.2381
1803 | 100.2424
1802 | 100.246
1801 | 100.2507
1800 | 100.2556
1799 | 100.2584
1798 | 100.2591
1797 | 100.2585
1796 | 100.256
1795 | 100.2539
1794 | 100.2568
1793 | 100.2666
1792 | 100.2789
1791 | 100.2876
1790 | 100.2915
1789 | 100.2916
1788 | 100.2893
1787 | 100.2866
1786 | 100.2867
1785 | 100.29
1784 | 100.2928
1783 | 100.2935
1782 | 100.2936
1781 | 100.2931
1780 | 100.2914
1779 | 100.2889
1778 | 100.288
1777 | 100.2889
1776 | 100.2906
1775 | 100.294
1774 | 100.3007
1773 | 100.3092
1772 | 100.3145
1771 | 100.312
1770 | 100.3015
1769 | 100.2873
1768 | 100.2742
1767 | 100.264
1766 | 100.2545
1765 | 100.2432
1764 | 100.2313
1763 | 100.2206
1762 | 100.2101
1761 | 100.198
1760 | 100.1834
1759 | 100.1673
1758 | 100.1524
1757 | 100.1382
1756 | 100.1248
1755 | 100.1126
1754 | 100.1004
1753 | 100.0878
1752 | 100.0766
1751 | 100.069
1750 | 100.0631
1749 | 100.0531
1748 | 100.0377
1747 | 100.0217
1746 | 100.0068
1745 | 99.99121
1744 | 99.97515
1743 | 99.96069
1742 | 99.94838
1741 | 99.9379
1740 | 99.92944
1739 | 99.92215
1738 | 99.91293
1737 | 99.90135
1736 | 99.89328
1735 | 99.89531
1734 | 99.9059
1733 | 99.9132
1732 | 99.90598
1731 | 99.89058
1730 | 99.87911
1729 | 99.87325
1728 | 99.87003
1727 | 99.86912
1726 | 99.87035
1725 | 99.87232
1724 | 99.87429
1723 | 99.87666
1722 | 99.87974
1721 | 99.88342
1720 | 99.89048
1719 | 99.9047
1718 | 99.9228
1717 | 99.93693
1716 | 99.93989
1715 | 99.93317
1714 | 99.92658
1713 | 99.9236
1712 | 99.91969
1711 | 99.91398
1710 | 99.90937
1709 | 99.90515
1708 | 99.89882
1707 | 99.89138
1706 | 99.88348
1705 | 99.8711
1704 | 99.84979
1703 | 99.82155
1702 | 99.79135
1701 | 99.76168
1700 | 99.7368
1699 | 99.71851
1698 | 99.70068
1697 | 99.67051
1696 | 99.61342
1695 | 99.53626
1694 | 99.45783
1693 | 99.38158
1692 | 99.30265
1691 | 99.21505
1690 | 99.11513
1689 | 99.00779
1688 | 98.90916
1687 | 98.83242
1686 | 98.77413
1685 | 98.71549
1684 | 98.64738
1683 | 98.60243
1682 | 98.5979
1681 | 98.61584
1680 | 98.64375
1679 | 98.67635
1678 | 98.70981
1677 | 98.74114
1676 | 98.7695
1675 | 98.79617
1674 | 98.81749
1673 | 98.82754
1672 | 98.82736
1671 | 98.82139
1670 | 98.81046
1669 | 98.79401
1668 | 98.7758
1667 | 98.75978
1666 | 98.74534
1665 | 98.73007
1664 | 98.71151
1663 | 98.68962
1662 | 98.66771
1661 | 98.64656
1660 | 98.62532
1659 | 98.60634
1658 | 98.5911
1657 | 98.58029
1656 | 98.57573
1655 | 98.58002
1654 | 98.58271
1653 | 98.57018
1652 | 98.55605
1651 | 98.54225
1650 | 98.52677
1649 | 98.52048
1648 | 98.51868
1647 | 98.51043
1646 | 98.49978
1645 | 98.49252
1644 | 98.48301
1643 | 98.47125
1642 | 98.46245
1641 | 98.455
1640 | 98.44543
1639 | 98.43514
1638 | 98.42735
1637 | 98.41629
1636 | 98.38664
1635 | 98.3418
1634 | 98.29689
1633 | 98.24931
1632 | 98.19052
1631 | 98.11891
1630 | 98.03161
1629 | 97.91787
1628 | 97.76878
1627 | 97.59679
1626 | 97.42257
1625 | 97.24598
1624 | 97.05442
1623 | 96.86504
1622 | 96.73101
1621 | 96.68033
1620 | 96.70019
1619 | 96.78097
1618 | 96.93331
1617 | 97.15832
1616 | 97.40991
1615 | 97.62743
1614 | 97.79898
1613 | 97.94601
1612 | 98.08258
1611 | 98.20993
1610 | 98.32497
1609 | 98.42416
1608 | 98.5053
1607 | 98.57061
1606 | 98.62504
1605 | 98.67124
1604 | 98.70943
1603 | 98.73937
1602 | 98.76217
1601 | 98.77961
1600 | 98.79256
1599 | 98.80189
1598 | 98.80925
1597 | 98.81654
1596 | 98.82487
1595 | 98.83559
1594 | 98.8511
1593 | 98.87248
1592 | 98.89898
1591 | 98.93097
1590 | 98.97018
1589 | 99.01602
1588 | 99.06499
1587 | 99.11435
1586 | 99.16384
1585 | 99.2125
1584 | 99.25917
1583 | 99.30488
1582 | 99.35002
1581 | 99.39233
1580 | 99.43061
1579 | 99.46789
1578 | 99.50801
1577 | 99.55067
1576 | 99.59018
1575 | 99.61978
1574 | 99.63513
1573 | 99.64053
1572 | 99.64485
1571 | 99.65199
1570 | 99.65969
1569 | 99.66388
1568 | 99.66548
1567 | 99.66697
1566 | 99.66847
1565 | 99.66934
1564 | 99.67072
1563 | 99.67295
1562 | 99.67634
1561 | 99.67628
1560 | 99.67813
1559 | 99.6746
1558 | 99.67556
1557 | 99.68529
1556 | 99.68906
1555 | 99.68903
1554 | 99.6889
1553 | 99.68932
1552 | 99.69209
1551 | 99.69657
1550 | 99.70208
1549 | 99.70906
1548 | 99.7173
1547 | 99.72514
1546 | 99.73153
1545 | 99.73692
1544 | 99.74459
1543 | 99.7587
1542 | 99.78185
1541 | 99.81344
1540 | 99.8432
1539 | 99.86746
1538 | 99.88292
1537 | 99.88582
1536 | 99.88469
1535 | 99.88896
1534 | 99.89904
1533 | 99.91113
1532 | 99.92266
1531 | 99.93053
1530 | 99.93405
1529 | 99.93561
1528 | 99.93568
1527 | 99.93337
1526 | 99.92926
1525 | 99.926
1524 | 99.92465
1523 | 99.92147
1522 | 99.90768
1521 | 99.88249
1520 | 99.85685
1519 | 99.83358
1518 | 99.80635
1517 | 99.77066
1516 | 99.73174
1515 | 99.69975
1514 | 99.67442
1513 | 99.64979
1512 | 99.62314
1511 | 99.5941
1510 | 99.5661
1509 | 99.54241
1508 | 99.52474
1507 | 99.50701
1506 | 99.50007
1505 | 99.50695
1504 | 99.51014
1503 | 99.5081
1502 | 99.50917
1501 | 99.51807
1500 | 99.53822
1499 | 99.56937
1498 | 99.6064
1497 | 99.64626
1496 | 99.68815
1495 | 99.72625
1494 | 99.75425
1493 | 99.77337
1492 | 99.78922
1491 | 99.80533
1490 | 99.82057
1489 | 99.83361
1488 | 99.84233
1487 | 99.84353
1486 | 99.83899
1485 | 99.83048
1484 | 99.81809
1483 | 99.80226
1482 | 99.7814
1481 | 99.75505
1480 | 99.72579
1479 | 99.69585
1478 | 99.66303
1477 | 99.62334
1476 | 99.57591
1475 | 99.52257
1474 | 99.46064
1473 | 99.38355
1472 | 99.29878
1471 | 99.22287
1470 | 99.15835
1469 | 99.09894
1468 | 99.04179
1467 | 98.98593
1466 | 98.92982
1465 | 98.87353
1464 | 98.82501
1463 | 98.7911
1462 | 98.76902
1461 | 98.75543
1460 | 98.75017
1459 | 98.75058
1458 | 98.74497
1457 | 98.72856
1456 | 98.71886
1455 | 98.72085
1454 | 98.72505
1453 | 98.73237
1452 | 98.74593
1451 | 98.76394
1450 | 98.78297
1449 | 98.80254
1448 | 98.82293
1447 | 98.84228
1446 | 98.85815
1445 | 98.87049
1444 | 98.882
1443 | 98.89235
1442 | 98.8988
1441 | 98.90075
1440 | 98.90056
1439 | 98.89787
1438 | 98.88681
1437 | 98.86164
1436 | 98.82703
1435 | 98.79174
1434 | 98.75603
1433 | 98.71776
1432 | 98.67697
1431 | 98.63359
1430 | 98.58722
1429 | 98.54173
1428 | 98.50456
1427 | 98.47881
1426 | 98.46016
1425 | 98.44349
1424 | 98.43251
1423 | 98.43413
1422 | 98.44792
1421 | 98.46969
1420 | 98.4996
1419 | 98.53626
1418 | 98.57325
1417 | 98.60971
1416 | 98.65084
1415 | 98.69719
1414 | 98.74272
1413 | 98.7833
1412 | 98.8214
1411 | 98.85928
1410 | 98.89389
1409 | 98.92322
1408 | 98.94908
1407 | 98.9728
1406 | 98.99287
1405 | 99.00848
1404 | 99.02362
1403 | 99.04094
1402 | 99.05824
1401 | 99.07413
1400 | 99.08934
1399 | 99.1033
1398 | 99.11419
1397 | 99.12255
1396 | 99.13061
1395 | 99.13869
1394 | 99.144
1393 | 99.14449
1392 | 99.14171
1391 | 99.13699
1390 | 99.12896
1389 | 99.115
1388 | 99.09331
1387 | 99.065
1386 | 99.03373
1385 | 99.00161
1384 | 98.96761
1383 | 98.92924
1382 | 98.88541
1381 | 98.83818
1380 | 98.79083
1379 | 98.74654
1378 | 98.70784
1377 | 98.6746
1376 | 98.64284
1375 | 98.60769
1374 | 98.56891
1373 | 98.53317
1372 | 98.50697
1371 | 98.49136
1370 | 98.48412
1369 | 98.48242
1368 | 98.48536
1367 | 98.49329
1366 | 98.50497
1365 | 98.51796
1364 | 98.53003
1363 | 98.54123
1362 | 98.55551
1361 | 98.57686
1360 | 98.60426
1359 | 98.63365
1358 | 98.66147
1357 | 98.68574
1356 | 98.70604
1355 | 98.72287
1354 | 98.73651
1353 | 98.74725
1352 | 98.75432
1351 | 98.75629
1350 | 98.75239
1349 | 98.742
1348 | 98.72478
1347 | 98.70039
1346 | 98.66887
1345 | 98.63157
1344 | 98.59083
1343 | 98.54767
1342 | 98.50049
1341 | 98.44705
1340 | 98.38896
1339 | 98.33322
1338 | 98.28628
1337 | 98.24877
1336 | 98.21842
1335 | 98.19423
1334 | 98.17606
1333 | 98.163
1332 | 98.15355
1331 | 98.14685
1330 | 98.14222
1329 | 98.138
1328 | 98.13155
1327 | 98.1204
1326 | 98.10287
1325 | 98.07821
1324 | 98.04782
1323 | 98.01461
1322 | 97.98059
1321 | 97.94627
1320 | 97.91301
1319 | 97.88469
1318 | 97.86608
1317 | 97.86018
1316 | 97.86784
1315 | 97.88879
1314 | 97.92225
1313 | 97.96725
1312 | 98.02275
1311 | 98.08699
1310 | 98.15706
1309 | 98.23039
1308 | 98.30567
1307 | 98.382
1306 | 98.45766
1305 | 98.53058
1304 | 98.59994
1303 | 98.66562
1302 | 98.72691
1301 | 98.78294
1300 | 98.83346
1299 | 98.87824
1298 | 98.91655
1297 | 98.94806
1296 | 98.97376
1295 | 98.99488
1294 | 99.01167
1293 | 99.02404
1292 | 99.03281
1291 | 99.03911
1290 | 99.04304
1289 | 99.04391
1288 | 99.04126
1287 | 99.03497
1286 | 99.02468
1285 | 99.01012
1284 | 98.99212
1283 | 98.97228
1282 | 98.9521
1281 | 98.93268
1280 | 98.91474
1279 | 98.89808
1278 | 98.88123
1277 | 98.86266
1276 | 98.84234
1275 | 98.8216
1274 | 98.80192
1273 | 98.78435
1272 | 98.76991
1271 | 98.75913
1270 | 98.7513
1269 | 98.74522
1268 | 98.74046
1267 | 98.73685
1266 | 98.73299
1265 | 98.72688
1264 | 98.71795
1263 | 98.70707
1262 | 98.69488
1261 | 98.68116
1260 | 98.66599
1259 | 98.65006
1258 | 98.63343
1257 | 98.61557
1256 | 98.59642
1255 | 98.57627
1254 | 98.55458
1253 | 98.53023
1252 | 98.50315
1251 | 98.47452
1250 | 98.44528
1249 | 98.41548
1248 | 98.3857
1247 | 98.35771
1246 | 98.33321
1245 | 98.31297
1244 | 98.29734
1243 | 98.28615
1242 | 98.2779
1241 | 98.2704
1240 | 98.26275
1239 | 98.25569
1238 | 98.24995
1237 | 98.24536
1236 | 98.24187
1235 | 98.24
1234 | 98.24029
1233 | 98.24309
1232 | 98.24916
1231 | 98.25905
1230 | 98.27207
1229 | 98.287
1228 | 98.30374
1227 | 98.32271
1226 | 98.34327
1225 | 98.36411
1224 | 98.38514
1223 | 98.40736
1222 | 98.43099
1221 | 98.45514
1220 | 98.47927
1219 | 98.50319
1218 | 98.52551
1217 | 98.54396
1216 | 98.55735
1215 | 98.56601
1214 | 98.56989
1213 | 98.56756
1212 | 98.55736
1211 | 98.53863
1210 | 98.5119
1209 | 98.4794
1208 | 98.4453
1207 | 98.41442
1206 | 98.38972
1205 | 98.37154
1204 | 98.35923
1203 | 98.35208
1202 | 98.34874
1201 | 98.34724
1200 | 98.34591
1199 | 98.34311
1198 | 98.33612
1197 | 98.32188
1196 | 98.29866
1195 | 98.26569
1194 | 98.22135
1193 | 98.1631
1192 | 98.0894
1191 | 98.00017
1190 | 97.89498
1189 | 97.77242
1188 | 97.63188632
1187 | 97.47454
1186 | 97.30142
1185 | 97.11217
1184 | 96.90669
1183 | 96.68659
1182 | 96.45372
1181 | 96.20865
1180 | 95.95246
1179 | 95.68786
1178 | 95.4163
1177 | 95.13593
1176 | 94.84479
1175 | 94.54432
1174 | 94.23707
1173 | 93.92319
1172 | 93.60222
1171 | 93.27604
1170 | 92.94718
1169 | 92.61728
1168 | 92.29027
1167 | 91.97358
1166 | 91.67233
1165 | 91.38626
1164 | 91.11534
1163 | 90.86302
1162 | 90.6301
1161 | 90.41129
1160 | 90.20233
1159 | 90.00443
1158 | 89.81717
1157 | 89.63388
1156 | 89.44912
1155 | 89.26419
1154 | 89.08048
1153 | 88.89432
1152 | 88.70354
1151 | 88.51159
1150 | 88.32029
1149 | 88.12603
1148 | 87.92824
1147 | 87.73351
1146 | 87.54598
1145 | 87.36233
1144 | 87.18139
1143 | 87.00933
1142 | 86.84935
1141 | 86.69585
1140 | 86.54483
1139 | 86.39991
1138 | 86.26196
1137 | 86.12296
1136 | 85.97715
1135 | 85.82818
1134 | 85.67899
1133 | 85.52494
1132 | 85.36347
1131 | 85.19949
1130 | 85.03428
1129 | 84.86038
1128 | 84.67504
1127 | 84.48787
1126 | 84.30777
1125 | 84.13381
1124 | 83.96592
1123 | 83.81198
1122 | 83.67534
1121 | 83.54717
1120 | 83.41972
1119 | 83.29545
1118 | 83.17576
1117 | 83.05416
1116 | 82.92979
1115 | 82.81606
1114 | 82.72768
1113 | 82.67038
1112 | 82.64975
1111 | 82.67585
1110 | 82.75026
1109 | 82.86193
1108 | 83.00284
1107 | 83.17472
1106 | 83.37516
1105 | 83.59251
1104 | 83.82042
1103 | 84.0634
1102 | 84.32147
1101 | 84.58431
1100 | 84.84538
1099 | 85.10864
1098 | 85.376
1097 | 85.64017
1096 | 85.89593
1095 | 86.14605
1094 | 86.39127
1093 | 86.62592
1092 | 86.84801
1091 | 87.06273
1090 | 87.27164
1089 | 87.46896
1088 | 87.65212
1087 | 87.8254
1086 | 87.98921
1085 | 88.13585
1084 | 88.26017
1083 | 88.36485
1082 | 88.45156
1081 | 88.51651
1080 | 88.55951
1079 | 88.5889
1078 | 88.61259
1077 | 88.63154
1076 | 88.64579
1075 | 88.65818
1074 | 88.66758
1073 | 88.66608
1072 | 88.64761
1071 | 88.61244
1070 | 88.55975
1069 | 88.48342
1068 | 88.37934
1067 | 88.24976
1066 | 88.09709
1065 | 87.92154
1064 | 87.72948
1063 | 87.5364
1062 | 87.35652
1061 | 87.19607
1060 | 87.05971
1059 | 86.95386
1058 | 86.87842
1057 | 86.82473
1056 | 86.78751
1055 | 86.77042
1054 | 86.77522
1053 | 86.79471
1052 | 86.82182
1051 | 86.85699
1050 | 86.90105
1049 | 86.94931
1048 | 86.99772
1047 | 87.04629
1046 | 87.09187
1045 | 87.12556
1044 | 87.14109
1043 | 87.13856
1042 | 87.1175
1041 | 87.07439
1040 | 87.01049
1039 | 86.93478
1038 | 86.8557
1037 | 86.77722
1036 | 86.70573
1035 | 86.65266
1034 | 86.62572
1033 | 86.6244
1032 | 86.64695
1031 | 86.69456
1030 | 86.76553
1029 | 86.85323
1028 | 86.95304
1027 | 87.06489
1026 | 87.18687
1025 | 87.31364
1024 | 87.44307
1023 | 87.57764
1022 | 87.7172
1021 | 87.85743
1020 | 87.99724
1019 | 88.14084
1018 | 88.29018
1017 | 88.44134
1016 | 88.59003
1015 | 88.73442
1014 | 88.87077
1013 | 88.99208
1012 | 89.09323
1011 | 89.17251
1010 | 89.22656
1009 | 89.2489
1008 | 89.23678
1007 | 89.198
1006 | 89.15155
1005 | 89.12374
1004 | 89.13993
1003 | 89.21134
1002 | 89.32707
1001 | 89.4633
1000 | 89.60187
999 | 89.7369
998 | 89.86674
997 | 89.98778
996 | 90.09733
995 | 90.19549
994 | 90.28133
993 | 90.35219
992 | 90.40818
991 | 90.45325
990 | 90.49048
989 | 90.52124
988 | 90.55075
987 | 90.5899
986 | 90.64986
985 | 90.73835
984 | 90.86145
983 | 91.02302
982 | 91.21977
981 | 91.44097
980 | 91.67542
979 | 91.91553
978 | 92.15469
977 | 92.3858
976 | 92.6045
975 | 92.81022
974 | 93.00266
973 | 93.18029
972 | 93.34346
971 | 93.49551
970 | 93.63923
969 | 93.77523
968 | 93.90471
967 | 94.03093
966 | 94.15651
965 | 94.28162
964 | 94.40607
963 | 94.53056
962 | 94.65503
961 | 94.77819
960 | 94.89984
959 | 95.0216
958 | 95.14437
957 | 95.26717
956 | 95.38876
955 | 95.50844
954 | 95.62477
953 | 95.73612
952 | 95.84284
951 | 95.9467
950 | 96.04762
949 | 96.14343
948 | 96.23327
947 | 96.31875
946 | 96.40074
945 | 96.47749
944 | 96.54713
943 | 96.61023
942 | 96.66877
941 | 96.72397
940 | 96.77614
939 | 96.82501
938 | 96.86935
937 | 96.90762
936 | 96.94001
935 | 96.96875
934 | 96.99609
933 | 97.02288
932 | 97.04914
931 | 97.07439
930 | 97.09728
929 | 97.11662
928 | 97.1332
927 | 97.14896
926 | 97.16413
925 | 97.17723
924 | 97.18796
923 | 97.19808
922 | 97.20862
921 | 97.21827
920 | 97.22528
919 | 97.22915
918 | 97.22944
917 | 97.22503
916 | 97.2157
915 | 97.20296
914 | 97.18824
913 | 97.17162
912 | 97.15283
911 | 97.1319
910 | 97.10772
909 | 97.07777
908 | 97.04056
907 | 96.99699
906 | 96.94819
905 | 96.89367
904 | 96.83331
903 | 96.76978
902 | 96.70774
901 | 96.65141
900 | 96.60412
899 | 96.56904
898 | 96.54859
897 | 96.54391
896 | 96.55536
895 | 96.58285
894 | 96.62474
893 | 96.67776
892 | 96.73856
891 | 96.80446
890 | 96.87246
889 | 96.9391
888 | 97.00194
887 | 97.06036
886 | 97.11476
885 | 97.16571
884 | 97.21354
883 | 97.25717
882 | 97.29362
881 | 97.32041
880 | 97.33889
879 | 97.3537
878 | 97.36856
877 | 97.38416
876 | 97.40051
875 | 97.41963
874 | 97.44471
873 | 97.477
872 | 97.51411
871 | 97.55089
870 | 97.58277
869 | 97.60899
868 | 97.63209
867 | 97.65379
866 | 97.67256
865 | 97.68613
864 | 97.69471
863 | 97.69998
862 | 97.70233
861 | 97.70137
860 | 97.69832
859 | 97.69533
858 | 97.69263
857 | 97.68844
856 | 97.6815
855 | 97.67227
854 | 97.66231
853 | 97.6542
852 | 97.65051
851 | 97.65033
850 | 97.648
849 | 97.63833
848 | 97.62205
847 | 97.6037
846 | 97.58535
845 | 97.56606
844 | 97.54622
843 | 97.52814
842 | 97.51206
841 | 97.49564
840 | 97.47783
839 | 97.46018
838 | 97.44398
837 | 97.42937
836 | 97.41718
835 | 97.40825
834 | 97.40066
833 | 97.39155
832 | 97.38178
831 | 97.37527
830 | 97.37311
829 | 97.37248
828 | 97.37181
827 | 97.37254
826 | 97.37454
825 | 97.3744
824 | 97.37055
823 | 97.36558
822 | 97.36179
821 | 97.35827
820 | 97.35394
819 | 97.34935
818 | 97.34405
817 | 97.33626
816 | 97.32641
815 | 97.31764
814 | 97.31133
813 | 97.30573
812 | 97.29978
811 | 97.29467
810 | 97.29032
809 | 97.28418
808 | 97.2753
807 | 97.2658
806 | 97.25701
805 | 97.24752
804 | 97.23625
803 | 97.22383
802 | 97.20995
801 | 97.19343
800 | 97.17574
799 | 97.16042
798 | 97.14758
797 | 97.13348
796 | 97.11639
795 | 97.09869
794 | 97.08178
793 | 97.06396
792 | 97.04469
791 | 97.0261
790 | 97.00842
789 | 96.98833
788 | 96.96408
787 | 96.93811
786 | 96.9128
785 | 96.88782
784 | 96.86317
783 | 96.84045
782 | 96.81921
781 | 96.79651
780 | 96.77213
779 | 96.74984
778 | 96.73136
777 | 96.71345
776 | 96.69284
775 | 96.66978
774 | 96.64479
773 | 96.61689
772 | 96.58688
771 | 96.55773
770 | 96.52968
769 | 96.4998
768 | 96.46809
767 | 96.43852
766 | 96.41201
765 | 96.3841
764 | 96.35224
763 | 96.31944
762 | 96.28791
761 | 96.25496
760 | 96.21891
759 | 96.18308
758 | 96.15009
757 | 96.11732
756 | 96.0821
755 | 96.04615
754 | 96.01123
753 | 95.97535
752 | 95.93714
751 | 95.89893
750 | 95.86184
749 | 95.82302
748 | 95.7812
747 | 95.7396
746 | 95.69996
745 | 95.65935
744 | 95.61661
743 | 95.57573
742 | 95.53884
741 | 95.50186
740 | 95.46144
739 | 95.4202
738 | 95.38033
737 | 95.33841
736 | 95.29138
735 | 95.2418
734 | 95.19214
733 | 95.1392
732 | 95.07969
731 | 95.01636
730 | 94.95357
729 | 94.89132
728 | 94.82828
727 | 94.76498
726 | 94.70012
725 | 94.63057
724 | 94.55789
723 | 94.48698
722 | 94.41601
721 | 94.33757
720 | 94.25402
719 | 94.17952
718 | 94.12003
717 | 94.06399
716 | 93.99893
715 | 93.92616
714 | 93.85351
713 | 93.78409
712 | 93.72003
711 | 93.66632
710 | 93.62225
709 | 93.57785
708 | 93.52776
707 | 93.47887
706 | 93.43588
705 | 93.39199
704 | 93.34246
703 | 93.29413
702 | 93.25185
701 | 93.20824
700 | 93.15795
699 | 93.10997
698 | 93.07203
697 | 93.03612
696 | 92.99243
695 | 92.94404
694 | 92.89604
693 | 92.84218
692 | 92.77726
691 | 92.70927
690 | 92.64255
689 | 92.56361
688 | 92.46013
687 | 92.3386
686 | 92.20601
685 | 92.05153
684 | 91.86475
683 | 91.65086
682 | 91.40812
681 | 91.11355
680 | 90.75134
679 | 90.33238
678 | 89.86386
677 | 89.33073
676 | 88.72954
675 | 88.08406
674 | 87.42006
673 | 86.76694
672 | 86.17982
671 | 85.71166
670 | 85.37782
669 | 85.18306
668 | 85.15417
667 | 85.3321
666 | 85.68998
665 | 86.13969
664 | 86.64271
663 | 87.16981
662 | 87.66714
661 | 88.09224
660 | 88.44652
659 | 88.74451
658 | 88.99239
657 | 89.19693
656 | 89.36761
655 | 89.50474
654 | 89.60593
653 | 89.67916
652 | 89.73449
651 | 89.77128
650 | 89.78604
649 | 89.78404
648 | 89.77353
647 | 89.75448
646 | 89.72106
645 | 89.67242
644 | 89.61502
643 | 89.55765
642 | 89.5068
641 | 89.46451
640 | 89.43122
639 | 89.40854
638 | 89.39684
637 | 89.39399
636 | 89.3969
635 | 89.39915
634 | 89.38981
633 | 89.36296
632 | 89.3279
631 | 89.30247
630 | 89.29481
629 | 89.30168
628 | 89.32884
627 | 89.39834
626 | 89.5274
625 | 89.71231
624 | 89.93301
623 | 90.16287
622 | 90.3924
621 | 90.64883
620 | 90.95544
619 | 91.27293
618 | 91.52633
617 | 91.683
616 | 91.7608
615 | 91.79175
614 | 91.81579
613 | 91.86527
612 | 91.92084
611 | 91.92432
610 | 91.86531
609 | 91.80185
608 | 91.77406
607 | 91.76387
606 | 91.75897
605 | 91.78852
604 | 91.86223
603 | 91.9509
602 | 92.06778
601 | 92.28155
600 | 92.60003

## Sample Details
Setting | Value
Filesname | 8.3.34 9
Creation Date
Analyst | mas-storage
X-Axis Units | cm-1
X-Axis start value | 4000
X-Axis end value | 600
Data interval | -1
Number of points | 3401
Y-Axis Units | %T
Description | 6Sample 3319 By mas-storage Date Thursday, June 16 2022

## Instrument Details
Setting | Value
Instrument Model | Frontier FT-IR
Instrument Serial Number | 91175
Software Revision | CPU32 Main 00.09.9908 05-May-2009 15:52:12
Number of Scans | 32
Resolution | 4
Detector
Source | MIR
Beam Splitter | OptKBr
Apodization | Strong
Spectrum Type | Spectrum
Beam Type | Ratio
Phase Correction | Magnitude
Scan Speed | 1
IGram Type | Double
Scan Driection | Combined
Zero Crossing | 0
JStop | 8.94
IR-Laser Wavenumber | 15798.001999451375
Manufacturer | PIKE Technologies Inc.
Part Number | L1200385
Serial Number | 19250
Description | Miracle Accessory
Default Scan Range | 4000 450
Accessory Type | Miracle ATR
Temperature / °C
Slide Holder Option

## Quality Checks
Setting | Value
Water Vapor | Passed
Carbon Dioxide | Passed
Baseline Low | Passed
Baseline High | Passed
Baseline Slope | Passed
Strong Bands | Passed
Weak Bands | Warning
High Noise | Passed
Fringes | Warning
Vignetting | Passed
Blocked Beam | Passed
Negative Bands | Passed
Zero Transmission | Passed
Stray Light | Passed
Window Cuttoff | Passed