## Release charts
Zinc sulphate antisolvent |  | Max concentration in beads (Zn % wt. | Mass of 1 bead (mg) | mass of two beads (mg) | Zinc per bead (mg Zn / mg bead) | 2 beads (mg)
5% sulphate |  | 6 | 4.04 | 8.08 | 0.2424 | 0.4848
12% sulphate |  | 12.5 | 4.78 | 9.56 | 0.5975 | 1.195
5% ZnOAc |  | 9.8 | 2.14 | 4.28 | 0.20972 | 0.41944
2%ZnOAc + 5% ZnOAc |  | 27 | 2.73 | 5.46 | 0.7371 | 1.4742
Results
Time | 5% sulphate | 5% ZnOAc | 2%ZnOAc + 5% ZnOAc | 12% sulphate
0 | 0 | 0 | 0 | 0
15 | 64.66062 | 22.51342 | 41.4438 | 106.6362
30 | 30.63104 | 16.92277 | 24.31114 | 151.437
45 | 177.7619 | 31.13327 | 53.24506 | 306.759
60 | 146.832 | 22.33835 | 54.76129 | 429.5656
120 | 260.7708 | 24.96176 | 151.3829 | 623.9462
360 | 325.1942 | 31.39843 | 209.7817 | 785.2929
Errors (SD)
Time | 5% sulphate | 5% ZnOAc | 2%ZnOAc + 5% ZnOAc | 12% sulphate |  | total concentration zinc per bead (mg)
15 | 20.63239 | 11.95598 | 13.83016 | 25.95323 |  | 5% sulphate | 5% ZnOAc | 2%ZnOAc + 5% ZnOAc | 12% sulphate
30 | 11.54805 | 8.014983 | 15.05214 | 54.98386 |  | 0.4848 | 0.41944 | 1.4742 | 1.195
45 | 25.57938 | 3.18707 | 26.92346 | 127.9333 | [10 empty] | plase disregard
60 | 52.73828 | 12.18861 | 39.89285 | 183.8179
120 | 94.76369 | 6.726829 | 40.59369 | 43.23427
360 | 45.25637 | 7.624109 | 42.98296 | 190.1168 | [5 empty] | Dear Davide: This data was used to determine the trendlines for the zinc release to soil (% of total zinc released per bead) in Origin.
EXCEL
Total Zinc Released (ug) |  |  |  |  | Total Zinc Released (mg) |  |  |  |  | Total Zinc Released (%) | [5 empty] | Time until 100% release (mins) | (hours) | (days) | (weeks) | years | centuries |  | 1 bead
Time | 5% sulphate | 5% ZnOAc | 2%ZnOAc + 5% ZnOAc | 12% sulphate | Time | 5% sulphate | 5% ZnOAc | 2%ZnOAc + 5% ZnOAc | 12% sulphate | Time | 5% sulphate | 5% ZnOAc | 2%ZnOAc + 5% ZnOAc | 12% sulphate | 12% sulphate | 1441 | 24.01667 | 1.000694 |  |  |  | mins | 5% sulphate | 5% ZnOAc | 2%ZnOAc + 5% ZnOAc | 12% sulphate
15 | 88.06535 | 27.22631 | 66.48516 | 159.0045 | 15 | 0.08806535 | 0.02722631 | 0.06648516 | 0.1590045 | 15 | 18.16529 | 6.49111 | 4.509914 | 13.30581 | 5% sulphate | 2021 | 33.68333 | 1.403472 |  |  |  | 15 | 44.03267 | 13.61316 | 33.24258 | 79.50224
30 | 68.07545 | 23.03972 | 53.32852 | 218.0697 | 30 | 0.06807545 | 0.02303972 | 0.05332852 | 0.2180697 | 30 | 14.04197 | 5.492972 | 3.617455 | 18.24851 | 2%ZnOAc + 5% ZnOAc | 564862330 | 564862330 | 564862330 | 80694618.6 | 1551819.6 | 15518.2 | 30 | 34.03772 | 11.51986 | 26.66426 | 109.0348
45 | 138.2198 | 36.09687 | 79.35628 | 428.9408 | 45 | 0.1382198 | 0.03609687 | 0.07935628 | 0.4289408 | 45 | 28.51069 | 8.605967 | 5.383006 | 35.89463 | 5% ZnOAc | 3.389e+35 | 564862330 | 564862330 | 80694618.6 | 1551819.6 | 15518.2 | 45 | 69.10991 | 18.04843 | 39.67814 | 214.4704
60 | 169.063 | 36.96024 | 86.7372 | 381.8144 | 60 | 0.169063 | 0.03696024 | 0.0867372 | 0.3818144 | 60 | 34.87272 | 8.811807 | 5.883679 | 31.95099 | [7 empty] | 60 | 84.53148 | 18.48012 | 43.3686 | 190.9072
120 | 276.4869 | 33.35253 | 224.6376 | 842.6796 | 120 | 0.2764869 | 0.03335253 | 0.2246376 | 0.8426796 | 120 | 57.03113 | 7.951681 | 15.23793 | 70.51712 | [7 empty] | 120 | 138.2435 | 16.67627 | 112.3188 | 421.3398
360 | 324.2562 | 42.13004 | 294.6131 | 774.3357 | 360 | 0.3242562 | 0.04213004 | 0.2946131 | 0.7743357 | 360 | 66.88452 | 10.04435 | 19.98461 | 64.79796 | [7 empty] | 360 | 162.1281 | 21.06502 | 147.3066 | 387.1678
Errors (SD) |  |  |  |  | Total Zinc Released (mg) (SD) |  |  |  |  | Total Zinc Released (%) RSD
Time | 5% sulphate | 5% ZnOAc | 2%ZnOAc + 5% ZnOAc | 12% sulphate | Time | 5% sulphate | 5% ZnOAc | 2%ZnOAc + 5% ZnOAc | 12% sulphate | Time | 5% sulphate | 5% ZnOAc | 2%ZnOAc + 5% ZnOAc | 12% sulphate | [7 empty] | mins | 5% sulphate | 5% ZnOAc | 2%ZnOAc + 5% ZnOAc | 12% sulphate
15 | 38.95809 | 11.50511 | 36.76503 | 21.72917 | 15 | 0.03895809 | 0.01150511 | 0.03676503 | 0.02172917 | 15 | 8.03591 | 2.742968 | 2.493897 | 1.81834 | [7 empty] | 15 | 19.47905 | 5.752553 | 18.38251 | 10.86458
30 | 27.19921 | 9.354911 | 39.19078 | 62.85684 | 30 | 0.02719921 | 0.009354911 | 0.03919078 | 0.06285684 | 30 | 5.610399 | 2.230334 | 2.658444 | 5.259986 | [7 empty] | 30 | 13.59961 | 4.677456 | 19.59539 | 31.42842
45 | 30.04628 | 1.972779 | 36.11508 | 106.9901 | 45 | 0.03004628 | 0.001972779 | 0.03611508 | 0.1069901 | 45 | 6.197664 | 0.4703365 | 2.449809 | 8.953145 | [7 empty] | 45 | 15.02314 | 0.9863897 | 18.05754 | 53.49504
60 | 59.1335 | 3.611909 | 48.08007 | 146.0812 | 60 | 0.0591335 | 0.003611909 | 0.04808007 | 0.1460812 | 60 | 12.1975 | 0.8611266 | 3.261435 | 12.22437 | [7 empty] | 60 | 29.56675 | 1.805955 | 24.04004 | 73.04061
120 | 64.77201 | 6.728165 | 62.27385 | 136.8153 | 120 | 0.06477201 | 0.006728165 | 0.06227385 | 0.1368153 | 120 | 13.36056 | 1.604083 | 4.224247 | 11.44898 | [7 empty] | 120 | 32.38601 | 3.364082 | 31.13692 | 68.40764
360 | 83.91809 | 10.71548 | 164.6666 | 149.3566 | 360 | 0.08391809 | 0.01071548 | 0.1646666 | 0.1493566 | 360 | 17.30984 | 2.554711 | 11.1699 | 12.49846 | [7 empty] | 360 | 41.95904 | 5.357739 | 82.33331 | 74.67828
Origin data: equations used in paper for soil release tests.
[23 empty] | % | mins | hours | days
[21 empty] | 12% wt Zinc sulpate |  | 99.99719 | 26400 | 1100 | 45.83333
[21 empty] | 5% wt Zinc sulpatep |  | 99.99063 | 77000 | 3208.333 | 133.6806
[21 empty] | 5% wt. Zn(OAc)2 |  | 99.99 | 9365 | 390.2083 | 16.25868
[21 empty] | 5% wt. Zn(OAc)2 w/ 2% [Zn] in polymer solution |  | 100.03 | 1389 | 57.875 | 2.411458

## Release images
5% weight [Zn] antisolvents | Zinc nitrate | Zinc chloride | Zinc acetate | Zinc sulphate | Zinc carbonate |  |  |  | %wt Zn |  | (%wt Zn) | conductivity | mass weight (g) | water volume | concentration Zn in water sample (% wt) | g Zn | %wt Zn
Zn uptake (% wt. [Zn]) | 14.9 | 13 | 9.8 | 6 | 5 |  |  |  | 0.06341 | CA13% Zein 2% DMSO | 5% ZnSO4% | 423 | 0.14 | 50 | 0.06341 | 0.031705 | 22.64643
std dev | 1.98 | 1.1 | 1.45 | 2.7 |  |  |  |  | 0.0429 | CA15% DMSO | 5% Zn acetate | 1131 | 0.2242 | 51 | 0.0429 | 0.021879 | 9.758698
[9 empty] | 0.0103596 | CA15% DMSO | 5% Zn carbonate | 5.32 | 0.1042 | 50 | 0.0103596 | 0.0051798 | 4.971017
[9 empty] | 0.1395 | CA15% DMSO | 12% Zn sulpate | 1510 | 0.2213 | 50 | 0.1395 | 0.06975 | 31.5183
[9 empty] | 0.05322 | CA15% DMSO | 5% Zn nitrate | 1434 | 0.1788 | 50 | 0.05322 | 0.02661 | 14.88255
[9 empty] | 0.0607 | CA15%+ 2% wt zinc (itfo ZnOAc2) | 5%wt Zn (itfo AnOAc2) | 800 | 0.1134 | 51 | 0.0607 | 0.030957 | 27.29894
[9 empty] | 0.1052 | CA10% Zein5% DMSO | 5% ZnSO4% | 1020 | 0.199 | 51 | 0.1052 | 0.053652 | 26.9608
|  |  | Ranham overton 6th edition | [8 empty] | http://www.elch.chem.msu.ru/rus/wp/wp-content/uploads/2015/08/s411_2014_1.pdf | [6 empty] | https://pubs.rsc.org/en/content/articlepdf/2021/sc/d1sc03568a
| ionic radius | zn content | charge density (C mm-3) | calculated charge density (non-shannon) | Yatsmirski’s thermochemical radii | hydration radius |  |  |  | hydration energy |  | radius (nm) | width of hydration shell (nm) | n (number of water molecules in the shell) | calculated molar gibbs energy of hydration of ions (kJ mol-1) | experimental molar gibbs energy of hydration of ions | charge | mol weight | radial charge density (c m-1)
Nitrate ion | 0.179 | 14.9 | 9 |  | 190 | 21468.05 | 148 | 0.2526598 | 0.06383696 | 148.3165 | Nitrate ion | 0.179 | 0.044 | 2 | -275 | -300 | -1 | 62 | -5.78
chloride ion | 0.181 | 13 | 8 |  | 181 | 31032.8 | 148 | 0.3042687 | 0.09257941 | 148.3968 | chloride ion | 0.181 | 0.043 | 2 | -270 | -340 | -1 | 35.5 | -6.25
acetate ion | 0.162 | 9.8 |  | #REF! | 160 | 22182.39 | 148 | 0.2568715 | 0.06598299 | 148.3229 | acetate ion | 0.162 | 0.055 | 2.2 | -300 | -365 | -1 | 59 | -7.12
sulphate ion | 0.23 | 6 | 5 |  | 230 | 253826.2 | 148 | 0.8735805 | 0.1907857 | 149.0644 | sulphate ion | 0.23 | 0.043 | 3.1 | -1145 | -1080 | -2 | 96 | -10.25
carbonate ion | 0.156 | 5 | 17 |  | 163 | 343279.6 | 148 | 1.016132 | 0.258131 | 149.2743 | carbonate ion | [5 empty] | -2 | 61
That is the “structure makers” or “kosmotropes” which are ions small in size and with high surface charge density and small polarisability give rise to the largest electrostriction.
As hydration energy decreases, zn content in the beads increases
Surface charge density decreases, zn content in the beads increases
lyotropic effect: ion-specific behavior in aqueous solutions.
Specific Ion Effects: persistant trends in phenomena caused not just by the charge of the ion or concentration, but the identity of the ion
Cations | Ionic volumei | ΔSii | Jones-Doleiii | kiiv | ΔMAvii | Anions | Ionic volume
[6 empty] | CO32− | na
Al3+ | -58.7 | -396 | 0.67 | 2.65 | na | SO42− | 25
Mg2+ | -32.2 | -174 | 0.385 | 2.25 | 3522 | Cl− | 23.3
Ca2+ | -28.9 | -132 | 0.298 | 2.1 | 1241 | NO3− | 34.5
N(CH3)4+ | 84.1 | na | 0.123 | -0.1 | na
Na+ | -6.7 | -5 | 0.085 | 1.2 | -324
H+ | -5.5 | na | 0.068 | -1.05 | na
NH4+ | 12.4 | 5 | -0.008 | 0.7 | na
K+ | 3.5 | 34 | -0.009 | 1.1 | -335
Rb+ | 8.6 | 52 | -0.033 | 0.95 | -255
Cs+ | 15.8 | 59 | -0.047 | 0.8 | -15

## Costing for CA or C beads
Bench top costs for 1kg of microbeads
Beads from MCC using dropping method
8% CA solution | Company | Cost (£) | Size | unitless | Cost per kg | Cost per litre | Litres/kg used | Cost for 1kg beads | Recoverables cost (%)
MCC | Fisher | 249 | 5kg | 5 | 49.8 | 1 | 1 | 49.8 | 92.82276
IL (Emim Oac) | Iolitec | 25000 | 150kg | 150 | 1 | 166.6667 | 3.75 | 625
DMSO | Fisher | 3 | 2.5L | 2.5 | 1 | 1.2 | 8.75 | 10.5
Ethanol | Fisher | 82 | 25L | 25 | 1 | 3.28 | 2 | 6.56
Oil | Tesco | 2.5 | 2.5L | 2.5 | 1 | 1 | 2 | 2
Water
Total reagents | [7 empty] | 693.86 | per 1kg MCC beads
Beads from CA using dropping method
15% CA solution | Company | Cost (£) | Size | unitless | Cost per kg | Cost per litre | Litres/kg used | Cost for 1kg beads | Recoverables cost (%)
Cellulose acetate (9004-35-7) | SLS | 42.5 | 0.5kg | 0.5 | 85 | 1 | 1 | 85 | 9.509337
DMSO | Fisher | 3 | 2.5L | 2.5 | 1 | 1.2 | 5.666667 | 6.8
NaOH | Fisher | 6.88 | 1 | 1 | 6.88 | 1 | 0.04 | 0.2752
8x 21G needles | Fisher | 26 | 112 | 112 |  |  |  | 1.857143
Total reagents | [7 empty] | 93.93234 | per kilo CA beads
[8 empty] | 125.2431 | per 1kg MCC beads | (assuming 25% loss)
Beads from CA using dropping method
15% CA solution | Company | Cost (£) | Size | unitless | Cost per kg | Cost per litre | Litres/kg used | Cost for 1kg beads | Recoverables cost (%)
Cellulose triacetate (9012-09-3) | Mould master UK | 100 | 10kg | 10 | 10 | 1 | 1 | 10 | 47.18034
DMSO | Fisher | 3 | 2.5L | 2.5 | 1 | 1.2 | 5.666667 | 6.8
NaOH | Fisher | 6.88 | 1 | 1 | 6.88 | 1 | 0.04 | 0.2752
8x 21G needles | Fisher | 26 | 112 | 112 |  |  |  | 1.857143
Total reagents | [7 empty] | 18.93234 | per kilo CA beads
[8 empty] | 25.24312 | per 1kg MCC beads | (assuming 25% loss)
Beads from Zein using dropping method
21% Zein solution | Company | Cost (£) | Size | unitless | Cost per kg | Cost per litre | Litres/kg used | Cost for 1kg beads | Recoverables cost (%)
Zein (9010-66-6)) | Fisher | 265 | 2.5kg | 2.5 | 106 | 1 | 0.93 | 98.58 | 5.511048
Lignin (8068-05-1) | Sigma | 225 | 500g | 0.5 | 450 | 1 | 0.07 | 31.5
DMSO | Fisher | 3 | 2.5L | 2.5 | 1 | 1.2 | 4.545455 | 5.454545
NaOH | Fisher | 6.88 | 1 | 1 | 6.88 | 1 | 0.04 | 0.2752
8x 21G needles | Fisher | 26 | 112 | 112 |  |  |  | 1.857143
Total reagents | [7 empty] | 137.6669 | per kilo Zin/lignin beads

## NaCl - poros&Zetapotential work
CA in saline solutions | [8 empty] | Results |  | Code | NaCl (%wt) | CA (%wt) | Mass solution (g) | volumetric (L) | NaCl req (g) | NaCl Mw (g/mol) | moles NaCl | NaCl [M] | NaCl [mM] | CA req (g) | NaCl (%wt) | NaCl [mM] | ZP
[11 empty] | CC-NaCl-CA1 | 0.01 | 0.5 | 100 | 0.1 | 0.01 | 58.44 | 0.0001711157 | 0.001711157 | 1.711157 | 0.5
| NaCl (%wt) | volumetric (ml) | mass water (g) | NaCl (g) | CA (%wt) | CA (g) | CA actual (g) | CA actual (%wt) | Zeta potential | 1/k | CC-NaCl-CA2 | 0.05 | 0.5 | 100 | 0.1 | 0.05 | 58.44 | 0.0008555784 | 0.008555784 | 8.555784 | 0.5
CC-Zeta-CA1A | 0.2 | 25 | 25 | 0.05 | 0.002 | 0.0005 | 0.0012 | 0.0048 |  |  | CC-NaCl-CA3 | 0.1 | 0.5 | 100 | 0.1 | 0.1 | 58.44 | 0.001711157 | 0.01711157 | 17.11157 | 0.5 | 0.01 | 1.711157 | -20
CC-Zeta-CA1B | 0.2 | 25 | 25 | 0.05 | 0.006 | 0.0015 | 0.0021 | 0.0084 |  |  | CC-NaCl-CA4 | 0.5 | 0.5 | 100 | 0.1 | 0.5 | 58.44 | 0.008555784 | 0.08555784 | 85.55784 | 0.5 | 0.05 | 8.555784 | -10
CC-Zeta-CA1C | 0.2 | 25 | 25 | 0.05 | 0.02 | 0.005 | 0.0055 | 0.022 | -25.2 |  | CC-NaCl-CA5 | 1 | 0.5 | 100 | 0.1 | 1 | 58.44 | 0.01711157 | 0.1711157 | 171.1157 | 0.5 | 0.1 | 17.11157 | -7.8
CC-Zeta-CA1D | 0.2 | 25 | 25 | 0.05 | 0.06 | 0.015 | 0.0151 | 0.0604 |  |  | CC-NaCl-CA6 | 2 | 0.5 | 100 | 0.1 | 2 | 58.44 | 0.03422313 | 0.3422313 | 342.2313 | 0.5 | 0.5 | 85.55784 | -4.6
CC-Zeta-CA2 | 0.1 | 25 | 25 | 0.025 | ? | #VALUE! |  |  |  |  | CC-NaCl-CA7 | 5 | 0.5 | 100 | 0.1 | 5 | 58.44 | 0.08555784 | 0.8555784 | 855.5784 | 0.5 | 1 | 171.1157 | -4.6
CC-Zeta-CA3 | 0.5 | 25 | 25 | 0.125 | ? | #VALUE! |  |  |  |  | CC-NaCl-CA8 | 10 | 0.5 | 100 | 0.1 | 10 | 58.44 | 0.1711157 | 1.711157 | 1711.157 | 0.5 | 2 | 342.2313 | -3.75
CC-Zeta-CA4 | 1 | 25 | 25 | 0.25 | ? | #VALUE! |  |  |  |  | CC-NaCl-CA9 | 0.001 | 0.5 | 100 | 0.1 | 0.001 | 58.44 | 1.711157e-05 | 0.0001711157 | 0.1711157 | 0.5 | 5 | 855.5784 | -1.09
CC-Zeta-CA5 | 1.5 | 25 | 25 | 0.375 | ? | #VALUE! |  |  |  |  | CC-NaCl-CA10 | 0.0001 | 0.5 | 100 | 0.1 | 0.0001 | 58.44 | 1.711157e-06 | 1.711157e-05 | 0.01711157 | 0.5
CC-Zeta-CA6 | 2 | 25 | 25 | 0.5 | ? | #VALUE!
CC-Zeta-CA7 | 5 | 25 | 25 | 1.25 | ? | #VALUE!
CC-Zeta-CA8 | 10 | 25 | 25 | 2.5 | ? | #VALUE!
CC-Zeta-DIH2O | 0 | 25 | 25 | 0 | 0 | 0
Record | Type | Sample Name | Measurement Date and Time | T (°C) | ZP (mV) | Mob (µmcm/Vs) | Cond (mS/cm)
1 | Zeta | CC CA determination of zeta 1A 1 | 2021-03-28 19:56 | 25 | -2.88 | -0.2257 | 3.83
2 | Zeta | CC CA determination of zeta 1A 2 | 2021-03-28 20:02 | 25 | -31.8 | -2.495 | 5.66
3 | Zeta | CC CA determination of zeta 1A 3 | 2021-03-28 20:03 | 25 | -36.5 | -2.861 | 5.85
4 | Zeta | CC CA determination of zeta 1B 1 | 2021-03-28 20:07 | 25 | -1.45 | -0.1134 | 3.82
5 | Zeta | CC CA determination of zeta 1B 2 | 2021-03-28 20:11 | 25 | -4.04 | -0.3168 | 4.96
6 | Zeta | CC CA determination of zeta 1B 3 | 2021-03-28 20:11 | 25 | -23.4 | -1.834 | 5.21
7 | Zeta | CC CA determination of zeta 1C 1 | 2021-03-28 20:16 | 25 | -6.5 | -0.5097 | 3.91
8 | Zeta | CC CA determination of zeta 1C 2 | 2021-03-28 20:20 | 25 | -19.2 | -1.507 | 5.2
9 | Zeta | CC CA determination of zeta 1C 3 | 2021-03-28 20:21 | 25 | -25.2 | -1.977 | 5.58
10 | Zeta | CC CA determination of zeta 1D 1 | 2021-03-28 20:25 | 25 | -2.74 | -0.2147 | 3.83
11 | Zeta | CC CA determination of zeta 1D 2 | 2021-03-28 20:29 | 25 | -14.2 | -1.113 | 4.99
12 | Zeta | CC CA determination of zeta 1D 3 | 2021-03-28 20:30 | 25 | -27.3 | -2.14 | 5.22

## NaCl poros
note: these were oblate in shape, diameter here is the longest aspect
10% CA in DMSO | [10 empty] | 26G needle | [20 empty] | 10% CA 26G | Anti-solvent NaCl concentration (%wt) | [10 empty] | 10% CA 26G | Anti-solvent NaCl concentration (%wt) | [10 empty] | 15% CA 21G | Anti-solvent NaCl concentration (%wt) | [10 empty] | 15% CA 21G
NaCl (%wt) | Mass solution (g) | volumetric (L) | NaCl req (g) | NaCl Mw (g/mol) | conc (mg/L) | moles NaCl | NaCl [M] | NaCl [mM] | AS Density (kg/m3) | AS density g/ml | minimum height (cm) | mass (10 drops) (g) | average mass per drop (g) | average mass per drop (g) | density (kg/m3) | solution density | volume per drop (L) | average radius (m) | average radius (mm) | Force at impact (mass * g) (mN) | velocity at impact (m/s) |  | surface tension mN/m |  | surface tension cN/m | AS density g/ml |  |  |  | Oh at impact | We at impact |  | 0.01 | 0.05 | 0.1 | 0.5 | 1 | 2 | 5 | 10 |  |  |  |  | 0.01 | 0.05 | 0.1 | 0.5 | 1 | 2 | 5 | 10 |  |  |  |  | 0.01 | 0.05 | 0.1 | 0.5 | 1 | 2 | 5 | 10 |  |  |  |  | 0.01 | 0.05 | 0.1 | 0.5 | 1 | 2 | 5 | 10
0.01 | 400 | 0.4 | 0.04 | 58.44 | 100 | 0.0006844627 | 0.001711157 | 1.711157 | 998.432 | 0.998432 | 4.9 | 0.0437 | 0.00437 | 0.004465 |  |  | 4.465e-09 | 0.001021514 | 1.021514 | 0.04380165 | 4.8069 |  | 72.4439 |  | 7.24439 | 0.998432 | [5 empty] | Bead diameter (mm) | 1.98 | 2 | 1.98 | 2.05 | 2.04 | 2.04 | 2.04 | 1.98 |  |  |  | Bead diameter (mm) | 1.24 | 1.26 | 1.27 | 1.29 | 1.29 | 1.24 | 1.36 | 1.43 |  |  |  |  | 2.34 | 2.3 | 2.37 | 2.3 | 2.31 | 2.35 | 2.36 | 2.3 |  |  |  |  | 1.98 | 1.92 | 2.06 | 2.02 | 1.98 | 1.99 | 2.12 | 1.92 |  |  |  | 10% CA 30G | Total average | 1.1097625
0.05 | 400 | 0.4 | 0.2 | 58.44 | 500 | 0.003422313 | 0.008555784 | 8.555784 | 998.738 | 0.998738 | 4.9 | 0.0228 | 0.00456 | 0.004465 |  |  | 4.465e-09 | 0.001021514 | 1.021514 | 0.04380165 | 4.8069 |  | 72.4555 |  | 7.24555 | 0.998738 | [6 empty] | 1.92 | 1.92 | 1.85 | 2.09 | 2 | 2 | 2.01 | 1.99 |  |  |  |  | 1.23 | 1.35 | 1.26 | 1.29 | 1.31 | 1.24 | 1.29 | 1.39 |  |  |  |  | 2.34 | 2.35 | 2.41 | 2.36 | 2.35 | 2.3 | 2.36 | 2.35 |  |  |  |  | 2.02 | 1.83 | 1.99 | 2.01 | 2.03 | 2.01 | 2.11 | 2.11 |  |  |  |  | Std dev | 0.06895206
0.1 | 400 | 0.4 | 0.4 | 58.44 | 1000 | 0.006844627 | 0.01711157 | 17.11157 | 999.12 | 0.99912 | 5.8 |  |  | 0.004465 |  |  | 4.465e-09 | 0.001021514 | 1.021514 | 0.04380165 | 5.6898 |  | 72.47 |  | 7.247 | 0.99912 | [6 empty] | 1.97 | 1.89 | 1.94 | 2.02 | 1.99 | 2.02 | 2.1 | 1.97 |  |  |  |  | 1.26 | 1.28 | 1.23 | 1.22 | 1.3 | 1.28 | 1.44 | 1.45 |  |  |  |  | 2.32 | 2.37 | 2.34 | 2.3 | 2.33 | 2.37 | 2.37 | 2.25 |  |  |  |  | 1.94 | 1.95 | 2.02 | 2.03 | 2.05 | 1.96 | 2.13 | 2.09 |  |  |  |  | %RSD | 6.213226
0.5 | 400 | 0.4 | 2 | 58.44 | 5000 | 0.03422313 | 0.08555784 | 85.55784 | 1002.162 | 1.002162 | 5.4 |  |  | 0.004465 |  |  | 4.465e-09 | 0.001021514 | 1.021514 | 0.04380165 | 5.2974 |  | 72.586 |  | 7.2586 | 1.002162 | [6 empty] | 2.02 | 1.89 | 2 | 2 | 2.05 | 2.02 | 1.96 | 2.02 |  |  |  |  | 1.15 | 1.3 | 1.27 | 1.35 | 1.27 | 1.38 | 1.35 | 1.27 |  |  |  |  | 2.35 | 2.29 | 2.36 | 2.33 | 2.38 | 2.33 | 2.3 | 2.31 |  |  |  |  | 1.98 | 2 | 2 | 2.05 | 2 | 2.12 | 2.12 | 2.1
1 | 400 | 0.4 | 4 | 58.44 | 10000 | 0.06844627 | 0.1711157 | 171.1157 | 1005.952 | 1.005952 | 5.2 |  |  | 0.004465 |  |  | 4.465e-09 | 0.001021514 | 1.021514 | 0.04380165 | 5.1012 |  | 72.73101 |  | 7.273101 | 1.005952 | [6 empty] | 2 | 1.98 | 1.9 | 1.89 | 2.03 | 2.06 | 2.03 | 2.01 |  |  |  |  | 1.19 | 1.27 | 1.3 | 1.37 | 1.33 | 1.3 | 1.27 | 1.31 |  |  |  |  | 2.33 | 2.28 | 2.31 | 2.35 | 2.35 | 2.38 | 2.33 | 2.32 |  |  |  |  | 2.02 | 1.96 | 1.99 | 2.06 | 2.01 | 2.09 | 2.09 | 2.14 |  |  |  | 10% CA 26G | Total average | 1.2885
2 | 400 | 0.4 | 8 | 58.44 | 20000 | 0.1368925 | 0.3422313 | 342.2313 | 1013.532 | 1.013532 | 5.8 |  |  | 0.004465 |  |  | 4.465e-09 | 0.001021514 | 1.021514 | 0.04380165 | 5.6898 |  | 73.02101 |  | 7.302101 | 1.013532 | [6 empty] | 1.87 | 2.02 | 1.98 | 1.97 | 2.03 | 2.01 | 2 | 1.95 |  |  |  |  | 1.2 | 1.29 | 1.39 | 1.17 | 1.35 | 1.26 | 1.26 | 1.3 | 0.56 |  |  |  | 2.42 | 2.33 | 2.36 | 2.36 | 2.42 | 2.35 | 2.33 | 2.36 |  |  |  |  | 1.95 | 1.94 | 2 | 2.07 | 1.97 | 2.03 | 2.06 | 2.16 |  |  |  |  | Std dev | 0.06830868
5 | 400 | 0.4 | 20 | 58.44 | 50000 | 0.3422313 | 0.8555784 | 855.5784 | 1036.454 | 1.036454 | 5.4 |  |  | 0.004465 |  |  | 4.465e-09 | 0.001021514 | 1.021514 | 0.04380165 | 5.2974 |  | 73.89103 |  | 7.389103 | 1.036454 | [6 empty] | 1.91 | 1.95 | 2.01 | 2.02 | 2.02 | 2.02 | 2.01 | 1.97 |  |  |  |  | 1.19 | 1.23 | 1.29 | 1.18 | 1.3 | 1.34 | 1.25 | 1.36 | 0.00056 |  |  |  | 2.32 | 2.37 | 2.36 | 2.34 | 2.3 | 2.35 | 2.36 | 2.3 |  |  |  |  | 1.92 | 1.93 | 2.05 | 2.01 | 1.98 | 2.1 | 2.12 | 2.11 |  |  |  |  | %RSD | 5.301411
10 | 400 | 0.4 | 40 | 58.44 | 100000 | 0.6844627 | 1.711157 | 1711.157 | 1075.69 | 1.07569 |  |  |  | 0.004465 |  |  | 4.465e-09 | 0.001021514 | 1.021514 | 0.04380165 | 0 |  | 75.34107 |  | 7.534107 | 1.07569 | [6 empty] | 2 | 2.02 | 1.94 | 2.01 | 2.05 | 2.04 | 2.03 | 1.99 |  |  |  |  | 1.27 | 1.19 | 1.19 | 1.3 | 1.26 | 1.29 | 1.31 | 1.43 |  |  |  |  | 2.32 | 2.4 | 2.36 | 2.36 | 2.36 | 2.36 | 2.383 | 2.29 |  |  |  |  | 1.89 | 1.95 | 1.8 | 1.93 | 1.97 | 2.08 | 2.12 | 2.11
[13 empty] | 0.004465 | [19 empty] | 1.99 | 1.94 | 2.02 | 2.03 | 1.97 | 2.02 | 1.93 | 2.01 |  |  |  |  | 1.34 | 1.23 | 1.31 | 1.34 | 1.26 | 1.34 | 1.34 | 1.32 |  |  |  |  | 2.31 | 2.33 | 2.36 | 2.28 | 2.36 | 2.35 | 2.36 | 2.31 |  |  |  |  | 2.02 | 2.01 | 2.01 | 2.05 | 2.03 | 2.08 | 2.08 | 2.11 |  |  |  | 15% CA 21G | Average diameter (mm) | 2.02575
[13 empty] | 0.0001343503 | [19 empty] | 1.89 | 1.98 | 1.9 | 2.04 | 2.03 | 2.01 | 2 | 1.99 |  |  |  |  | 1.16 | 1.19 | 1.2 | 1.19 | 1.28 | 1.31 | 1.34 | 1.45 |  |  |  |  | 2.34 | 2.32 | 2.35 | 2.39 | 2.34 | 2.4 | 2.49 | [5 empty] | 2.01 | 2.01 | 2 | 2.12 | 2.05 | 2.03 | 2.09 | 2.11 |  |  |  |  | Std dev | 0.07175512
[13 empty] | 3.008965 | [67 empty] | %RSD | 3.542151
15% CA in DMSO | [52 empty] | volume | 7.356186e-10
NaCl (%wt) | Mass solution (g) | volumetric (L) | NaCl req (g) | NaCl Mw (g/mol) | conc (mg/L) | moles NaCl | NaCl [M] | NaCl [mM] | AS Density (kg/m3) | AS density g/ml | minimum height (cm) | mass (10 drops) (g) | average mass per drop (g) | average mass per drop (g) | density (kg/m3) | density (g/ml) | volume per drop (L) | average radius (m) | average radius (mm) | Force at impact (mass * g) (mN) | velocity at impact (m/s) | energy at impact (N) | surface tension mN/m | surface tension N/m | surface tension cN/m | AS density g/ml |  | CA soln surface tension (N/m) | CA viscosity (Pa.s) | Oh (droplet) | We at impact | [48 empty] | 15% CA 21G | Average diameter (mm)
0.01 | 400 | 0.4 | 0.04 | 58.44 | 100 | 0.0006844627 | 0.001711157 | 1.711157 | 998.432 | 0.998432 | 3.2 | 0.0573 | 0.00573 | 0.00573 | 1100 | 1.1 | 6.303e-09 | 0.001145916 | 1.145916 | 0.0562113 | 0.7922 | 0.007848573 | 72.4439 | 0.0724439 | 7.24439 | 0.998432 | 7.233031 | 0.04 | 2.5 | 12.3958 | 39.55353 | [12 empty] | volume | [36 empty] | Std dev
0.05 | 400 | 0.4 | 0.2 | 58.44 | 500 | 0.003422313 | 0.008555784 | 8.555784 | 998.738 | 0.998738 | 3.8 |  | 0 | 0.00573 | 1100 | 1.1 | 6.303e-09 | 0.001145916 | 1.145916 | 0.0562113 | 0.8633 | 0.009320181 | 72.4555 | 0.0724555 | 7.24555 | 0.998738 | 7.236406 | 0.04 | 2.5 | 12.3958 | 46.972 | [49 empty] | %RSD
0.1 | 400 | 0.4 | 0.4 | 58.44 | 1000 | 0.006844627 | 0.01711157 | 17.11157 | 999.12 | 0.99912 | 4.2 |  | 0 | 0.00573 | 1100 | 1.1 | 6.303e-09 | 0.001145916 | 1.145916 | 0.0562113 | 0.9076 | 0.01030125 | 72.47 | 0.07247 | 7.247 | 0.99912 | 7.240623 | 0.04 | 2.5 | 12.3958 | 51.9164 | n | 10 | 10 | 10 | 10 | 10 | 10 | 10 | 10 |  | 0.01 | 10 | n | 10 | 10 | 10 | 10 | 10 | 10 | 10 | 10 |  | 0.01 | 10 | n | 10 | 10 | 10 | 10 | 10 | 10 | 10 | 9 |  | 0.01 | 10 | n | 10 | 10 | 10 | 10 | 10 | 10 | 10 | 10 |  | 0.01 | 10
0.5 | 400 | 0.4 | 2 | 58.44 | 5000 | 0.03422313 | 0.08555784 | 85.55784 | 1002.162 | 1.002162 | 4.4 |  | 0 | 0.00573 | 1100 | 1.1 | 6.303e-09 | 0.001145916 | 1.145916 | 0.0562113 | 0.929 | 0.01079179 | 72.586 | 0.072586 | 7.2586 | 1.002162 | 7.274293 | 0.04 | 2.5 | 12.3958 | 54.3935 | Average | 1.955 | 1.959 | 1.952 | 2.012 | 2.021 | 2.024 | 2.011 | 1.988 | Total average | 1.99025 | 1.99025 | Average | 1.223 | 1.259 | 1.271 | 1.27 | 1.295 | 1.298 | 1.321 | 1.371 | Total average | 1.2885 | 1.2885 | Average | 2.339 | 2.334 | 2.358 | 2.337 | 2.35 | 2.354 | 2.3643 | 2.31 | Total average | 2.343709 | 2.343709 | Average | 1.973 | 1.95 | 1.992 | 2.035 | 2.007 | 2.049 | 2.104 | 2.096 | Total average | 2.02575 | 2.033286
1 | 400 | 0.4 | 4 | 58.44 | 10000 | 0.06844627 | 0.1711157 | 171.1157 | 1005.952 | 1.005952 | 4.4 |  | 0 | 0.00573 | 1100 | 1.1 | 6.303e-09 | 0.001145916 | 1.145916 | 0.0562113 | 0.929 | 0.01079179 | 72.73101 | 0.07273101 | 7.273101 | 1.005952 | 7.31639 | 0.04 | 2.5 | 12.3958 | 54.3935 | Std dev | 0.05275731 | 0.04886489 | 0.05573748 | 0.05329165 | 0.02643651 | 0.01776388 | 0.04581363 | 0.02149935 | Std dev | 0.05018888 | 0.05018888 | Std dev | 0.05735852 | 0.05021067 | 0.05801341 | 0.0745356 | 0.02953341 | 0.04589844 | 0.05743595 | 0.06789698 | Std dev | 0.06830868 | 0.06830868 | Std dev | 0.03107339 | 0.03864367 | 0.02485514 | 0.03433495 | 0.03431877 | 0.02716207 | 0.05027049 | 0.0324037 | Std dev | 0.03690985 | 0.03690985 | Std dev | 0.04643993 | 0.05333333 | 0.07161626 | 0.04949747 | 0.03164034 | 0.05258855 | 0.02270585 | 0.06501282 | Std dev | 0.07175512 | 0.06727774
2 | 400 | 0.4 | 8 | 58.44 | 20000 | 0.1368925 | 0.3422313 | 342.2313 | 1013.532 | 1.013532 | 4 |  | 0 | 0.00573 | 1100 | 1.1 | 6.303e-09 | 0.001145916 | 1.145916 | 0.0562113 | 0.8857 | 0.009810716 | 73.02101 | 0.07302101 | 7.302101 | 1.013532 | 7.400913 | 0.04 | 2.5 | 12.3958 | 49.44119 | %RSD | 2.698583 | 2.494379 | 2.855404 | 2.64869 | 1.30809 | 0.8776622 | 2.278152 | 1.081456 | %RSD | 2.1 | 2.1 | %RSD | 4.689985 | 3.988139 | 4.564391 | 5.868945 | 2.280572 | 3.536089 | 4.347915 | 4.952369 | %RSD | 5.301411 | 5.301411 | %RSD | 1.32849 | 1.655684 | 1.054077 | 1.469189 | 1.460373 | 1.153869 | 2.126231 | 1.402758 | %RSD | 1.574848 | 1.574848 | %RSD | 2.353772 | 2.735043 | 3.595194 | 2.432308 | 1.576499 | 2.566547 | 1.079175 | 3.101757 | %RSD | 2.1 | 2.1
5 | 400 | 0.4 | 20 | 58.44 | 50000 | 0.3422313 | 0.8555784 | 855.5784 | 1036.454 | 1.036454 | 4 |  | 0 | 0.00573 | 1100 | 1.1 | 6.303e-09 | 0.001145916 | 1.145916 | 0.0562113 | 0.8857 | 0.009810716 | 73.89103 | 0.07389103 | 7.389103 | 1.036454 | 7.658466 | 0.04 | 2.5 | 12.3958 | 49.44119 | Shrinkage | [11 empty] | Shrinkage | 37.44246 | 35.73252 | 34.8873 | 36.87873 | 35.92281 | 35.86957 | 34.31129 | 31.03622 |  |  |  | Shrinkage | [11 empty] | Shrinkage | 15.64771 | 16.63104 | 14.65296 | 13.69805 | 14.12067 | 12.80851 | 10.62022 | 11.34797
10 | 400 | 0.4 | 40 | 58.44 | 100000 | 0.6844627 | 1.711157 | 1711.157 | 1075.69 | 1.07569 | 3.6 |  | 0 | 0.00573 | 1100 | 1.1 | 6.303e-09 | 0.001145916 | 1.145916 | 0.0562113 | 0.8857 | 0.008829645 | 75.34107 | 0.07534107 | 7.534107 | 1.07569 | 8.104363 | 0.04 | 2.5 | 12.3958 | 49.44119 | 10% CA 30G | Anti-solvent NaCl concentration (%wt) | [7 empty] | upper std dev | 2.040439 | 2.040439 | 10% CA 30G | Anti-solvent NaCl concentration (%wt) | [7 empty] | upper std dev | 1.356809 | 1.356809 | 15% CA 26G | [8 empty] | upper std dev | 2.380619 | 2.380619 | [9 empty] | upper std dev | 2.097505 | 2.100563
[11 empty] | 26G needle |  |  |  |  | 15% CA dmso | [16 empty] | 0.01 | 0.05 | 0.1 | 0.5 | 1 | 2 | 5 | 10 | lower std dev | 1.940061 | 1.940061 |  | 0.01 | 0.05 | 0.1 | 0.5 | 1 | 2 | 5 | 10 | lower std dev | 1.220191 | 1.220191 |  | 0.01 | 0.05 | 0.1 | 0.5 | 1 | 2 | 5 | 10 | lower std dev | 2.306799 | 2.306799 |  | 0.01 | 0.05 | 0.1 | 0.5 | 1 | 2 | 5 | 10 | lower std dev | 1.953995 | 1.966008
[32 empty] | Bead diameter (mm) | 1.71 | 1.72 | 1.83 | 1.77 | 1.76 | 1.9 | 1.83 | 1.76 |  |  |  | Bead diameter (mm) | 1 | 1.03 | 1.11 | 1.09 | 1.14 | 1.21 | 1.15 | 1.21
[33 empty] | 1.64 | 1.84 | 1.82 | 1.77 | 1.89 | 1.77 | 1.86 | 1.66 |  |  |  |  | 0.97 | 1.09 | 1.06 | 1.08 | 1.14 | 1.21 | 1.15 | 1.21
|  |  |  | surface tension calc | surface tension | [27 empty] | 1.7 | 1.75 | 1.83 | 1.79 | 1.79 | 1.76 | 1.83 | 1.72 |  |  |  |  | 0.97 | 1.04 | 1.02 | 1.12 | 1.17 | 1.16 | 1.18 | 1.14
|  |  |  | 0 | 72.72 |  | concentration | surface tension | [24 empty] | 1.81 | 1.77 | 1.75 | 1.74 | 1.74 | 1.76 | 1.82 | 1.76 |  |  |  |  | 0.97 | 1.1 | 1.09 | 1.18 | 1.19 | 1.1 | 1.14 | 1.16
|  |  |  | 0.25 | 73.03 |  | 0.001711157 | 72.4439 | [24 empty] | 1.79 | 1.85 | 1.81 | 1.83 | 1.78 | 1.74 | 1.71 | 1.7 |  |  |  |  | 1.01 | 1.04 | 1.11 | 1.11 | 1.14 | 1.19 | 1.15 | 1.14
|  |  |  | 0.5 | 73.46 |  | 0.008555784 | 72.4555 | [24 empty] | 1.75 | 1.74 | 1.86 | 1.77 | 1.79 | 1.89 | 1.8 | 1.75 |  |  |  |  | 0.93 | 0.98 | 1.04 | 1.12 | 1.14 | 1.14 | 1.13 | 1.23
|  |  |  | 1 | 74.05 |  | 0.01711157 | 72.47 | [24 empty] | 1.75 | 1.65 | 1.84 | 1.77 | 1.81 | 1.74 | 1.84 | 1.81 |  |  |  |  | 1.03 | 1.01 | 1.111 | 1.12 | 1.13 | 1.15 | 1.11 | 1.13 | 0.555
|  |  |  | 1.5 | 74.75 |  | 0.08555784 | 72.586 | [24 empty] | 1.71 | 1.85 | 1.82 | 1.84 | 1.83 | 1.77 | 1.77 | 1.7 |  |  |  |  | 1.06 | 1.1 | 1.04 | 1.11 | 1.24 | 1.2 | 1.17 | 1.14 | 0.000555
|  |  |  | 2 | 75.54 |  | 0.1711157 | 72.73101 | [24 empty] | 1.7 | 1.73 | 1.81 | 1.82 | 1.83 | 1.83 | 1.73 | 1.71 |  |  |  |  | 0.99 | 1.06 | 1.09 | 1.18 | 1.22 | 1.13 | 1.1 | 1.18
|  |  |  | 2.5 | 76.52 |  | 0.3422313 | 73.02101 | [24 empty] | 1.75 | 1.83 | 1.85 | 1.81 | 1.84 | 1.75 |  | 1.72 |  |  |  |  | 1.02 | 1.04 | 1.09 | 1.15 | 1.14 | 1.15 | 1.1 | 1.11
|  |  |  | 3 | 77.48 |  | 0.8555784 | 73.89103
|  |  |  | 3.5 | 78.09 |  | 1.711157 | 75.34107
|  |  |  | 4 | 79.31 | [47 empty] | volume | 7.160899e-10
|  |  |  | 4.5 | 80.08
|  |  |  | 5 | 80.8
|  |  |  | 5.2 | 81.75 | [26 empty] | n | 10 | 10 | 10 | 10 | 10 | 10 | 9 | 10 |  | 0.01 | 10 | n | 10 | 10 | 10 | 10 | 10 | 10 | 10 | 10 |  | 0.01 | 10 | n | 0 | 0 | 0 | 0 | 0 | 0 | 0 | 0 |  | 0.01 | 10 | n | 0 | 0 | 0 | 0 | 0 | 0 | 0 | 0 |  | 0.01 | 10
[32 empty] | Average | 1.731 | 1.773 | 1.822 | 1.791 | 1.806 | 1.791 | 1.798889 | 1.729 | Total average | 1.78 | 1.78 | Average | 0.995 | 1.049 | 1.0761 | 1.126 | 1.165 | 1.164 | 1.138 | 1.165 | Total average | 1.1097625 | 1.1097625 | Average | #DIV/0! | #DIV/0! | #DIV/0! | #DIV/0! | #DIV/0! | #DIV/0! | #DIV/0! | #DIV/0! | Total average | #DIV/0! | #DIV/0! | Average | #DIV/0! | #DIV/0! | #DIV/0! | #DIV/0! | #DIV/0! | #DIV/0! | #DIV/0! | #DIV/0! | Total average | #DIV/0! | #DIV/0!
[12 empty] | velocity m/s | AS density g/ml | [18 empty] | Std dev | 0.04931757 | 0.06750309 | 0.03011091 | 0.03247221 | 0.04351245 | 0.060452 | 0.05158596 | 0.04201851 | Std dev | 0.05640967 | 0.05640967 | Std dev | 0.03719319 | 0.03928528 | 0.03351434 | 0.03405877 | 0.0389444 | 0.03717825 | 0.02780887 | 0.04034573 | Std dev | 0.06895206 | 0.06895206 | Std dev | #DIV/0! | #DIV/0! | #DIV/0! | #DIV/0! | #DIV/0! | #DIV/0! | #DIV/0! | #DIV/0! | Std dev | #DIV/0! | #DIV/0! | Std dev | #DIV/0! | #DIV/0! | #DIV/0! | #DIV/0! | #DIV/0! | #DIV/0! | #DIV/0! | #DIV/0! | Std dev | #DIV/0! | #DIV/0!
[11 empty] | 0.0032 | 0.2505 | 0.998432 | [18 empty] | %RSD | 2.849079 | 3.807281 | 1.652629 | 1.813077 | 2.409327 | 3.375321 | 2.867657 | 2.430221 | %RSD | 2.1 | 2.1 | %RSD | 3.738009 | 3.745022 | 3.114426 | 3.024758 | 3.342867 | 3.194008 | 2.443662 | 3.463153 | %RSD | 6.213226 | 2.1 | %RSD | #DIV/0! | #DIV/0! | #DIV/0! | #DIV/0! | #DIV/0! | #DIV/0! | #DIV/0! | #DIV/0! | %RSD | 2.1 | 2.1 | %RSD | #DIV/0! | #DIV/0! | #DIV/0! | #DIV/0! | #DIV/0! | #DIV/0! | #DIV/0! | #DIV/0! | %RSD | 2.1 | 2.1
[11 empty] | 0.0038 | 0.273 | 0.998738 | [18 empty] | Shrinkage | [11 empty] | Shrinkage | 42.51878 | 40.83474 | 40.93853 | 37.13009 | 35.4928 | 35.00838 | 36.73873 | 32.62001 |  |  |  | Shrinkage | #DIV/0! | #DIV/0! | #DIV/0! | #DIV/0! | #DIV/0! | #DIV/0! | #DIV/0! | #DIV/0! |  |  |  | Shrinkage | #VALUE! | #DIV/0! | #DIV/0! | #DIV/0! | #DIV/0! | #DIV/0! | #DIV/0! | #DIV/0!
[11 empty] | 0.0042 | 0.287 | 0.99912 | [27 empty] | upper std dev | 1.83641 | 1.83641 | [9 empty] | upper std dev | 1.178715 | 1.178715 | [9 empty] | upper std dev | #DIV/0! | #DIV/0! | [9 empty] | upper std dev | #DIV/0! | #DIV/0!
[11 empty] | 0.0044 | 0.294 | 1.002162 | [27 empty] | lower std dev | 1.72359 | 1.72359 | NaCl [M] | 0.001711157 | 0.008555784 | 0.01711157 | 0.08555784 | 0.1711157 | 0.3422313 | 0.8555784 | 1.711157 | lower std dev | 1.04081 | 1.04081 | [9 empty] | lower std dev | #DIV/0! | #DIV/0! | [9 empty] | lower std dev | #DIV/0! | #DIV/0!
[11 empty] | 0.0044 | 0.294 | 1.005952
[11 empty] | 0.004 | 0.28 | 1.013532 | [30 empty] | volume wet | 2.71575e-09 | 2.918266e-09 | 3.166968e-09 | 3.008052e-09 | 3.084266e-09 | 3.008052e-09 | 3.047977e-09 | 2.706348e-09
[11 empty] | 0.004 | 0.28 | 1.036454 | [30 empty] | volume dry | 5.15784e-10 | 6.044009e-10 | 6.524639e-10 | 7.475045e-10 | 8.278972e-10 | 8.257671e-10 | 7.71659e-10 | 8.278972e-10 | [15 empty] | volume wet | 6.700223e-09 | 6.657347e-09 | 6.864834e-09 | 6.683051e-09 | 6.795199e-09 | 6.829957e-09 | 6.920004e-09 | 6.454083e-09
[11 empty] | 0.0036 | 0.266 | 1.07569 | [30 empty] | volume shrinkage | 81.00768 | 79.28904 | 79.39784 | 75.14988 | 73.1574 | 72.54811 | 74.68291 | 69.40906 | [15 empty] | volume dry | 4.021424e-09 | 3.882419e-09 | 4.138726e-09 | 4.412573e-09 | 4.232927e-09 | 4.504271e-09 | 4.87681e-09 | 4.821392e-09
[68 empty] | volume shrinkage | 39.98075 | 41.68218 | 39.71121 | 33.97368 | 37.7071 | 34.05126 | 29.52591 | 25.29703
[23 empty] | NaCl (%wt) | minimum height (cm) | velocity at impact (m/s) | energy at impact (N) | surface tension mN/m | CA soln surface tension (N/m) | CA viscosity (Pa.s) | Oh (droplet) | We at impact
[23 empty] | 0.01 | 3.2 | 0.7922 | 0.007848573 | 72.4439 | 0.04 | 2.5 | 12.3958 | 39.55353
[23 empty] | 0.05 | 3.8 | 0.8633 | 0.009320181 | 72.4555 | 0.04 | 2.5 | 12.3958 | 46.972
[23 empty] | 0.1 | 4.2 | 0.9076 | 0.01030125 | 72.47 | 0.04 | 2.5 | 12.3958 | 51.9164
[23 empty] | 0.5 | 4.4 | 0.929 | 0.01079179 | 72.586 | 0.04 | 2.5 | 12.3958 | 54.3935
[23 empty] | 1 | 4.4 | 0.929 | 0.01079179 | 72.73101 | 0.04 | 2.5 | 12.3958 | 54.3935
[23 empty] | 2 | 4 | 0.8857 | 0.009810716 | 73.02101 | 0.04 | 2.5 | 12.3958 | 49.44119
[23 empty] | 5 | 4 | 0.8857 | 0.009810716 | 73.89103 | 0.04 | 2.5 | 12.3958 | 49.44119
[23 empty] | 10 | 3.6 | 0.8857 | 0.009810716 | 75.34107 | 0.04 | 2.5 | 12.3958 | 49.44119

## Primary solvents
Solvent | α | β | π | Et30 | density | Min a | Max a | min b | max b | min p | max p | Reference: | doi:
Acetamide • | [5 empty] | 0 | 1.12 | 0.28 | 0.88 | 0.47 | 1.09
Acetic acid • | 1.12 |  | 0.64 | [9 empty] | 10.1016/j.arabjc.2011.01.031
2-amino-2-ethyl-1,3-propandiol • | [6 empty] | α | β | π
2-amino-2-methyl-1-propanol • | [5 empty] | Min | 0 | 0.28 | 0.47
Aniline • | [5 empty] | Max | 1.12 | 0.88 | 1.09
Benzyl alcohol •
Benzyl Cellosolve •
1-butanol | 0.79 | 0.88 | 0.47 | [9 empty] | 10.1007/s00706-011-0639-7
Butylamine •
Butyl tartrate •
1,3-Butylene glycol •
o-Cyclohexylphenol •
1,3-Diaminopropanol •
Di[-β-hydroxyethyl]aniline •
Diethanolamine •
Diethylene glycol • •
Diethylene glycol monoethyl ether • •
Diethylene glycol monomethyl ether •
Diethylenetriamine •
Diglycolchlorohydrine •
Diisopropanolamine •
Dipropylene glycol • •
DMSO | 0 | 0.76 | 1 | [9 empty] | 10.1007/s00706-011-0639-7
Ethanol • | 0.83 | 0.77 | 0.62 | [9 empty] | 10.1016/j.arabjc.2011.01.031
Ethyl ether tripropylene glycol •
Ethyl lactate • • | 0.69 | 0.52 | 0.82 | [9 empty] | 10.1016/j.arabjc.2011.01.031
Ethylpheylethanolamine •
Ethylene chlorohydrine •
Ethylene dichloride •
Ethylene glycol • • • | 0.9 | 0.52 | 0.92 | [9 empty] | 10.2116/analsci.18.1357
Ethylene glycol monoethyl ether • •
Ethylene glycol monomethyl ether •
Ethylenediamine •
Formic acid •
Furfuryl alcohol •
Glycerol • | 0.93 | 0.67 | 1.04 | [9 empty] | 10.1016/j.arabjc.2011.01.031
Glycerol furfuryl •
Glycerol-α-γ-dimethyl ether •
Glycerol-α-monochlorohydrine •
Glycerol-α-methyl ether •
Glycerol-α-phenyl ether •
β-Hydroxyethylaniline •
Hydroxyethylethylenediamine • | [8 empty] | 0.05555556
2-Hydroxymethyl-1,3-dioxolane •
Lactic acid
Methanol • •
Hydroxyethylethylenediamine
2-Hydroxymethyl-1,3-dioxolane
Lactic acid • |  | 0.4 | 1.09 | [9 empty] | 10.1016/j.arabjc.2011.01.031
Methanol • • | 0.93 | 0.62 | 0.6 | [9 empty] | 10.1007/s00706-011-0639-7
Methyl Lactate •
Monoethanolamine •
Monoisopropanolamine •
Morpholine •
Morpholine ethanol •
Phenol •
Phenylethanolamine •
propionic acid | 1.12 | 0.28 | 0.51 | [9 empty] | 10.1016/j.arabjc.2011.01.031
Propylene chlorohydrin •
Propylenediamine •
Propylene glycol • • •
1-propanol | 0.78 | 0.83 | 0.52 | [9 empty] | 10.1007/s00706-011-0639-7
2-propanol | 0.79 | 0.88 | 0.48 | [9 empty] | 10.1007/s00706-011-0639-7
Pyridine •
Resoricinol monoacetate •
Triethanolamine •
Triethylenetetramine •
Tetrahydrofurfuryl alcohol •
Triethylene glycol •
Triisopropanolamine
antisolvents
water | 1.053 | 0.47 | 1.087 | [9 empty] | 10.1007/s00706-011-0639-7

## Soil pH
Soil samples | Moisture content | Soil type | pH
Bath Uni (halls) | 33 | Loam | 7.2
Bath Uni (Lakeside) | 40 | Loam | 7.2
Westbury | 42 | Loam | 6.8
Cornwall | 40 | Loam | 6.8
Bathwick | 49 | Loam | 7.5
| m | volume |  | inner portion volume
bead radius | 0.001 | 4.18879e-09 |  | 3.665191e-09
inner segment | 0.0005 | 5.235988e-10 |  | 87.5
| m | volume |  | inner portion volume
bead radius | 1 | 4.18879 |  | 3.665191
inner segment | 0.5 | 0.5235988 |  | 87.5

## Area plots
5% sulphate |  |  |  | 5% znOac |  |  |  | 2%ZnOAc + 5% ZnOAc |  |  |  | 12% sulphate
| upper | lower | average |  | upper | lower | average |  | upper | lower | average |  | upper | lower | average
15 | 82.25301 | 40.98822 | 61.62062 | 15 | 34.56267 | 10.65071 | 22.60669 | 15 | 59.71474 | 32.05442 | 45.88458 | 15 | 133.0312 | 81.12477 | 107.078
30 | 39.13909 | 16.04299 | 27.59104 | 30 | 33.37098 | 17.34101 | 25.356 | 30 | 53.92228 | 23.818 | 38.87014 | 30 | 280.1638 | 151.022 | 215.5929
45 | 200.3013 | 149.1425 | 174.7219 | 45 | 34.44932 | 28.07517 | 31.26224 | 45 | 80.3891 | 26.54217 | 53.46563 | 45 | 435.9631 | 180.0965 | 308.0298
60 | 196.5303 | 91.0537 | 143.792 | 60 | 34.6195 | 10.24228 | 22.43089 | 60 | 94.88099 | 15.0953 | 54.98815 | 60 | 605.744 | 238.1083 | 421.9262
75 | 235.5213 | 109.0321 | 172.2767 | 75 | 33.91263 | 12.2663 | 23.08946 | 75 | 119.3117 | 39.17556 | 79.24362 | 75 | 616.4632 | 299.8835 | 458.1734
90 | 274.5124 | 127.0104 | 200.7614 | 90 | 33.20575 | 14.29031 | 23.74803 | 90 | 143.7424 | 63.25582 | 103.4991 | 90 | 627.1823 | 361.6587 | 494.4205
115 | 313.5035 | 144.9888 | 229.2461 | 115 | 32.49888 | 16.31433 | 24.4066 | 115 | 168.173 | 87.33608 | 127.7546 | 115 | 637.9015 | 423.434 | 530.6677
120 | 352.4945 | 162.9672 | 257.7308 | 120 | 31.792 | 18.33834 | 25.06517 | 120 | 192.6037 | 111.4163 | 152.01 | 120 | 648.6207 | 485.2092 | 566.9149
135 | 353.4268 | 170.0878 | 261.7573 | 135 | 32.19596 | 18.68622 | 25.46913 | 135 | 199.0002 | 114.2945 | 156.6473 | 135 | 668.7025 | 488.9303 | 578.8164
150 | 354.359 | 177.2085 | 265.7838 | 150 | 32.59992 | 19.0341 | 25.87309 | 150 | 205.3967 | 117.1726 | 161.2847 | 150 | 688.7843 | 492.6514 | 590.7179
165 | 355.2913 | 184.3292 | 269.8102 | 165 | 33.00388 | 19.38198 | 26.27705 | 165 | 211.7932 | 120.0507 | 165.922 | 165 | 708.8662 | 496.3725 | 602.6193
180 | 356.2236 | 191.4498 | 273.8367 | 180 | 33.40783 | 19.72986 | 26.68101 | 180 | 218.1897 | 122.9289 | 170.5593 | 180 | 728.948 | 500.0936 | 614.5208
195 | 357.1558 | 198.5705 | 277.8632 | 195 | 33.81179 | 20.07773 | 27.08496 | 195 | 224.5862 | 125.807 | 175.1966 | 195 | 749.0299 | 503.8147 | 626.4223
210 | 358.0881 | 205.6912 | 281.8896 | 210 | 34.21575 | 20.42561 | 27.48892 | 210 | 230.9827 | 128.6852 | 179.8339 | 210 | 769.1117 | 507.5358 | 638.3238
225 | 359.0203 | 212.8118 | 285.9161 | 225 | 34.61971 | 20.77349 | 27.89288 | 225 | 237.3792 | 131.5633 | 184.4712 | 225 | 789.1935 | 511.2569 | 650.2252
240 | 359.9526 | 219.9325 | 289.9425 | 240 | 35.02367 | 21.12137 | 28.29684 | 240 | 243.7757 | 134.4414 | 189.1086 | 240 | 809.2754 | 514.978 | 662.1267
255 | 360.8848 | 227.0532 | 293.969 | 255 | 35.42762 | 21.46925 | 28.70079 | 255 | 250.1722 | 137.3196 | 193.7459 | 255 | 829.3572 | 518.6991 | 674.0282
270 | 361.8171 | 234.1739 | 297.9955 | 270 | 35.83158 | 21.81712 | 29.10475 | 270 | 256.5687 | 140.1977 | 198.3832 | 270 | 849.4391 | 522.4202 | 685.9297
285 | 362.7493 | 241.2945 | 302.0219 | 285 | 36.23554 | 22.165 | 29.50871 | 285 | 262.9652 | 143.0758 | 203.0205 | 285 | 869.5209 | 526.1413 | 697.8311
300 | 363.6816 | 248.4152 | 306.0484 | 300 | 36.6395 | 22.51288 | 29.91267 | 300 | 269.3617 | 145.954 | 207.6578 | 300 | 889.6028 | 529.8625 | 709.7326
315 | 364.6139 | 255.5359 | 310.0749 | 315 | 37.04346 | 22.86076 | 30.31663 | 315 | 275.7582 | 148.8321 | 212.2951 | 315 | 909.6846 | 533.5836 | 721.6341
330 | 365.5461 | 262.6565 | 314.1013 | 330 | 37.44741 | 23.20864 | 30.72058 | 330 | 282.1547 | 151.7102 | 216.9325 | 330 | 929.7664 | 537.3047 | 733.5356
345 | 366.4784 | 269.7772 | 318.1278 | 345 | 37.85137 | 23.55651 | 31.12454 | 345 | 288.5512 | 154.5884 | 221.5698 | 345 | 949.8483 | 541.0258 | 745.437
360 | 367.4106 | 276.8979 | 322.1542 | 360 | 38.25533 | 23.90439 | 31.5285 | 360 | 294.9477 | 157.4665 | 226.2071 | 360 | 969.9301 | 544.7469 | 757.3385

## RESULTS SIZES
| Solution | 15% cellulose acetate in DMSO | Solution | DI water | Solution | 15% cellulose acetate in DMSO | Solution | 15% cellulose acetate in DMSO
| Anti-solvent | CaCO3 (pH 8.2 at 295K) | Anti-solvent | CaCO3 (pH 8.2 at 295K) | Anti-solvent | 6%wt. NaCl solution | Anti-solvent | DI water
| Dry | Wet | Dry | Wet | Dry | Wet | Dry | Wet
| Diameter (mm) | Diameter (mm) | Diameter (mm) | Diameter (mm) | Diameter (mm) | Diameter (mm) | Diameter (mm) | Diameter (mm)
Average | 1.795385 | 2.315 | 1.9625 | 2.3525 | 1.988 | 2.342143 | 1.864 | 2.339286
Standard dev. | 0.06850978 | 0.05 | 0.03284161 | 0.1372042 | 0.08351489 | 0.03945369 | 0.07133317 | 0.05703768
% RSD | 3.815883 | 2.159827 | 1.673458 | 5.832273 | 4.20095 | 1.684512 | 3.826887 | 2.438252
n | 13 | 4 | 8 | 4 | 14 | 14 | 14 | 14
Reduction in diameter (wet to dry) % | 22.44559 |  | 16.57811 |  | 15.12046 |  | 20.31756
[8 empty] | wet | std dev | Dry | std dev | % shrinkage
[7 empty] | Control antisolvent (DI H2O) | 2.34 | 0.06 | 1.86 | 0.07 | 20.51282
[7 empty] | sulphate (1% wt. Zn) | 2.39 | 0.06 | 1.89 | 0.07 | 20.9205
[7 empty] | sulphate (2% wt. Zn) | 2.44 | 0.09 | 1.92 | 0.09 | 21.31148
[7 empty] | Sulphate (5% wt. Zn) | 2.49 | 0.11 | 2.01 | 0.12 | 19.27711
[7 empty] | sulphate (12% wt. Zn) | 2.48 | 0.16 | 2.03 | 0.13 | 18.14516
[7 empty] | chloride (1% wt. Zn) | 2.34 | 0.06 | 1.93 | 0.05 | 17.52137
[7 empty] | Chloride (2% wt. Zn) | 2.4 | 0.25 | 1.96 | 0.09 | 18.33333
[7 empty] | Chloride (5% wt. Zn) | 2.4 | 0.06 | 1.99 | 0.04 | 17.08333
[7 empty] | acetate (1% wt. Zn) | 2.4 | 0.07 | 1.85 | 0.07 | 22.91667
[7 empty] | acetate (2% wt. Zn) | 2.41 | 0.11 | 2.01 | 0.26 | 16.59751
[7 empty] | acetate (5% wt. Zn) | 2.46 | 0.14 | 2.06 | 0.16 | 16.26016

## bead mass
5% sulphate |  |  | 2%ZnOAc + 5% ZnOAc
23 beads | per bead (g) | per bead (mg) | 7 beads | per bead (g) | per bead (mg)
0.0919 | 0.003995652 | 3.995652 | 0.0187 | 0.002671429 | 2.671429
29 beads |  |  | 32 beads
0.1158 | 0.003993103 | 3.993103 | 0.0882 | 0.00275625 | 2.75625
9 beads |  |  | 36 beads
0.0371 | 0.004122222 | 4.122222 | 0.0991 | 0.002752778 | 2.752778
average bead | 0.004036993 | 4.036993 | average bead | 0.002726819 | 2.726819
std dev | 7.382201e-05 | 0.07382201 | std dev | 4.800074e-05 | 0.04800074
RSD | 1.828639 | 1.828639 | RSD | 1.76032 | 1.76032
5% ZnOAc |  |  | 12% sulphate
23 beads | per bead (g) | per bead (mg) | 8 beads
0.0492 | 0.00213913 | 2.13913 | 0.038 | 0.00475 | 4.75
30 beads |  |  | 13 beads
0.0646 | 0.002153333 | 2.153333 | 0.0626 | 0.004815385 | 4.815385
6 beads |  |  | 18 beads
0.0127 | 0.002116667 | 2.116667 | 0.0862 | 0.004788889 | 4.788889
average bead | 0.002136377 | 2.136377 | average bead | 0.004784758 | 4.784758
std dev | 1.848778e-05 | 0.01848778 | std dev | 3.288748e-05 | 0.03288748
RSD | 0.86538 | 0.86538 | RSD | 0.6873384 | 0.6873384