## Sheet1
Area | nm |  | Area |  |  | Area
| Control |  |  | Plasma |  |  | PEG
220824 - 4 | 353.4 |  | 220906 - 4 | 415.1 |  | 220906 - 6 | 175.6
220906 - 8 | 377.6 |  | 220726 - 1 | 422.6 |  | 220824 - 3 | 217.4
220824 - 5 | 390.9 |  | 220906 - 7 | 437.8 |  | 220726 - 4 | 221.7
220906 - 6 | 399.1 |  | 220906 - 1 | 448.9 |  | 220906 - 8 | 234.7
220906 - 9 | 403 |  | 220906 - 3 | 449.9 |  | 220906 - 1 | 237.1
220906 - 10 | 403.5 |  | 220824 - 1 | 450.9 |  | 220726 - 1 | 246.2
220906 - 2 | 407.7 |  | 220824 - 3 | 453.5 |  | 220906 - 5 | 249.4
220824 - 1 | 412 |  | 220906 - 2 | 456.9 |  | 220824 - 6 | 268.5
220906 - 5 | 413 |  | 220906 - 6 | 461.9 |  | 220726 - 2 | 273.1
220824 - 2 | 420.6 |  | 220906 - 8 | 466.9 |  | 220906 - 10 | 273.4
220906 - 1 | 430.5 |  | 220824 - 6 | 477.5 |  | 220906 - 2 | 284.8
220726 - 2 | 436.8 |  | 220726 - 3 | 479.3 |  | 220906 - 7 | 285.4
220824 - 6 | 438.7 |  | 220726 - 2 | 489.4 |  | 220906 - 9 | 296.8
220726 - 1 | 444.5 |  | 220906 - 10 | 495.2 |  | 220824 - 2 | 298.3
220906 - 7 | 447 |  | 220824 - 2 | 495.4 |  | 220726 - 3 | 302
220726 - 3 | 451.8 |  | 220906 - 9 | 496 |  | 220824 - 5 | 304.6
220726 - 4 | 466.1 |  | 220824 - 5 | 509.2 |  | 220906 - 4 | 314.4
220906 - 3 | 467.7 |  | 220726 - 4 | 514.9 |  | 220824 - 4 | 317.9
220906 - 4 | 470.2 |  | 220906 - 5 | 558.4 |  | 220824 - 1 | 318.7
220824 - 3 | 479.4 |  | 220824 - 4 | 650.6 |  | 220906 - 3 | 325.9
Avg | 425.675 |  | Avg | 481.515 |  | Avg | 272.295
Std | 32.5809 |  | Std | 50.91055 |  | Std | 39.50136
| t-Test: Paired Two Sample for Means |  |  |  | t-Test: Paired Two Sample for Means |  |  | t-Test: Paired Two Sample for Means
|  | Control | Plasma |  |  | Control | PEG |  | Plasma | PEG
| Mean | 425.675 | 481.515 |  | Mean | 425.675 | 272.295 | Mean | 481.515 | 272.295
| Variance | 1117.384 | 2728.299 |  | Variance | 1117.384 | 1642.482 | Variance | 2728.299 | 1642.482
| Observations | 20 | 20 |  | Observations | 20 | 20 | Observations | 20 | 20
| Pearson Correlation | 0.8620709 |  |  | Pearson Correlation | 0.9816549 |  | Pearson Correlation | 0.8050236
| Hypothesized Mean Difference | 0 |  |  | Hypothesized Mean Difference | 0 |  | Hypothesized Mean Difference | 0
| df | 19 |  |  | df | 19 |  | df | 19
| t Stat | -8.640449 |  |  | t Stat | 68.55301 |  | t Stat | 30.159
| P(T<=t) one-tail | 2.620838e-08 |  |  | P(T<=t) one-tail | 1.598169e-24 |  | P(T<=t) one-tail | 8.200118e-18
| t Critical one-tail | 1.729133 |  |  | t Critical one-tail | 1.729133 |  | t Critical one-tail | 1.729133
| P(T<=t) two-tail | 5.241676e-08 |  |  | P(T<=t) two-tail | 3.196339e-24 |  | P(T<=t) two-tail | 1.640024e-17
| t Critical two-tail | 2.093024 |  |  | t Critical two-tail | 2.093024 |  | t Critical two-tail | 2.093024