## Control + PEG
Day | 0 |  |  | Day | 5 |  |  | Day | 9 |  |  | Day | 13 |  |  | Day | 16 |  |  | Day | 20 |  |  | Day | 23 |  |  | Day | 27 |  |  | Day | 30
t= | 0 |  |  | t= | 120 |  |  | t= | 216 |  |  | t= | 312 |  |  | t= | 384 |  |  | t= | 480 |  |  | t= | 552 |  |  | t= | 648 |  |  | t= | 720
Low - 1 wt% |  |  |  | Low - 1 wt% |  |  |  | Low - 1 wt% |  |  |  | Low - 1 wt% |  |  |  | Low - 1 wt% |  |  |  | Low - 1 wt% |  |  |  | Low - 1 wt% |  |  |  | Low - 1 wt% |  |  |  | Low - 1 wt%
Control | Repeat | L | R | Control | Repeat | L | R | Control | Repeat | L | R | Control | Repeat | L | R | Control | Repeat | L | R | Control | Repeat | L | R | Control | Repeat | L | R | Control | Repeat | L | R | Control | Repeat | L | R
1 | 1 | 61.9 | 60.2 | 1 | 1 | 74.8 | 74.6 | 1 | 1 | 66.6 | 63.7 | 1 | 1 | 78.9 | 79.1 | 1 | 1 | 67.7 | 63.9 | 1 | 1 | 63.3 | 65.4 | 1 | 1 | 65.3 | 64.6 | 1 | 1 | 65.3 | 63.1 | 1 | 1 | 70.5 | 70.5
| 2 | 64.8 | 56.8 |  | 2 | 73.8 | 76.3 |  | 2 | 72.1 | 65.6 |  | 2 | 78.7 | 77.3 |  | 2 | 77.2 | 76 |  | 2 | 69.4 | 68.8 |  | 2 | 70.2 | 69.9 |  | 2 | 71 | 67 |  | 2 | 73.2 | 72.3
| 3 | 51.4 | 55.4 |  | 3 | 77.4 | 76.7 |  | 3 | 66.2 | 69.2 |  | 3 | 90.2 | 87.6 |  | 3 | 69.7 | 64.4 |  | 3 | 72.3 | 71.2 |  | 3 | 73.4 | 73.7 |  | 3 | 65.1 | 65.6 |  | 3 | 76.2 | 75.2
2 | 1 | 89.4 | 88.1 | 2 | 1 | 86.6 | 84.7 | 2 | 1 | 84.9 | 85.1 | 2 | 1 | 85.7 | 86.7 | 2 | 1 | 71.8 | 65.5 | 2 | 1 | 75.4 | 73.7 | 2 | 1 | 74.2 | 75.7 | 2 | 1 | 80 | 78.6 | 2 | 1 | 81.9 | 80.9
| 2 | 86.9 | 86.2 |  | 2 | 85.3 | 84.7 |  | 2 | 74.1 | 73.1 |  | 2 | 77.6 | 78.1 |  | 2 | 71.9 | 71.1 |  | 2 | 74.4 | 75.2 |  | 2 | 73.1 | 71.9 |  | 2 | 76.5 | 75.5 |  | 2 | 78.4 | 78.3
| 3 | 75.5 | 77.4 |  | 3 | 88.4 | 88.7 |  | 3 | 85.2 | 85.6 |  | 3 | 90.2 | 89.6 |  | 3 | 73 | 75.3 |  | 3 | 77.5 | 76.4 |  | 3 | 76.3 | 75.8 |  | 3 | 77.5 | 78.5 |  | 3 | 83.4 | 83.3
3 | 1 | 78.9 | 79.1 | 3 | 1 | 71.8 | 71.6 | 3 | 1 | 81.4 | 79.6 | 3 | 1 | 75.5 | 64.6 | 3 | 1 | 56 | 58.5 | 3 | 1 | 67.4 | 68.8 | 3 | 1 | 69.6 | 70.4 | 3 | 1 | 71.4 | 71.9 | 3 | 1 | 71.5 | 69.2
| 2 | 74.3 | 71.9 |  | 2 | 74.2 | 73.6 |  | 2 | 64.3 | 67.1 |  | 2 | 74.1 | 70 |  | 2 | 58.7 | 56.9 |  | 2 | 70.2 | 70.5 |  | 2 | 65.2 | 66 |  | 2 | 65.6 | 65.4 |  | 2 | 71 | 69.8
| 3 | 66.4 | 68.1 |  | 3 | 76 | 71.7 |  | 3 | 75 | 74.9 |  | 3 | 83.2 | 74.5 |  | 3 | 73.1 | 69.8 |  | 3 | 68.8 | 68.9 |  | 3 | 63.4 | 64.2 |  | 3 | 69.4 | 69.2 |  | 3 | 74.3 | 71
| AVG | 71.81667 |  |  | AVG | 78.38333 |  |  | AVG | 74.09444 |  |  | AVG | 80.08889 |  |  | AVG | 67.80556 |  |  | AVG | 70.97778 |  |  | AVG | 70.16111 |  |  | AVG | 70.92222 |  |  | AVG | 75.05
| STD | 11.54788 |  |  | STD | 4.768625 |  |  | STD | 7.642024 |  |  | STD | 4.559795 |  |  | STD | 6.573133 |  |  | STD | 3.76365 |  |  | STD | 4.277348 |  |  | STD | 5.425306 |  |  | STD | 4.72702
Mid - 5 wt% |  |  |  | Mid - 5 wt% |  |  |  | Mid - 5 wt% |  |  |  | Mid - 5 wt% |  |  |  | Mid - 5 wt% |  |  |  | Mid - 5 wt% |  |  |  | Mid - 5 wt% |  |  |  | Mid - 5 wt% |  |  |  | Mid - 5 wt%
Control | Repeat | L | R | Control | Repeat | L | R | Control | Repeat | L | R | Control | Repeat | L | R | Control | Repeat | L | R | Control | Repeat | L | R | Control | Repeat | L | R | Control | Repeat | L | R | Control | Repeat | L | R
1 | 1 | 73.5 | 71.1 | 1 | 1 | 73.5 | 77.1 | 1 | 1 | 93.2 | 91.9 | 1 | 1 | 82.7 | 81.5 | 1 | 1 | 89.3 | 89.1 | 1 | 1 | 67.8 | 67.4 | 1 | 1 | 66.2 | 65.7 | 1 | 1 | 80.5 | 79.4 | 1 | 1 | 76.1 | 76.3
| 2 | 75.3 | 73.6 |  | 2 | 72.6 | 71.8 |  | 2 | 83.6 | 79.5 |  | 2 | 69.4 | 68.3 |  | 2 | 95.6 | 95 |  | 2 | 67.3 | 66.4 |  | 2 | 63.4 | 64.8 |  | 2 | 79.4 | 78.2 |  | 2 | 72.1 | 71.1
| 3 | 70.1 | 70.9 |  | 3 | 77.4 | 74.3 |  | 3 | 86.3 | 85.3 |  | 3 | 77.3 | 76 |  | 3 | 93 | 91.6 |  | 3 | 68.9 | 69.4 |  | 3 | 69.8 | 70.3 |  | 3 | 79.8 | 79.5 |  | 3 | 75.8 | 74.8
2 | 1 | 68.9 | 69.5 | 2 | 1 | 79.9 | 80.2 | 2 | 1 | 69 | 56 | 2 | 1 | 90 | 88.5 | 2 | 1 | 71.3 | 69.9 | 2 | 1 | 73.5 | 74.2 | 2 | 1 | 65.7 | 66.8 | 2 | 1 | 68.7 | 65.5 | 2 | 1 | 78 | 77.1
| 2 | 84.6 | 84 |  | 2 | 81.1 | 83.1 |  | 2 | 75.8 | 78.2 |  | 2 | 84.9 | 83.9 |  | 2 | 81.3 | 82.6 |  | 2 | 72.1 | 71.8 |  | 2 | 70.4 | 71.3 |  | 2 | 78 | 79 |  | 2 | 79 | 79.4
| 3 | 86.1 | 87 |  | 3 | 86.2 | 88.5 |  | 3 | 55.4 | 57.8 |  | 3 | 94.2 | 93.2 |  | 3 | 73.9 | 70.7 |  | 3 | 74.3 | 75.4 |  | 3 | 68.3 | 66.3 |  | 3 | 70.9 | 70.4 |  | 3 | 81.4 | 81.8
3 | 1 | 86.8 | 86.1 | 3 | 1 | 72.4 | 75.4 | 3 | 1 | 82.4 | 83.5 | 3 | 1 | 89.7 | 88.9 | 3 | 1 | 77.2 | 75.1 | 3 | 1 | 69.9 | 70 | 3 | 1 | 70 | 69.5 | 3 | 1 | 79.1 | 78.5 | 3 | 1 | 77.7 | 78.2
| 2 | 62.9 | 65.9 |  | 2 | 65.6 | 66.9 |  | 2 | 83.6 | 80.8 |  | 2 | 91.5 | 88 |  | 2 | 66.1 | 61.9 |  | 2 | 72.1 | 71.4 |  | 2 | 71.4 | 73.1 |  | 2 | 71 | 70.4 |  | 2 | 75 | 74.1
| 3 | 48.1 | 54.8 |  | 3 | 71.3 | 71.3 |  | 3 | 82 | 76.8 |  | 3 | 88.1 | 89 |  | 3 | 72.3 | 68.9 |  | 3 | 74.2 | 73.8 |  | 3 | 67.8 | 66.3 |  | 3 | 67.5 | 66.7 |  | 3 | 75.2 | 75.2
| AVG | 73.28889 |  |  | AVG | 76.03333 |  |  | AVG | 77.83889 |  |  | AVG | 84.72778 |  |  | AVG | 79.15556 |  |  | AVG | 71.10556 |  |  | AVG | 68.17222 |  |  | AVG | 74.58333 |  |  | AVG | 76.57222
| STD | 10.9005 |  |  | STD | 6.053098 |  |  | STD | 10.99117 |  |  | STD | 7.390896 |  |  | STD | 10.47061 |  |  | STD | 2.739317 |  |  | STD | 2.593112 |  |  | STD | 5.289639 |  |  | STD | 2.759792
High - 10wt% |  |  |  | High - 10wt% |  |  |  | High - 10wt% |  |  |  | High - 10wt% |  |  |  | High - 10wt% |  |  |  | High - 10wt% |  |  |  | High - 10wt% |  |  |  | High - 10wt% |  |  |  | High - 10wt%
Control | Repeat | L | R | Control | Repeat | L | R | Control | Repeat | L | R | Control | Repeat | L | R | Control | Repeat | L | R | Control | Repeat | L | R | Control | Repeat | L | R | Control | Repeat | L | R | Control | Repeat | L | R
1 | 1 | 66 | 63.1 | 1 | 1 | 62.9 | 65.5 | 1 | 1 | 75.4 | 71 | 1 | 1 | 72.3 | 69.7 | 1 | 1 | 64.4 | 69.6 | 1 | 1 | 63.2 | 64.7 | 1 | 1 | 61.3 | 62.4 | 1 | 1 | 66.7 | 66.5 | 1 | 1 | 66.2 | 66.6
| 2 | 68.2 | 69.3 |  | 2 | 77 | 71.8 |  | 2 | 64.9 | 62.2 |  | 2 | 75.7 | 71.8 |  | 2 | 74.2 | 72.5 |  | 2 | 65.2 | 64.3 |  | 2 | 64.3 | 63.1 |  | 2 | 67.9 | 66.7 |  | 2 | 71.4 | 68.6
| 3 | 72 | 70 |  | 3 | 72.8 | 66.9 |  | 3 | 69.6 | 68.4 |  | 3 | 72.7 | 69.5 |  | 3 | 78.3 | 77 |  | 3 | 63.4 | 64.6 |  | 3 | 66.4 | 66.9 |  | 3 | 71.5 | 70.5 |  | 3 | 70.1 | 67.8
2 | 1 | 70.4 | 73 | 2 | 1 | 62.3 | 63.8 | 2 | 1 | 77.7 | 81.5 | 2 | 1 | 79.7 | 79.6 | 2 | 1 | 82.3 | 83.5 | 2 | 1 | 66.8 | 65.8 | 2 | 1 | 61.8 | 63.5 | 2 | 1 | 73 | 75.3 | 2 | 1 | 70.4 | 71.1
| 2 | 71.4 | 70.3 |  | 2 | 67 | 69.1 |  | 2 | 77.3 | 76.9 |  | 2 | 78.9 | 80.6 |  | 2 | 70.8 | 70.1 |  | 2 | 67.7 | 68.4 |  | 2 | 59.9 | 60.4 |  | 2 | 69.8 | 69.4 |  | 2 | 70.8 | 71.8
| 3 | 69.1 | 68.9 |  | 3 | 67 | 67.5 |  | 3 | 83.2 | 83.9 |  | 3 | 65.5 | 64.5 |  | 3 | 70 | 68.4 |  | 3 | 66.3 | 65.4 |  | 3 | 64.2 | 63.1 |  | 3 | 71.6 | 71 |  | 3 | 67.6 | 67.1
3 | 1 | 67.3 | 67.7 | 3 | 1 | 73 | 74.5 | 3 | 1 | 73.3 | 70.5 | 3 | 1 | 75 | 74.7 | 3 | 1 | 70.9 | 72.4 | 3 | 1 | 70.4 | 70.5 | 3 | 1 | 67.8 | 66.4 | 3 | 1 | 69.8 | 69.2 | 3 | 1 | 72 | 72.2
| 2 | 65.5 | 61.4 |  | 2 | 69.5 | 69.4 |  | 2 | 67.3 | 65.4 |  | 2 | 73.4 | 72.8 |  | 2 | 80.7 | 79.7 |  | 2 | 70.3 | 70.7 |  | 2 | 67.2 | 69.6 |  | 2 | 70.1 | 69 |  | 2 | 70.8 | 70.4
| 3 | 72.2 | 70.2 |  | 3 | 58.6 | 61.3 |  | 3 | 75 | 74.9 |  | 3 | 77.8 | 77.4 |  | 3 | 84.4 | 83.7 |  | 3 | 71.4 | 72.4 |  | 3 | 65.4 | 64.3 |  | 3 | 74.2 | 73.2 |  | 3 | 70.5 | 71
| AVG | 68.66667 |  |  | AVG | 67.77222 |  |  | AVG | 73.24444 |  |  | AVG | 73.97778 |  |  | AVG | 75.16111 |  |  | AVG | 67.30556 |  |  | AVG | 64.33333 |  |  | AVG | 70.3 |  |  | AVG | 69.8
| STD | 3.02067 |  |  | STD | 5.954947 |  |  | STD | 6.140686 |  |  | STD | 7.025026 |  |  | STD | 5.966493 |  |  | STD | 2.898174 |  |  | STD | 2.608533 |  |  | STD | 2.471392 |  |  | STD | 1.890914

## PT + PEG
Day | 0 |  |  | Day | 5 |  |  | Day | 9 |  |  | Day | 13 |  |  | Day | 16 |  |  | Day | 20 |  |  | Day | 23 |  |  | Day | 27 |  |  | Day | 30
t= | 0 |  |  | t= | 120 |  |  | t= | 216 |  |  | t= | 312 |  |  | t= | 384 |  |  | t= | 480 |  |  | t= | 552 |  |  | t= | 648 |  |  | t= | 720
Low - 1 wt% |  |  |  | Low - 1 wt% |  |  |  | Low - 1 wt% |  |  |  | Low - 1 wt% |  |  |  | Low - 1 wt% |  |  |  | Low - 1 wt% |  |  |  | Low - 1 wt% |  |  |  | Low - 1 wt% |  |  |  | Low - 1 wt%
Control | Repeat | L | R | Control | Repeat | L | R | Control | Repeat | L | R | Control | Repeat | L | R | Control | Repeat | L | R | Control | Repeat | L | R | Control | Repeat | L | R | Control | Repeat | L | R | Control | Repeat | L | R
1 | 1 | 26.5 | 29.8 | 1 | 1 | 42.9 | 45.8 | 1 | 1 | 21 | 21 | 1 | 1 | 69 | 69.7 | 1 | 1 | 66.9 | 69 | 1 | 1 | 53.4 | 56.4 | 1 | 1 | 53.9 | 52.5 | 1 | 1 | 65.7 | 66.3 | 1 | 1 | 70.3 | 71.5
| 2 | 9.2 | 9.2 |  | 2 | 30.2 | 34.5 |  | 2 | 25 | 24.6 |  | 2 | 62.9 | 62 |  | 2 | 70.1 | 71 |  | 2 | 50.7 | 52.9 |  | 2 | 53.9 | 58.6 |  | 2 | 62.1 | 64.3 |  | 2 | 68.5 | 67.4
| 3 | 18.2 | 16.1 |  | 3 | 22.6 | 16 |  | 3 | 18.9 | 19.3 |  | 3 | 66.2 | 67.7 |  | 3 | 77.6 | 79 |  | 3 | 61.1 | 60.1 |  | 3 | 59.3 | 57.9 |  | 3 | 66.4 | 67.5 |  | 3 | 69.4 | 67.7
2 | 1 | 32.5 | 31.9 | 2 | 1 | 46.3 | 45.3 | 2 | 1 | 40.6 | 40.1 | 2 | 1 | 54.8 | 50.6 | 2 | 1 | 63.5 | 64.2 | 2 | 1 | 68.2 | 70.2 | 2 | 1 | 61.4 | 64.9 | 2 | 1 | 72.4 | 73.8 | 2 | 1 | 65.3 | 66.6
| 2 | 0 | 0 |  | 2 | 13.4 | 15.8 |  | 2 | 46.2 | 41.7 |  | 2 | 52.7 | 56.6 |  | 2 | 62.9 | 63.9 |  | 2 | 51.5 | 52.1 |  | 2 | 52.2 | 50 |  | 2 | 61.6 | 63.7 |  | 2 | 64.7 | 63.5
| 3 | 0 | 0 |  | 3 | 23.9 | 24 |  | 3 | 52 | 51.8 |  | 3 | 58.7 | 57.5 |  | 3 | 58.8 | 59.4 |  | 3 | 81.4 | 82.8 |  | 3 | 80 | 80.1 |  | 3 | 59.7 | 63.1 |  | 3 | 67.5 | 68.5
3 | 1 | 19.6 | 18.3 | 3 | 1 | 35.5 | 30.4 | 3 | 1 | 24.5 | 27.7 | 3 | 1 | 60.6 | 59.8 | 3 | 1 | 46.5 | 50.5 | 3 | 1 | 61.4 | 63.2 | 3 | 1 | 60.9 | 64.2 | 3 | 1 | 67.9 | 66.3 | 3 | 1 | 66.3 | 67.5
| 2 | 0 | 0 |  | 2 | 41.4 | 43.2 |  | 2 | 31.1 | 35.2 |  | 2 | 48.2 | 39.7 |  | 2 | 54.3 | 56.2 |  | 2 | 61.1 | 63.2 |  | 2 | 66.3 | 62.5 |  | 2 | 62.1 | 63.5 |  | 2 | 68.6 | 69.6
| 3 | 0 | 0 |  | 3 | 43.7 | 46.8 |  | 3 | 44.8 | 46.2 |  | 3 | 56.2 | 55 |  | 3 | 60 | 56.5 |  | 3 | 60.4 | 64.5 |  | 3 | 57.8 | 55.3 |  | 3 | 68.3 | 69.4 |  | 3 | 67.5 | 68.5
| AVG | 11.73889 |  |  | AVG | 33.42778 |  |  | AVG | 33.98333 |  |  | AVG | 58.21667 |  |  | AVG | 62.79444 |  |  | AVG | 61.92222 |  |  | AVG | 60.65 |  |  | AVG | 65.78333 |  |  | AVG | 67.71667
| STD | 12.16211 |  |  | STD | 11.37819 |  |  | STD | 11.27057 |  |  | STD | 7.480883 |  |  | STD | 8.395797 |  |  | STD | 8.993612 |  |  | STD | 8.205909 |  |  | STD | 3.624032 |  |  | STD | 1.917826
Mid - 5 wt% |  |  |  | Mid - 5 wt% |  |  |  | Mid - 5 wt% |  |  |  | Mid - 5 wt% |  |  |  | Mid - 5 wt% |  |  |  | Mid - 5 wt% |  |  |  | Mid - 5 wt% |  |  |  | Mid - 5 wt% |  |  |  | Mid - 5 wt%
Control | Repeat | L | R | Control | Repeat | L | R | Control | Repeat | L | R | Control | Repeat | L | R | Control | Repeat | L | R | Control | Repeat | L | R | Control | Repeat | L | R | Control | Repeat | L | R | Control | Repeat | L | R
1 | 1 | 18.3 | 19.3 | 1 | 1 | 32.1 | 31.4 | 1 | 1 | 22.2 | 20.8 | 1 | 1 | 44.2 | 41.5 | 1 | 1 | 66.1 | 65.2 | 1 | 1 | 63.7 | 65 | 1 | 1 | 44.6 | 45.7 | 1 | 1 | 57.4 | 58.4 | 1 | 1 | 64.2 | 63.1
| 2 | 0 | 0 |  | 2 | 26.9 | 28.2 |  | 2 | 26.3 | 27.2 |  | 2 | 23.8 | 25.3 |  | 2 | 62.9 | 61.5 |  | 2 | 54.6 | 53.6 |  | 2 | 41.2 | 40.7 |  | 2 | 61.2 | 62.1 |  | 2 | 61.8 | 62.1
| 3 | 0 | 0 |  | 3 | 36.8 | 31 |  | 3 | 31.8 | 39.2 |  | 3 | 52.5 | 51.5 |  | 3 | 64.2 | 62.9 |  | 3 | 51.1 | 57.9 |  | 3 | 45.2 | 46.2 |  | 3 | 59.9 | 60.4 |  | 3 | 59.7 | 60.4
2 | 1 | 14.5 | 12.3 | 2 | 1 | 25.8 | 24.4 | 2 | 1 | 0 | 0 | 2 | 1 | 48 | 46 | 2 | 1 | 58.2 | 58.7 | 2 | 1 | 34.4 | 34.4 | 2 | 1 | 37.8 | 38.5 | 2 | 1 | 60.7 | 64.2 | 2 | 1 | 64.1 | 63.2
| 2 | 0 | 0 |  | 2 | 30.5 | 37.5 |  | 2 | 0 | 0 |  | 2 | 47.3 | 43.9 |  | 2 | 53 | 55.8 |  | 2 | 36.2 | 32.7 |  | 2 | 37.5 | 39.2 |  | 2 | 57.6 | 58.9 |  | 2 | 61.3 | 62.8
| 3 | 0 | 0 |  | 3 | 35.3 | 31.8 |  | 3 | 0 | 0 |  | 3 | 40 | 45 |  | 3 | 38.5 | 46.9 |  | 3 | 74.2 | 72.5 |  | 3 | 35.6 | 36.5 |  | 3 | 55.7 | 57.4 |  | 3 | 62.4 | 59.6
3 | 1 | 15.7 | 14.2 | 3 | 1 | 11.2 | 11.6 | 3 | 1 | 0 | 0 | 3 | 1 | 61.2 | 62.9 | 3 | 1 | 48.5 | 48.5 | 3 | 1 | 81.7 | 83.1 | 3 | 1 | 53.9 | 57.5 | 3 | 1 | 63.2 | 62.7 | 3 | 1 | 60.5 | 63.2
| 2 | 0 | 0 |  | 2 | 0 | 0 |  | 2 | 0 | 0 |  | 2 | 47.4 | 45.6 |  | 2 | 58.8 | 59.5 |  | 2 | 52.5 | 46.5 |  | 2 | 51.6 | 56.7 |  | 2 | 65.4 | 67.3 |  | 2 | 63.6 | 64.1
| 3 | 0 | 0 |  | 3 | 0 | 0 |  | 3 | 0 | 0 |  | 3 | 51.7 | 49.2 |  | 3 | 55.6 | 55.7 |  | 3 | 39.8 | 45.1 |  | 3 | 52.5 | 56.4 |  | 3 | 66.3 | 63.5 |  | 3 | 64.3 | 66.3
| AVG | 5.238889 |  |  | AVG | 21.91667 |  |  | AVG | 9.305556 |  |  | AVG | 45.94444 |  |  | AVG | 56.69444 |  |  | AVG | 54.38889 |  |  | AVG | 45.40556 |  |  | AVG | 61.23889 |  |  | AVG | 62.59444
| STD | 7.538873 |  |  | STD | 13.57932 |  |  | STD | 13.63453 |  |  | STD | 9.503989 |  |  | STD | 7.124876 |  |  | STD | 15.77462 |  |  | STD | 7.374165 |  |  | STD | 3.248784 |  |  | STD | 1.746893
High - 10wt% |  |  |  | High - 10wt% |  |  |  | High - 10wt% |  |  |  | High - 10wt% |  |  |  | High - 10wt% |  |  |  | High - 10wt% |  |  |  | High - 10wt% |  |  |  | High - 10wt% |  |  |  | High - 10wt%
Control | Repeat | L | R | Control | Repeat | L | R | Control | Repeat | L | R | Control | Repeat | L | R | Control | Repeat | L | R | Control | Repeat | L | R | Control | Repeat | L | R | Control | Repeat | L | R | Control | Repeat | L | R
1 | 1 | 0 | 0 | 1 | 1 | 25.5 | 25.5 | 1 | 1 | 27.8 | 30.1 | 1 | 1 | 40.7 | 42.5 | 1 | 1 | 11.2 | 11.2 | 1 | 1 | 40.1 | 39.9 | 1 | 1 | 0 | 0 | 1 | 1 | 52.1 | 48.6 | 1 | 1 | 50.3 | 52.2
| 2 | 0 | 0 |  | 2 | 0 | 0 |  | 2 | 24.6 | 22.5 |  | 2 | 40.3 | 43.5 |  | 2 | 0 | 0 |  | 2 | 0 | 0 |  | 2 | 0 | 0 |  | 2 | 47.2 | 45.2 |  | 2 | 49.7 | 50.3
| 3 | 0 | 0 |  | 3 | 0 | 0 |  | 3 | 33.6 | 29.7 |  | 3 | 39.4 | 36.1 |  | 3 | 23.5 | 21.8 |  | 3 | 47.6 | 43.1 |  | 3 | 18.3 | 17.6 |  | 3 | 48.6 | 46.4 |  | 3 | 54.2 | 55.4
2 | 1 | 0 | 0 | 2 | 1 | 0 | 0 | 2 | 1 | 0 | 0 | 2 | 1 | 15.9 | 16.7 | 2 | 1 | 35 | 34.5 | 2 | 1 | 31.5 | 33.4 | 2 | 1 | 34.9 | 34.9 | 2 | 1 | 50.2 | 51.2 | 2 | 1 | 61.2 | 63.2
| 2 | 0 | 0 |  | 2 | 0 | 0 |  | 2 | 0 | 0 |  | 2 | 0 | 0 |  | 2 | 34.6 | 30.4 |  | 2 | 31.2 | 32.1 |  | 2 | 44.7 | 41.6 |  | 2 | 46.3 | 47.5 |  | 2 | 60.3 | 58.6
| 3 | 0 | 0 |  | 3 | 0 | 0 |  | 3 | 0 | 0 |  | 3 | 0 | 0 |  | 3 | 30.6 | 27 |  | 3 | 33.3 | 38.7 |  | 3 | 57.8 | 54.9 |  | 3 | 48.6 | 50.1 |  | 3 | 64.3 | 62.1
3 | 1 | 0 | 0 | 3 | 1 | 0 | 0 | 3 | 1 | 0 | 0 | 3 | 1 | 37 | 39.7 | 3 | 1 | 34.9 | 34.6 | 3 | 1 | 45.6 | 46.7 | 3 | 1 | 50.5 | 45 | 3 | 1 | 46.5 | 45.3 | 3 | 1 | 48.3 | 47.5
| 2 | 0 | 0 |  | 2 | 0 | 0 |  | 2 | 0 | 0 |  | 2 | 37.5 | 37.7 |  | 2 | 29.5 | 28.2 |  | 2 | 43.7 | 44.8 |  | 2 | 51.2 | 54.2 |  | 2 | 49.7 | 50.3 |  | 2 | 45.2 | 47.2
| 3 | 0 | 0 |  | 3 | 0 | 0 |  | 3 | 0 | 0 |  | 3 | 38.6 | 39.1 |  | 3 | 37.1 | 34.7 |  | 3 | 44.4 | 50.2 |  | 3 | 49.1 | 48.5 |  | 3 | 44.6 | 43.2 |  | 3 | 46.1 | 48.1
| AVG | 0 |  |  | AVG | 2.833333 |  |  | AVG | 9.35 |  |  | AVG | 28.03889 |  |  | AVG | 25.48889 |  |  | AVG | 35.90556 |  |  | AVG | 33.51111 |  |  | AVG | 47.86667 |  |  | AVG | 53.56667
| STD | 0 |  |  | STD | 8.013877 |  |  | STD | 13.39093 |  |  | STD | 16.67753 |  |  | STD | 11.6599 |  |  | STD | 13.9528 |  |  | STD | 20.88016 |  |  | STD | 2.398611 |  |  | STD | 6.291087

## AC + PEG
Day | 0 |  |  | Day | 5 |  |  | Day | 9 |  |  | Day | 13 |  |  | Day | 16 |  |  | Day | 20 |  |  | Day | 23 |  |  | Day | 27 |  |  | Day | 30
t= | 0 |  |  | t= | 120 |  |  | t= | 216 |  |  | t= | 312 |  |  | t= | 384 |  |  | t= | 480 |  |  | t= | 552 |  |  | t= | 648 |  |  | t= | 720
Low - 1 wt% |  |  |  | Low - 1 wt% |  |  |  | Low - 1 wt% |  |  |  | Low - 1 wt% |  |  |  | Low - 1 wt% |  |  |  | Low - 1 wt% |  |  |  | Low - 1 wt% |  |  |  | Low - 1 wt% |  |  |  | Low - 1 wt%
Control | Repeat | L | R | Control | Repeat | L | R | Control | Repeat | L | R | Control | Repeat | L | R | Control | Repeat | L | R | Control | Repeat | L | R | Control | Repeat | L | R | Control | Repeat | L | R | Control | Repeat | L | R
1 | 1 | 0 | 0 | 1 | 1 | 0 | 0 | 1 | 1 | 23.2 | 21.1 | 1 | 1 | 68.9 | 65.8 | 1 | 1 | 65.5 | 66.9 | 1 | 1 | 75.4 | 78.6 | 1 | 1 | 62.8 | 61.9 | 1 | 1 | 75.4 | 76.8 | 1 | 1 | 79.5 | 76.5
| 2 | 0 | 0 |  | 2 | 0 | 0 |  | 2 | 29.1 | 27.6 |  | 2 | 66.5 | 66.3 |  | 2 | 62.3 | 63.6 |  | 2 | 73.7 | 76.1 |  | 2 | 57.2 | 54.3 |  | 2 | 69.8 | 73.2 |  | 2 | 76.4 | 74.2
| 3 | 0 | 0 |  | 3 | 0 | 0 |  | 3 | 0 | 0 |  | 3 | 70.1 | 68 |  | 3 | 71.4 | 72.1 |  | 3 | 75.8 | 68.5 |  | 3 | 63.1 | 63.9 |  | 3 | 70.5 | 71.5 |  | 3 | 75.3 | 77.2
2 | 1 | 0 | 0 | 2 | 1 | 38.1 | 41.7 | 2 | 1 | 43 | 33.5 | 2 | 1 | 62.5 | 64.6 | 2 | 1 | 82.6 | 83.3 | 2 | 1 | 71.3 | 72.8 | 2 | 1 | 79.7 | 78.4 | 2 | 1 | 66.7 | 69.6 | 2 | 1 | 70.2 | 70.4
| 2 | 16.6 | 17.2 |  | 2 | 0 | 0 |  | 2 | 35.1 | 37.5 |  | 2 | 67.3 | 68.5 |  | 2 | 53.8 | 57.4 |  | 2 | 59.2 | 60.9 |  | 2 | 83.9 | 83.7 |  | 2 | 68.5 | 69.3 |  | 2 | 66.7 | 68.3
| 3 | 12.3 | 13.1 |  | 3 | 21.2 | 19.6 |  | 3 | 31.1 | 29.6 |  | 3 | 58.6 | 55.9 |  | 3 | 64.1 | 67.7 |  | 3 | 72.3 | 72.7 |  | 3 | 77.4 | 77.5 |  | 3 | 70.1 | 73.3 |  | 3 | 69.6 | 71.3
3 | 1 | 13 | 12.2 | 3 | 1 | 33 | 29.4 | 3 | 1 | 31.4 | 30.8 | 3 | 1 | 52.7 | 53.6 | 3 | 1 | 76.7 | 77.5 | 3 | 1 | 64.1 | 58.4 | 3 | 1 | 43.4 | 48 | 3 | 1 | 72.1 | 70.5 | 3 | 1 | 75.1 | 74.1
| 2 | 7.6 | 7.3 |  | 2 | 51.2 | 54.5 |  | 2 | 21.8 | 20.1 |  | 2 | 51.4 | 58.7 |  | 2 | 79.8 | 81 |  | 2 | 60.6 | 56.6 |  | 2 | 63 | 65.8 |  | 2 | 74.3 | 75.4 |  | 2 | 76.1 | 74.3
| 3 | 0 | 0 |  | 3 | 31.5 | 36.4 |  | 3 | 42.6 | 44.1 |  | 3 | 57.2 | 49.2 |  | 3 | 71.7 | 70.1 |  | 3 | 63.5 | 53.4 |  | 3 | 64.3 | 60.6 |  | 3 | 76.6 | 75.2 |  | 3 | 76 | 73.1
| AVG | 5.516667 |  |  | AVG | 19.81111 |  |  | AVG | 27.86667 |  |  | AVG | 61.43333 |  |  | AVG | 70.41667 |  |  | AVG | 67.43889 |  |  | AVG | 66.05 |  |  | AVG | 72.15556 |  |  | AVG | 73.57222
| STD | 6.563303 |  |  | STD | 19.46752 |  |  | STD | 12.11152 |  |  | STD | 6.624534 |  |  | STD | 8.337949 |  |  | STD | 7.632179 |  |  | STD | 11.46823 |  |  | STD | 2.907313 |  |  | STD | 3.344117
Mid - 5 wt% |  |  |  | Mid - 5 wt% |  |  |  | Mid - 5 wt% |  |  |  | Mid - 5 wt% |  |  |  | Mid - 5 wt% |  |  |  | Mid - 5 wt% |  |  |  | Mid - 5 wt% |  |  |  | Mid - 5 wt% |  |  |  | Mid - 5 wt%
Control | Repeat | L | R | Control | Repeat | L | R | Control | Repeat | L | R | Control | Repeat | L | R | Control | Repeat | L | R | Control | Repeat | L | R | Control | Repeat | L | R | Control | Repeat | L | R | Control | Repeat | L | R
1 | 1 | 0 | 0 | 1 | 1 | 0 | 0 | 1 | 1 | 28.1 | 28.1 | 1 | 1 | 34.8 | 22.3 | 1 | 1 | 31.9 | 30.9 | 1 | 1 | 51.4 | 53.6 | 1 | 1 | 67.5 | 67.9 | 1 | 1 | 43.2 | 47.3 | 1 | 1 | 47.8 | 48.3
| 2 | 0 | 0 |  | 2 | 0 | 0 |  | 2 | 0 | 0 |  | 2 | 38.4 | 35.6 |  | 2 | 31.6 | 37.3 |  | 2 | 50 | 51.4 |  | 2 | 24.7 | 23.3 |  | 2 | 39.6 | 41.2 |  | 2 | 46.4 | 47.8
| 3 | 0 | 0 |  | 3 | 0 | 0 |  | 3 | 0 | 0 |  | 3 | 39.2 | 39.5 |  | 3 | 42.9 | 43.3 |  | 3 | 51.3 | 50 |  | 3 | 23.1 | 28.9 |  | 3 | 46.3 | 44.2 |  | 3 | 49.3 | 42.1
2 | 1 | 0 | 0 | 2 | 1 | 0 | 0 | 2 | 1 | 19.9 | 19.9 | 2 | 1 | 43.2 | 41.1 | 2 | 1 | 50.8 | 53 | 2 | 1 | 48.1 | 42.7 | 2 | 1 | 59.6 | 59.2 | 2 | 1 | 36.7 | 38.4 | 2 | 1 | 45.2 | 43.7
| 2 | 0 | 0 |  | 2 | 0 | 0 |  | 2 | 0 | 0 |  | 2 | 23 | 19.8 |  | 2 | 36.8 | 33.7 |  | 2 | 43.9 | 46.1 |  | 2 | 41.6 | 42.2 |  | 2 | 40.3 | 39.1 |  | 2 | 42.4 | 44.1
| 3 | 0 | 0 |  | 3 | 0 | 0 |  | 3 | 36.9 | 36.3 |  | 3 | 32.4 | 30.9 |  | 3 | 37.8 | 37.6 |  | 3 | 40.7 | 41.4 |  | 3 | 64.7 | 63.4 |  | 3 | 43.1 | 44.7 |  | 3 | 47.4 | 46.4
3 | 1 | 0 | 0 | 3 | 1 | 30.3 | 30.6 | 3 | 1 | 21.7 | 23.1 | 3 | 1 | 31.1 | 37.8 | 3 | 1 | 43.5 | 47.1 | 3 | 1 | 59.8 | 58.2 | 3 | 1 | 41.8 | 42.7 | 3 | 1 | 41.2 | 43.6 | 3 | 1 | 41.2 | 43.6
| 2 | 0 | 0 |  | 2 | 0 | 0 |  | 2 | 0 | 0 |  | 2 | 20.2 | 20.7 |  | 2 | 37.5 | 37 |  | 2 | 52 | 52.7 |  | 2 | 43.2 | 45.5 |  | 2 | 45.3 | 46.4 |  | 2 | 39.7 | 40.5
| 3 | 0 | 0 |  | 3 | 20.9 | 21.1 |  | 3 | 32.3 | 33.6 |  | 3 | 31.2 | 37.5 |  | 3 | 37.8 | 42.9 |  | 3 | 53.4 | 53.4 |  | 3 | 41.6 | 43.1 |  | 3 | 42.4 | 44.1 |  | 3 | 38.7 | 39.5
| AVG | 0 |  |  | AVG | 5.716667 |  |  | AVG | 15.55 |  |  | AVG | 32.15 |  |  | AVG | 39.63333 |  |  | AVG | 50.00556 |  |  | AVG | 45.77778 |  |  | AVG | 42.61667 |  |  | AVG | 44.11667
| STD | 0 |  |  | STD | 10.92455 |  |  | STD | 14.67205 |  |  | STD | 7.583846 |  |  | STD | 6.148532 |  |  | STD | 5.19631 |  |  | STD | 14.59949 |  |  | STD | 2.89909 |  |  | STD | 3.275201
High - 10 wt%
Control | Repeat | L | R | Control | Repeat | L | R | Control | Repeat | L | R | Control | Repeat | L | R | Control | Repeat | L | R | Control | Repeat | L | R | Control | Repeat | L | R | Control | Repeat | L | R | Control | Repeat | L | R
1 | 1 | 0 | 0 | 1 | 1 | 0 | 0 | 1 | 1 | 0 | 0 | 1 | 1 | 0 | 0 | 1 | 1 | 0 | 0 | 1 | 1 | 23.3 | 24.3 | 1 | 1 | 0 | 0 | 1 | 1 | 0 | 0 | 1 | 1 | 0 | 0
| 2 | 0 | 0 |  | 2 | 0 | 0 |  | 2 | 0 | 0 |  | 2 | 0 | 0 |  | 2 | 0 | 0 |  | 2 | 0 | 0 |  | 2 | 0 | 0 |  | 2 | 0 | 0 |  | 2 | 0 | 0
| 3 | 0 | 0 |  | 3 | 0 | 0 |  | 3 | 0 | 0 |  | 3 | 0 | 0 |  | 3 | 0 | 0 |  | 3 | 0 | 0 |  | 3 | 0 | 0 |  | 3 | 0 | 0 |  | 3 | 0 | 0
2 | 1 | 0 | 0 | 2 | 1 | 0 | 0 | 2 | 1 | 0 | 0 | 2 | 1 | 0 | 0 | 2 | 1 | 0 | 0 | 2 | 1 | 0 | 0 | 2 | 1 | 0 | 0 | 2 | 1 | 0 | 0 | 2 | 1 | 19.6 | 14.1
| 2 | 0 | 0 |  | 2 | 0 | 0 |  | 2 | 0 | 0 |  | 2 | 0 | 0 |  | 2 | 0 | 0 |  | 2 | 0 | 0 |  | 2 | 0 | 0 |  | 2 | 0 | 0 |  | 2 | 0 | 0
| 3 | 0 | 0 |  | 3 | 0 | 0 |  | 3 | 0 | 0 |  | 3 | 0 | 0 |  | 3 | 0 | 0 |  | 3 | 0 | 0 |  | 3 | 16.3 | 19.4 |  | 3 | 18 | 19.9 |  | 3 | 16.3 | 17.5
3 | 1 | 0 | 0 | 3 | 1 | 0 | 0 | 3 | 1 | 0 | 0 | 3 | 1 | 0 | 0 | 3 | 1 | 21.7 | 19 | 3 | 1 | 0 | 0 | 3 | 1 | 15.6 | 17.5 | 3 | 1 | 0 | 0 | 3 | 1 | 0 | 0
| 2 | 0 | 0 |  | 2 | 0 | 0 |  | 2 | 0 | 0 |  | 2 | 0 | 0 |  | 2 | 0 | 0 |  | 2 | 0 | 0 |  | 2 | 0 | 0 |  | 2 | 18.7 | 15.9 |  | 2 | 0 | 0
| 3 | 0 | 0 |  | 3 | 0 | 0 |  | 3 | 0 | 0 |  | 3 | 0 | 0 |  | 3 | 0 | 0 |  | 3 | 0 | 0 |  | 3 | 0 | 0 |  | 3 | 18.1 | 16 |  | 3 | 14.1 | 16.4
| AVG | 0 |  |  | AVG | 0 |  |  | AVG | 0 |  |  | AVG | 0 |  |  | AVG | 2.261111 |  |  | AVG | 2.644444 |  |  | AVG | 3.822222 |  |  | AVG | 5.922222 |  |  | AVG | 5.444444
| STD | 0 |  |  | STD | 0 |  |  | STD | 0 |  |  | STD | 0 |  |  | STD | 6.4112 |  |  | STD | 7.481475 |  |  | STD | 7.182893 |  |  | STD | 8.415631 |  |  | STD | 7.778619

## Graph
1 | 73.57222 | 3.344117
5 | 44.11667 | 3.275201
10 | 5.444444 | 7.778619