## 200
Day | 0 |  |  | Day | 5 |  |  | Day | 9 |  |  | Day | 13 |  |  | Day | 16 |  |  | Day | 20 |  |  | Day | 23 |  |  | Day | 27 |  |  | Day | 30
t= | 0 |  |  | t= | 120 |  |  | t= | 216 |  |  | t= | 312 |  |  | t= | 384 |  |  | t= | 480 |  |  | t= | 552 |  |  | t= | 648 |  |  | t= | 720
| Repeat | L | R | Control | Repeat | L | R | Control | Repeat | L | R | Control | Repeat | L | R | Control | Repeat | L | R | Control | Repeat | L | R | Control | Repeat | L | R | Control | Repeat | L | R | Control | Repeat | L
1 | 1 | 0 | 0 | 1 | 1 | 36.3 | 34.7 | 1 | 1 | 27.3 | 30.8 | 1 | 1 | 54.4 | 52.3 | 1 | 1 | 69.3 | 69 | 1 | 1 | 43.1 | 43.1 | 1 | 1 | 39.6 | 41.4 | 1 | 1 | 40.3 | 39.5 | 1 | 1 | 51.5 | 50.1
| 2 | 0 | 0 |  | 2 | 34.5 | 34.6 |  | 2 | 29.8 | 29.2 |  | 2 | 42.8 | 45.8 |  | 2 | 0 | 0 |  | 2 | 58.6 | 50 |  | 2 | 44.6 | 42.3 |  | 2 | 27.2 | 25.3 |  | 2 | 48.2 | 49.6
| 3 | 0 | 0 |  | 3 | 28.9 | 29.2 |  | 3 | 39.5 | 40.2 |  | 3 | 51.1 | 50.4 |  | 3 | 56.3 | 55.3 |  | 3 | 37.8 | 39.4 |  | 3 | 38.7 | 39.5 |  | 3 | 28.7 | 32.7 |  | 3 | 53.2 | 51.9
2 | 1 | 0 | 0 | 2 | 1 | 19.5 | 22.4 | 2 | 1 | 19 | 15.8 | 2 | 1 | 36.5 | 42.7 | 2 | 1 | 44.5 | 43.5 | 2 | 1 | 44 | 45.3 | 2 | 1 | 48.6 | 49.8 | 2 | 1 | 41.3 | 48.5 | 2 | 1 | 42.1 | 45.6
| 2 | 0 | 0 |  | 2 | 14.7 | 15.8 |  | 2 | 38.5 | 38.5 |  | 2 | 31.6 | 35.3 |  | 2 | 46.7 | 46.5 |  | 2 | 45.2 | 48.2 |  | 2 | 41.5 | 42.1 |  | 2 | 53.6 | 54.1 |  | 2 | 39.2 | 37.4
| 3 | 0 | 0 |  | 3 | 22.1 | 24.2 |  | 3 | 29.2 | 31.1 |  | 3 | 46.6 | 46.8 |  | 3 | 52.5 | 49 |  | 3 | 44.9 | 45 |  | 3 | 44.2 | 45.5 |  | 3 | 66 | 65.1 |  | 3 | 47.3 | 45.8
3 | 1 | 0 | 0 | 3 | 1 | 0 | 0 | 3 | 1 | 23.6 | 25.7 | 3 | 1 | 58.9 | 61.8 | 3 | 1 | 39.5 | 41.5 | 3 | 1 | 34.9 | 33 | 3 | 1 | 39.5 | 40.5 | 3 | 1 | 51.9 | 55.6 | 3 | 1 | 60.7 | 62.6
| 2 | 0 | 0 |  | 2 | 0 | 0 |  | 2 | 22 | 21.7 |  | 2 | 42.5 | 39.4 |  | 2 | 46.4 | 43.6 |  | 2 | 38.1 | 36.8 |  | 2 | 41.4 | 41.7 |  | 2 | 46.9 | 44.4 |  | 2 | 47.9 | 49
| 3 | 0 | 0 |  | 3 | 0 | 0 |  | 3 | 25.3 | 24.1 |  | 3 | 66.8 | 66.1 |  | 3 | 41.2 | 43.5 |  | 3 | 39.9 | 35.9 |  | 3 | 40.3 | 39.6 |  | 3 | 43 | 43.1 |  | 3 | 57.2 | 53.8
| AVG | 0 |  |  | AVG | 17.60556 |  |  | AVG | 28.40556 |  |  | AVG | 48.43333 |  |  | AVG | 43.79444 |  |  | AVG | 42.4 |  |  | AVG | 42.26667 |  |  | AVG | 44.84444 |  |  | AVG | 49.61667
| STD | 0 |  |  | STD | 13.82355 |  |  | STD | 6.973639 |  |  | STD | 9.977252 |  |  | STD | 17.58647 |  |  | STD | 6.0542 |  |  | STD | 3.056687 |  |  | STD | 11.48207 |  |  | STD | 6.42869

## 2k
Day | 0 |  |  | Day | 5 |  |  | Day | 9 |  |  | Day | 13 |  |  | Day | 16 |  |  | Day | 20 |  |  | Day | 23 |  |  | Day | 27 |  |  | Day | 30
t= | 0 |  |  | t= | 120 |  |  | t= | 216 |  |  | t= | 312 |  |  | t= | 384 |  |  | t= | 480 |  |  | t= | 552 |  |  | t= | 648 |  |  | t= | 720
Control | Repeat | L | R | Control | Repeat | L | R | Control | Repeat | L | R | Control | Repeat | L | R | Control | Repeat | L | R | Control | Repeat | L | R | Control | Repeat | L | R | Control | Repeat | L | R | Control | Repeat | L | R
1 | 1 | 0 | 0 | 1 | 1 | 0 | 0 | 1 | 1 | 0 | 0 | 1 | 1 | 23.6 | 21.5 | 1 | 1 | 37.8 | 35.8 | 1 | 1 | 29.1 | 26.8 | 1 | 1 | 21.7 | 23.5 | 1 | 1 | 43.1 | 44.3 | 1 | 1 | 32.7 | 38.6
| 2 | 0 | 0 |  | 2 | 0 | 0 |  | 2 | 0 | 0 |  | 2 | 24.1 | 26.3 |  | 2 | 35.1 | 35.1 |  | 2 | 32.9 | 35.8 |  | 2 | 23.7 | 25.1 |  | 2 | 25.5 | 25.5 |  | 2 | 36.4 | 32.6
| 3 | 0 | 0 |  | 3 | 0 | 0 |  | 3 | 0 | 0 |  | 3 | 22.8 | 24.5 |  | 3 | 38.6 | 36.2 |  | 3 | 32.4 | 31.9 |  | 3 | 19.7 | 20.5 |  | 3 | 32.1 | 35.7 |  | 3 | 29.9 | 30.5
2 | 1 | 0 | 0 | 2 | 1 | 0 | 0 | 2 | 1 | 28.8 | 29.5 | 2 | 1 | 30.7 | 38.3 | 2 | 1 | 21.8 | 22.6 | 2 | 1 | 38.1 | 36.8 | 2 | 1 | 33.2 | 35.4 | 2 | 1 | 53 | 58.7 | 2 | 1 | 41.5 | 40.2
| 2 | 0 | 0 |  | 2 | 0 | 0 |  | 2 | 16.7 | 13.5 |  | 2 | 32.8 | 32.8 |  | 2 | 26.3 | 21.7 |  | 2 | 39.7 | 41.2 |  | 2 | 23.8 | 24.6 |  | 2 | 50.1 | 57.3 |  | 2 | 47.2 | 48.5
| 3 | 0 | 0 |  | 3 | 0 | 0 |  | 3 | 26.4 | 24.9 |  | 3 | 32.1 | 34.2 |  | 3 | 15.9 | 15.9 |  | 3 | 45.4 | 43.1 |  | 3 | 31.2 | 31.5 |  | 3 | 52.4 | 51.9 |  | 3 | 39.7 | 35.2
3 | 1 | 0 | 0 | 3 | 1 | 0 | 0 | 3 | 1 | 36 | 30.3 | 3 | 1 | 37.8 | 32.4 | 3 | 1 | 23.1 | 26.5 | 3 | 1 | 33.8 | 34.1 | 3 | 1 | 31 | 34.2 | 3 | 1 | 26.7 | 29.4 | 3 | 1 | 48.4 | 46.3
| 2 | 0 | 0 |  | 2 | 0 | 0 |  | 2 | 34.2 | 34.2 |  | 2 | 35 | 35.4 |  | 2 | 21.1 | 21.1 |  | 2 | 28.6 | 28.6 |  | 2 | 36.8 | 35.6 |  | 2 | 40.8 | 38.1 |  | 2 | 31.7 | 34.3
| 3 | 0 | 0 |  | 3 | 0 | 0 |  | 3 | 35.3 | 35.3 |  | 3 | 34.5 | 39.8 |  | 3 | 30.5 | 29.3 |  | 3 | 27.9 | 29.4 |  | 3 | 35.9 | 38.5 |  | 3 | 33.5 | 28.6 |  | 3 | 36.5 | 34.6
| AVG | 0 |  |  | AVG | 0 |  |  | AVG | 19.17222 |  |  | AVG | 31.03333 |  |  | AVG | 27.46667 |  |  | AVG | 34.2 |  |  | AVG | 29.21667 |  |  | AVG | 40.37222 |  |  | AVG | 38.04444
| STD | 0 |  |  | STD | 0 |  |  | STD | 14.73284 |  |  | STD | 5.621091 |  |  | STD | 7.320443 |  |  | STD | 5.400823 |  |  | STD | 6.119754 |  |  | STD | 11.07569 |  |  | STD | 6.004371

## 10k
Day | 0 |  |  | Day | 5 |  |  | Day | 9 |  |  | Day | 13 |  |  | Day | 16 |  |  | Day | 20 |  |  | Day | 23 |  |  | Day | 27 |  |  | Day | 30
t= | 0 |  |  | t= | 120 |  |  | t= | 216 |  |  | t= | 312 |  |  | t= | 384 |  |  | t= | 480 |  |  | t= | 552 |  |  | t= | 648 |  |  | t= | 720
High - 10 wt%
Control | Repeat | L | R | Control | Repeat | L | R | Control | Repeat | L | R | Control | Repeat | L | R | Control | Repeat | L | R | Control | Repeat | L | R | Control | Repeat | L | R | Control | Repeat | L | R | Control | Repeat | L | R
1 | 1 | 0 | 0 | 1 | 1 | 0 | 0 | 1 | 1 | 0 | 0 | 1 | 1 | 0 | 0 | 1 | 1 | 0 | 0 | 1 | 1 | 23.3 | 24.3 | 1 | 1 | 0 | 0 | 1 | 1 | 0 | 0 | 1 | 1 | 0 | 0
| 2 | 0 | 0 |  | 2 | 0 | 0 |  | 2 | 0 | 0 |  | 2 | 0 | 0 |  | 2 | 0 | 0 |  | 2 | 0 | 0 |  | 2 | 0 | 0 |  | 2 | 0 | 0 |  | 2 | 0 | 0
| 3 | 0 | 0 |  | 3 | 0 | 0 |  | 3 | 0 | 0 |  | 3 | 0 | 0 |  | 3 | 0 | 0 |  | 3 | 0 | 0 |  | 3 | 0 | 0 |  | 3 | 0 | 0 |  | 3 | 0 | 0
2 | 1 | 0 | 0 | 2 | 1 | 0 | 0 | 2 | 1 | 0 | 0 | 2 | 1 | 0 | 0 | 2 | 1 | 0 | 0 | 2 | 1 | 0 | 0 | 2 | 1 | 0 | 0 | 2 | 1 | 0 | 0 | 2 | 1 | 19.6 | 14.1
| 2 | 0 | 0 |  | 2 | 0 | 0 |  | 2 | 0 | 0 |  | 2 | 0 | 0 |  | 2 | 0 | 0 |  | 2 | 0 | 0 |  | 2 | 0 | 0 |  | 2 | 0 | 0 |  | 2 | 0 | 0
| 3 | 0 | 0 |  | 3 | 0 | 0 |  | 3 | 0 | 0 |  | 3 | 0 | 0 |  | 3 | 0 | 0 |  | 3 | 0 | 0 |  | 3 | 16.3 | 19.4 |  | 3 | 18 | 19.9 |  | 3 | 16.3 | 17.5
3 | 1 | 0 | 0 | 3 | 1 | 0 | 0 | 3 | 1 | 0 | 0 | 3 | 1 | 0 | 0 | 3 | 1 | 21.7 | 19 | 3 | 1 | 0 | 0 | 3 | 1 | 15.6 | 17.5 | 3 | 1 | 0 | 0 | 3 | 1 | 0 | 0
| 2 | 0 | 0 |  | 2 | 0 | 0 |  | 2 | 0 | 0 |  | 2 | 0 | 0 |  | 2 | 0 | 0 |  | 2 | 0 | 0 |  | 2 | 0 | 0 |  | 2 | 18.7 | 15.9 |  | 2 | 0 | 0
| 3 | 0 | 0 |  | 3 | 0 | 0 |  | 3 | 0 | 0 |  | 3 | 0 | 0 |  | 3 | 0 | 0 |  | 3 | 0 | 0 |  | 3 | 0 | 0 |  | 3 | 18.1 | 16 |  | 3 | 14.1 | 16.4
| AVG | 0 |  |  | AVG | 0 |  |  | AVG | 0 |  |  | AVG | 0 |  |  | AVG | 2.261111 |  |  | AVG | 2.644444 |  |  | AVG | 3.822222 |  |  | AVG | 5.922222 |  |  | AVG | 5.444444
| STD | 0 |  |  | STD | 0 |  |  | STD | 0 |  |  | STD | 0 |  |  | STD | 6.4112 |  |  | STD | 7.481475 |  |  | STD | 7.182893 |  |  | STD | 8.415631 |  |  | STD | 7.778619

## 20k
Day | 0 |  |  | Day | 5 |  |  | Day | 9 |  |  | Day | 13 |  |  | Day | 16 |  |  | Day | 20 |  |  | Day | 23 |  |  | Day | 27 |  |  | Day | 30
t= | 0 |  |  | t= | 120 |  |  | t= | 216 |  |  | t= | 312 |  |  | t= | 384 |  |  | t= | 480 |  |  | t= | 552 |  |  | t= | 648 |  |  | t= | 720
Control | Repeat | L | R | Control | Repeat | L | R | Control | Repeat | L | R | Control | Repeat | L | R | Control | Repeat | L | R | Control | Repeat | L | R | Control | Repeat | L | R | Control | Repeat | L | R | Control | Repeat | L | R
1 | 1 | 0 | 0 | 1 | 1 | 0 | 0 | 1 | 1 | 31.6 | 32 | 1 | 1 | 22 | 22.6 | 1 | 1 | 22.2 | 26.9 | 1 | 1 | 30.3 | 34.1 | 1 | 1 | 25.6 | 27.5 | 1 | 1 | 36.8 | 39.6 | 1 | 1 | 29.7 | 33.7
| 2 | 0 | 0 |  | 2 | 0 | 0 |  | 2 | 21.6 | 21.9 |  | 2 | 21.3 | 18.9 |  | 2 | 28.7 | 31.2 |  | 2 | 43.9 | 38.5 |  | 2 | 26.2 | 27.4 |  | 2 | 33.5 | 36.4 |  | 2 | 42.1 | 46.4
| 3 | 0 | 0 |  | 3 | 0 | 0 |  | 3 | 25.3 | 26.6 |  | 3 | 25.6 | 23.1 |  | 3 | 32.6 | 32.6 |  | 3 | 44.3 | 40 |  | 3 | 26.1 | 24.7 |  | 3 | 35.9 | 37.8 |  | 3 | 34.1 | 36.4
2 | 1 | 0 | 0 | 2 | 1 | 0 | 0 | 2 | 1 | 22.6 | 21.5 | 2 | 1 | 36.9 | 33.4 | 2 | 1 | 36.3 | 37.5 | 2 | 1 | 41.7 | 43.3 | 2 | 1 | 34.7 | 35.6 | 2 | 1 | 49.9 | 41.2 | 2 | 1 | 27.5 | 29.7
| 2 | 0 | 0 |  | 2 | 0 | 0 |  | 2 | 21.4 | 19.6 |  | 2 | 25.7 | 27.9 |  | 2 | 42.1 | 42 |  | 2 | 35.1 | 35.1 |  | 2 | 35.6 | 37.6 |  | 2 | 47.1 | 53 |  | 2 | 31.5 | 32.8
| 3 | 0 | 0 |  | 3 | 0 | 0 |  | 3 | 23.5 | 25.7 |  | 3 | 34.1 | 31.3 |  | 3 | 44.1 | 46.2 |  | 3 | 39.6 | 41.5 |  | 3 | 28.7 | 29.7 |  | 3 | 41.6 | 48.4 |  | 3 | 21.4 | 24.6
3 | 1 | 0 | 0 | 3 | 1 | 0 | 0 | 3 | 1 | 0 | 0 | 3 | 1 | 23.2 | 23.3 | 3 | 1 | 31.8 | 29.6 | 3 | 1 | 42.1 | 45.2 | 3 | 1 | 45.2 | 46.3 | 3 | 1 | 35.7 | 35.7 | 3 | 1 | 34.1 | 32.1
| 2 | 0 | 0 |  | 2 | 0 | 0 |  | 2 | 0 | 0 |  | 2 | 25.7 | 27.5 |  | 2 | 27.4 | 28.3 |  | 2 | 54.2 | 52.2 |  | 2 | 47.3 | 45.7 |  | 2 | 37.9 | 39.6 |  | 2 | 28.6 | 31.1
| 3 | 0 | 0 |  | 3 | 0 | 0 |  | 3 | 0 | 0 |  | 3 | 24.6 | 25.7 |  | 3 | 28.5 | 26.4 |  | 3 | 41.6 | 47.1 |  | 3 | 53.1 | 51.6 |  | 3 | 33.3 | 37.8 |  | 3 | 40 | 43.2
| AVG | 0 |  |  | AVG | 0 |  |  | AVG | 16.29444 |  |  | AVG | 26.26667 |  |  | AVG | 33.02222 |  |  | AVG | 41.65556 |  |  | AVG | 36.03333 |  |  | AVG | 40.06667 |  |  | AVG | 33.27778
| STD | 0 |  |  | STD | 0 |  |  | STD | 11.93754 |  |  | STD | 4.7013 |  |  | STD | 6.660627 |  |  | STD | 5.843441 |  |  | STD | 9.492453 |  |  | STD | 5.629486 |  |  | STD | 6.288045
R
R

## Graph
200 | 49.61667 | 6.42869
2k | 38.04444 | 6.004371
10k | 5.444444 | 7.778619
20k | 33.27778 | 6.288045