## Data
PEGylated | 1 |  |  | Day | 6 |  |  | Day | 9 |  |  | Day | 13 |  |  | Day | 16 |  |  | Day | 20 |  |  | Day | 23 |  |  | Day | 27 |  |  | Day | 30
Day | 0 |  |  | Day | 5 |  |  | Day | 9 |  |  | Day | 13 |  |  | Day | 16 |  |  | Day | 20 |  |  | Day | 23 |  |  | Day | 27 |  |  | Day | 30
t= | 24 |  |  | t= | 120 |  |  | t= | 216 |  |  | t= | 312 |  |  | t= | 384 |  |  | t= | 480 |  |  | t= | 552 |  |  | t= | 648 |  |  | t= | 720
Control | Repeat | L | R | Control | Repeat | L | R | Control | Repeat | L | R | Control | Repeat | L | R | Control | Repeat | L | R | Control | Repeat | L | R | Control | Repeat | L | R | Control | Repeat | L | R | Control | Repeat | L | R
1 | 1 | 0 | 0 | 1 | 1 | 0 | 0 | 1 | 1 | 0 | 0 | 1 | 1 | 0 | 0 | 1 | 1 | 0 | 0 | 1 | 1 | 23.3 | 24.3 | 1 | 1 | 0 | 0 | 1 | 1 | 0 | 0 | 1 | 1 | 0 | 0
| 2 | 0 | 0 |  | 2 | 0 | 0 |  | 2 | 0 | 0 |  | 2 | 0 | 0 |  | 2 | 0 | 0 |  | 2 | 0 | 0 |  | 2 | 0 | 0 |  | 2 | 0 | 0 |  | 2 | 0 | 0
| 3 | 0 | 0 |  | 3 | 0 | 0 |  | 3 | 0 | 0 |  | 3 | 0 | 0 |  | 3 | 0 | 0 |  | 3 | 0 | 0 |  | 3 | 0 | 0 |  | 3 | 0 | 0 |  | 3 | 0 | 0
2 | 1 | 0 | 0 | 2 | 1 | 0 | 0 | 2 | 1 | 0 | 0 | 2 | 1 | 0 | 0 | 2 | 1 | 0 | 0 | 2 | 1 | 0 | 0 | 2 | 1 | 0 | 0 | 2 | 1 | 0 | 0 | 2 | 1 | 19.6 | 14.1
| 2 | 0 | 0 |  | 2 | 0 | 0 |  | 2 | 0 | 0 |  | 2 | 0 | 0 |  | 2 | 0 | 0 |  | 2 | 0 | 0 |  | 2 | 0 | 0 |  | 2 | 0 | 0 |  | 2 | 0 | 0
| 3 | 0 | 0 |  | 3 | 0 | 0 |  | 3 | 0 | 0 |  | 3 | 0 | 0 |  | 3 | 0 | 0 |  | 3 | 0 | 0 |  | 3 | 16.3 | 19.4 |  | 3 | 18 | 19.9 |  | 3 | 16.3 | 17.5
3 | 1 | 0 | 0 | 3 | 1 | 0 | 0 | 3 | 1 | 0 | 0 | 3 | 1 | 0 | 0 | 3 | 1 | 21.7 | 19 | 3 | 1 | 0 | 0 | 3 | 1 | 15.6 | 17.5 | 3 | 1 | 0 | 0 | 3 | 1 | 0 | 0
| 2 | 0 | 0 |  | 2 | 0 | 0 |  | 2 | 0 | 0 |  | 2 | 0 | 0 |  | 2 | 0 | 0 |  | 2 | 0 | 0 |  | 2 | 0 | 0 |  | 2 | 18.7 | 15.9 |  | 2 | 0 | 0
| 3 | 0 | 0 |  | 3 | 0 | 0 |  | 3 | 0 | 0 |  | 3 | 0 | 0 |  | 3 | 0 | 0 |  | 3 | 0 | 0 |  | 3 | 0 | 0 |  | 3 | 18.1 | 16 |  | 3 | 14.1 | 16.4
| AVG | 0 |  |  | AVG | 0 |  |  | AVG | 0 |  |  | AVG | 0 |  |  | AVG | 2.261111 |  |  | AVG | 2.644444 |  |  | AVG | 3.822222 |  |  | AVG | 5.922222 |  |  | AVG | 5.444444
| STD | 0 |  |  | STD | 0 |  |  | STD | 0 |  |  | STD | 0 |  |  | STD | 6.4112 |  |  | STD | 7.481475 |  |  | STD | 7.182893 |  |  | STD | 8.415631 |  |  | STD | 7.778619
Plasma
Day | 1 |  |  | Day | 6 |  |  | Day | 9 |  |  | Day | 13 |  |  | Day | 16 |  |  | Day | 20 |  |  | Day | 23 |  |  | Day | 27 |  |  | Day | 30
t= | 24 |  |  | t= | 144 |  |  | t= | 216 |  |  | t= | 312 |  |  | t= | 384 |  |  | t= | 480 |  |  | t= | 552 |  |  | t= | 648 |  |  | t= | 720
PT + AC | Repeat | L | R | PT + AC | Repeat | L | R | PT + AC | Repeat | L | R | PT + AC | Repeat | L | R | Control | Repeat | L | R | Control | Repeat | L | R | Control | Repeat | L | R | Control | Repeat | L | R | Control | Repeat | L | R
1 | 1 | 55 | 55.7 | 1 | 1 | 51.7 | 53.5 | 1 | 1 | 56 | 62.6 | 1 | 1 | 79.8 | 76.3 | 1 | 1 | 84.4 | 85.3 | 1 | 1 | 85.5 | 85.7 | 1 | 1 | 93.7 | 91.5 | 1 | 1 | 93.2 | 94.9 | 1 | 1 | 93.7 | 94.3
| 2 | 52.3 | 51.6 |  | 2 | 58.6 | 56 |  | 2 | 56 | 52.8 |  | 2 | 72.2 | 72.1 |  | 2 | 81.1 | 78.2 |  | 2 | 89.8 | 92.1 |  | 2 | 89.3 | 91.5 |  | 2 | 94.4 | 95.3 |  | 2 | 92.5 | 93.1
| 3 | 40.7 | 40.7 |  | 3 | 55.1 | 54.7 |  | 3 | 57.1 | 56.3 |  | 3 | 72 | 21 |  | 3 | 87.7 | 85.9 |  | 3 | 83.6 | 79.8 |  | 3 | 86.1 | 89.2 |  | 3 | 92.2 | 91.7 |  | 3 | 93 | 92.9
2 | 1 | 40.7 | 44.1 | 2 | 1 | 58.1 | 61.7 | 2 | 1 | 61.4 | 60.1 | 2 | 1 | 79.2 | 73.6 | 2 | 1 | 81.2 | 81.8 | 2 | 1 | 90.4 | 88.1 | 2 | 1 | 87.4 | 84.3 | 2 | 1 | 93.5 | 91.1 | 2 | 1 | 93.5 | 94.3
| 2 | 40.3 | 39 |  | 2 | 59.3 | 56 |  | 2 | 61 | 63.5 |  | 2 | 80.4 | 79.9 |  | 2 | 82.3 | 82.9 |  | 2 | 85.3 | 83.1 |  | 2 | 95.6 | 94.2 |  | 2 | 90.6 | 89.9 |  | 2 | 95.4 | 94.5
| 3 | 41.2 | 40.9 |  | 3 | 49.8 | 51.1 |  | 3 | 59.8 | 53.5 |  | 3 | 75.5 | 79.5 |  | 3 | 81.5 | 88.1 |  | 3 | 92 | 93.3 |  | 3 | 91.3 | 92.3 |  | 3 | 92.5 | 93.7 |  | 3 | 93.5 | 92.6
3 | 1 | 45.8 | 48.2 | 3 | 1 | 50 | 50.8 | 3 | 1 | 61.6 | 62.5 | 3 | 1 | 72.3 | 72.5 | 3 | 1 | 87.2 | 85.3 | 3 | 1 | 91.6 | 92.9 | 3 | 1 | 97.8 | 97.6 | 3 | 1 | 93.1 | 92.6 | 3 | 1 | 92.4 | 93.5
| 2 | 51.6 | 50.5 |  | 2 | 46.7 | 48.7 |  | 2 | 68.1 | 69.4 |  | 2 | 65.1 | 64.7 |  | 2 | 87.5 | 85.3 |  | 2 | 91.6 | 93.2 |  | 2 | 96.4 | 95.7 |  | 2 | 92.5 | 92.9 |  | 2 | 91.2 | 90.5
| 3 | 49.9 | 52.4 |  | 3 | 49.9 | 52.4 |  | 3 | 65.2 | 62.7 |  | 3 | 71.1 | 73.1 |  | 3 | 81.4 | 82.8 |  | 3 | 88.6 | 89.5 |  | 3 | 93.5 | 93.4 |  | 3 | 93 | 93.6 |  | 3 | 92.1 | 93.3
|  | 46.7 |  |  |  | 53.56111 |  |  |  | 60.53333 |  |  |  | 71.12778 |  |  |  | 83.88333 |  |  |  | 88.67222 |  |  |  | 92.26667 |  |  |  | 92.81667 |  |  |  | 93.12778
|  | 5.619411 |  |  |  | 4.014991 |  |  |  | 4.48578 |  |  |  | 12.96537 |  |  |  | 2.737243 |  |  |  | 3.878689 |  |  |  | 3.750111 |  |  |  | 1.361882 |  |  |  | 1.143001
Control
Day | 1 |  |  | Day | 6 |  |  | Day | 9 |  |  | Day | 13 |  |  | Day | 16 |  |  | Day | 20 |  |  | Day | 23 |  |  | Day | 27 |  |  | Day | 30
t= | 24 |  |  | t= | 144 |  |  | t= | 216 |  |  | t= | 312 |  |  | t= | 384 |  |  | t= | 480 |  |  | t= | 552 |  |  | t= | 648 |  |  | t= | 720
Control | Repeat | L | R | Control | Repeat | L | R | Control | Repeat | L | R | Control | Repeat | L | R | Control | Repeat | L | R | Control | Repeat | L | R | Control | Repeat | L | R | Control | Repeat | L | R | Control | Repeat | L | R
1 | 1 | 96.6 | 96.8 | 1 | 1 | 94.8 | 93.2 | 1 | 1 | 104.4 | 100.6 | 1 | 1 | 104 | 104.2 | 1 | 1 | 101.8 | 99.7 | 1 | 1 | 96.5 | 98.7 | 1 | 1 | 107.7 | 108.7 | 1 | 1 | 103.6 | 103.1 | 1 | 1 | 100.7 | 100.6
| 2 | 95.7 | 94.3 |  | 2 | 96.9 | 96.2 |  | 2 | 103.5 | 102.3 |  | 2 | 100.2 | 101.7 |  | 2 | 99.3 | 99.4 |  | 2 | 100.5 | 100.2 |  | 2 | 100.4 | 102.1 |  | 2 | 106.1 | 105.4 |  | 2 | 99.8 | 99.9
| 3 | 98.2 | 95.3 |  | 3 | 99.4 | 99.1 |  | 3 | 101.9 | 99.3 |  | 3 | 103.9 | 104.5 |  | 3 | 96.6 | 98 |  | 3 | 106.8 | 105.9 |  | 3 | 100.6 | 100.7 |  | 3 | 102.5 | 101.6 |  | 3 | 101.1 | 100.7
2 | 1 | 100.9 | 100.6 | 2 | 1 | 95.8 | 96.7 | 2 | 1 | 99.5 | 101.1 | 2 | 1 | 95.4 | 94.9 | 2 | 1 | 104.1 | 105.3 | 2 | 1 | 105.8 | 106.5 | 2 | 1 | 108.4 | 108.2 | 2 | 1 | 104.5 | 103.1 | 2 | 1 | 102.1 | 102.2
| 2 | 100.5 | 100.4 |  | 2 | 96.4 | 94.6 |  | 2 | 101.4 | 103.3 |  | 2 | 96.8 | 96.8 |  | 2 | 102.9 | 104.6 |  | 2 | 94.5 | 92.4 |  | 2 | 104.8 | 103.8 |  | 2 | 98.6 | 99.7 |  | 2 | 99.2 | 98.9
| 3 | 105.9 | 107.1 |  | 3 | 98.4 | 98 |  | 3 | 99.1 | 98.7 |  | 3 | 103.3 | 103.5 |  | 3 | 104 | 104.2 |  | 3 | 100.5 | 100.3 |  | 3 | 104.3 | 104 |  | 3 | 100.5 | 100.1 |  | 3 | 102.4 | 102.4
3 | 1 | 95.4 | 95 | 3 | 1 | 103.5 | 103.1 | 3 | 1 | 97.3 | 98.3 | 3 | 1 | 99.8 | 98.3 | 3 | 1 | 102.1 | 103.3 | 3 | 1 | 107.9 | 108.3 | 3 | 1 | 109.1 | 107.4 | 3 | 1 | 99.7 | 100.4 | 3 | 1 | 102.5 | 102.3
| 2 | 96.1 | 95.3 |  | 2 | 101.3 | 102.4 |  | 2 | 101 | 104.6 |  | 2 | 98.6 | 97.6 |  | 2 | 106.6 | 108.1 |  | 2 | 104.3 | 104.7 |  | 2 | 104.5 | 105.6 |  | 2 | 95.6 | 97.9 |  | 2 | 101 | 101.7
| 3 | 104 | 100.5 |  | 3 | 103.1 | 102.8 |  | 3 | 98.1 | 98.9 |  | 3 | 97.8 | 96.7 |  | 3 | 111.4 | 110.8 |  | 3 | 94.1 | 92.5 |  | 3 | 106 | 105.7 |  | 3 | 104.5 | 105.4 |  | 3 | 103 | 102.1
|  | 98.81111 |  |  |  | 98.65 |  |  |  | 100.7389 |  |  |  | 99.88889 |  |  |  | 103.4556 |  |  |  | 101.1333 |  |  |  | 105.1111 |  |  |  | 101.7944 |  |  |  | 101.2556 |  | 101.2043
|  | 3.794571 |  |  |  | 3.246066 |  |  |  | 2.179485 |  |  |  | 3.24018 |  |  |  | 3.972016 |  |  |  | 5.266983 |  |  |  | 2.765037 |  |  |  | 2.84204 |  |  |  | 1.194535 |  | 1.085071

## Surface Free Energy
ol | 0.07275 | N/m
Wsl = ol (1+cos(theta))
Day | 0 |  |  |  | Day | 5 |  |  |  | Day | 9 |  |  |  | Day | 13 |  |  |  | Day | 16 |  |  |  | Day | 20 |  |  |  | Day | 23 |  |  |  | Day | 27 |  |  |  | Day | 30
t= | 0 |  |  |  | t= | 120 |  |  |  | t= | 216 |  |  |  | t= | 312 |  |  |  | t= | 384 |  |  |  | t= | 480 |  |  |  | t= | 552 |  |  |  | t= | 648 |  |  |  | t= | 720
PEGylated |  | Deg | Wsl (N/m) | Wsl (mN/m) |  |  | Deg | Wsl (N/m) | Wsl (mN/m) |  |  | Deg | Wsl (N/m) | Wsl (mN/m) |  |  | Deg | Wsl (N/m) | Wsl (mN/m) |  |  | Deg | Wsl (N/m) | Wsl (mN/m) |  |  | Deg | Wsl (N/m) | Wsl (mN/m) |  |  | Deg | Wsl (N/m) | Wsl (mN/m) |  |  | Deg | Wsl (N/m) | Wsl (mN/m) |  |  | Deg | Wsl (N/m) | Wsl (mN/m)
| 1 | 0 | 0.1455 | 145.5 |  | 1 | 0 | 0.1455 | 145.5 |  | 1 | 0 | 0.1455 | 145.5 |  | 1 | 0 | 0.1455 | 145.5 |  | 1 | 0 | 0.1455 | 145.5 |  | 1 | 23.8 | 0.1393133 | 139.3133 |  | 1 | 0 | 0.1455 | 145.5 |  | 1 | 0 | 0.1455 | 145.5 |  | 1 | 0 | 0.1455 | 145.5
| 2 | 0 | 0.1455 | 145.5 |  | 2 | 0 | 0.1455 | 145.5 |  | 2 | 0 | 0.1455 | 145.5 |  | 2 | 0 | 0.1455 | 145.5 |  | 2 | 0 | 0.1455 | 145.5 |  | 2 | 0 | 0.1455 | 145.5 |  | 2 | 0 | 0.1455 | 145.5 |  | 2 | 0 | 0.1455 | 145.5 |  | 2 | 0 | 0.1455 | 145.5
| 3 | 0 | 0.1455 | 145.5 |  | 3 | 0 | 0.1455 | 145.5 |  | 3 | 0 | 0.1455 | 145.5 |  | 3 | 0 | 0.1455 | 145.5 |  | 3 | 0 | 0.1455 | 145.5 |  | 3 | 0 | 0.1455 | 145.5 |  | 3 | 0 | 0.1455 | 145.5 |  | 3 | 0 | 0.1455 | 145.5 |  | 3 | 0 | 0.1455 | 145.5
| 4 | 0 | 0.1455 | 145.5 |  | 4 | 0 | 0.1455 | 145.5 |  | 4 | 0 | 0.1455 | 145.5 |  | 4 | 0 | 0.1455 | 145.5 |  | 4 | 0 | 0.1455 | 145.5 |  | 4 | 0 | 0.1455 | 145.5 |  | 4 | 0 | 0.1455 | 145.5 |  | 4 | 0 | 0.1455 | 145.5 |  | 4 | 16.85 | 0.1423766 | 142.3766
| 5 | 0 | 0.1455 | 145.5 |  | 5 | 0 | 0.1455 | 145.5 |  | 5 | 0 | 0.1455 | 145.5 |  | 5 | 0 | 0.1455 | 145.5 |  | 5 | 0 | 0.1455 | 145.5 |  | 5 | 0 | 0.1455 | 145.5 |  | 5 | 0 | 0.1455 | 145.5 |  | 5 | 0 | 0.1455 | 145.5 |  | 5 | 0 | 0.1455 | 145.5
| 6 | 0 | 0.1455 | 145.5 |  | 6 | 0 | 0.1455 | 145.5 |  | 6 | 0 | 0.1455 | 145.5 |  | 6 | 0 | 0.1455 | 145.5 |  | 6 | 0 | 0.1455 | 145.5 |  | 6 | 0 | 0.1455 | 145.5 |  | 6 | 17.85 | 0.141998 | 141.998 |  | 6 | 18.95 | 0.1415571 | 141.5571 |  | 6 | 16.9 | 0.1423582 | 142.3582
| 7 | 0 | 0.1455 | 145.5 |  | 7 | 0 | 0.1455 | 145.5 |  | 7 | 0 | 0.1455 | 145.5 |  | 7 | 0 | 0.1455 | 145.5 |  | 7 | 20.35 | 0.1409594 | 140.9594 |  | 7 | 0 | 0.1455 | 145.5 |  | 7 | 16.55 | 0.1424861 | 142.4861 |  | 7 | 0 | 0.1455 | 145.5 |  | 7 | 0 | 0.1455 | 145.5
| 8 | 0 | 0.1455 | 145.5 |  | 8 | 0 | 0.1455 | 145.5 |  | 8 | 0 | 0.1455 | 145.5 |  | 8 | 0 | 0.1455 | 145.5 |  | 8 | 0 | 0.1455 | 145.5 |  | 8 | 0 | 0.1455 | 145.5 |  | 8 | 0 | 0.1455 | 145.5 |  | 8 | 17.3 | 0.1422088 | 142.2088 |  | 8 | 0 | 0.1455 | 145.5
| 9 | 0 | 0.1455 | 145.5 |  | 9 | 0 | 0.1455 | 145.5 |  | 9 | 0 | 0.1455 | 145.5 |  | 9 | 0 | 0.1455 | 145.5 |  | 9 | 0 | 0.1455 | 145.5 |  | 9 | 0 | 0.1455 | 145.5 |  | 9 | 0 | 0.1455 | 145.5 |  | 9 | 17.05 | 0.1423026 | 142.3026 |  | 9 | 15.25 | 0.1429383 | 142.9383
|  | Avg | 0.1455 | 145.5 |  |  | Avg | 0.1455 | 145.5 |  |  | Avg | 0.1455 | 145.5 |  |  | Avg | 0.1455 | 145.5 |  |  | Avg | 0.1449955 | 144.9955 |  |  | Avg | 0.1448126 | 144.8126 |  |  | Avg | 0.144776 | 144.776 |  |  | Avg | 0.144341 | 144.341 |  |  | Avg | 0.1445192 | 144.5192
|  | std | 0 | 0 |  |  | std | 0 | 0 |  |  | std | 0 | 0 |  |  | std | 0 | 0 |  |  | std | 0.001426983 | 1.426983 |  |  | std | 0.001944287 | 1.944287 |  |  | std | 0.001359345 | 1.359345 |  |  | std | 0.001650283 | 1.650283 |  |  | std | 0.001395698 | 1.395698
Plasma
| 1 | 55.35 | 0.1141129 | 114.1129 | 0.3635991 | 1 | 52.6 | 0.1169366 | 116.9366 |  | 1 | 59.3 | 0.109892 | 109.892 |  | 1 | 78.05 | 0.08781347 | 87.81347 |  | 1 | 84.85 | 0.07928029 | 79.28029 |  | 1 | 85.6 | 0.07833131 | 78.33131 |  | 1 | 92.6 | 0.06944984 | 69.44984 |  | 1 | 94.05 | 0.06761189 | 67.61189 |  | 1 | 94 | 0.06767522 | 67.67522
| 2 | 51.95 | 0.1175894 | 117.5894 | -0.1134763 | 2 | 57.3 | 0.1120525 | 112.0525 |  | 2 | 54.4 | 0.1150994 | 115.0994 |  | 2 | 72.15 | 0.09504977 | 95.04977 |  | 2 | 79.65 | 0.08582032 | 85.82032 |  | 2 | 90.95 | 0.07154381 | 71.54381 |  | 2 | 90.4 | 0.07224211 | 72.24211 |  | 2 | 94.85 | 0.06659918 | 66.59918 |  | 2 | 92.8 | 0.06919618 | 69.19618
| 3 | 40.7 | 0.1279043 | 127.9043 |  | 3 | 54.9 | 0.1145816 | 114.5816 |  | 3 | 56.7 | 0.1126914 | 112.6914 |  | 3 | 46.5 | 0.1228278 | 122.8278 |  | 3 | 86.8 | 0.07681101 | 76.81101 |  | 3 | 81.7 | 0.08325191 | 83.25191 |  | 3 | 87.65 | 0.07573302 | 75.73302 |  | 3 | 91.95 | 0.07027451 | 70.27451 |  | 3 | 92.95 | 0.06900596 | 69.00596
| 4 | 42.4 | 0.1264726 | 126.4726 |  | 4 | 59.9 | 0.1092349 | 109.2349 |  | 4 | 60.75 | 0.1082972 | 108.2972 |  | 4 | 76.4 | 0.08985659 | 89.85659 |  | 4 | 81.5 | 0.08350313 | 83.50313 |  | 4 | 89.25 | 0.07370227 | 73.70227 |  | 4 | 85.85 | 0.07801476 | 78.01476 |  | 4 | 92.3 | 0.06983041 | 69.83041 |  | 4 | 93.9 | 0.06780189 | 67.80189
| 5 | 39.65 | 0.1287643 | 128.7643 |  | 5 | 57.65 | 0.1116778 | 111.6778 |  | 5 | 62.25 | 0.1066235 | 106.6235 |  | 5 | 80.15 | 0.0851953 | 85.1953 |  | 5 | 82.6 | 0.08211988 | 82.11988 |  | 5 | 84.2 | 0.08010185 | 80.10185 |  | 5 | 94.9 | 0.06653592 | 66.53592 |  | 5 | 90.25 | 0.07243257 | 72.43257 |  | 5 | 94.95 | 0.06647267 | 66.47267
| 6 | 41.05 | 0.1276135 | 127.6135 |  | 6 | 50.45 | 0.1190737 | 119.0737 |  | 6 | 56.65 | 0.1127445 | 112.7445 |  | 6 | 77.5 | 0.08849598 | 88.49598 |  | 6 | 84.8 | 0.07934352 | 79.34352 |  | 6 | 92.65 | 0.06938642 | 69.38642 |  | 6 | 91.8 | 0.07046487 | 70.46487 |  | 6 | 93.1 | 0.06881577 | 68.81577 |  | 6 | 93.05 | 0.06887916 | 68.87916
| 7 | 47 | 0.1223654 | 122.3654 |  | 7 | 50.4 | 0.1191226 | 119.1226 |  | 7 | 62.05 | 0.106848 | 106.848 |  | 7 | 72.4 | 0.09474741 | 94.74741 |  | 7 | 86.25 | 0.07750808 | 77.50808 |  | 7 | 92.25 | 0.06989385 | 69.89385 |  | 7 | 97.7 | 0.06300251 | 63.00251 |  | 7 | 92.85 | 0.06913277 | 69.13277 |  | 7 | 92.95 | 0.06900596 | 69.00596
| 8 | 51.05 | 0.1184837 | 118.4837 |  | 8 | 47.7 | 0.1217117 | 121.7117 |  | 8 | 68.75 | 0.09911737 | 99.11737 |  | 8 | 64.9 | 0.1036105 | 103.6105 |  | 8 | 86.4 | 0.07731801 | 77.31801 |  | 8 | 92.4 | 0.06970355 | 69.70355 |  | 8 | 96.05 | 0.06508242 | 65.08242 |  | 8 | 92.7 | 0.06932301 | 69.32301 |  | 8 | 90.85 | 0.07167077 | 71.67077
| 9 | 51.15 | 0.1183849 | 118.3849 |  | 9 | 51.15 | 0.1183849 | 118.3849 |  | 9 | 63.95 | 0.1046985 | 104.6985 |  | 9 | 72.1 | 0.09511019 | 95.11019 |  | 9 | 82.1 | 0.08274909 | 82.74909 |  | 9 | 89.05 | 0.07395619 | 73.95619 |  | 9 | 93.45 | 0.06837209 | 68.37209 |  | 9 | 93.3 | 0.06856222 | 68.56222 |  | 9 | 92.7 | 0.06932301 | 69.32301
|  | Avg | 0.1224101 | 122.4101 |  |  | Avg | 0.115864 | 115.864 |  |  | Avg | 0.1084458 | 108.4458 |  |  | Avg | 0.09585634 | 95.85634 |  |  | Avg | 0.08049482 | 80.49482 |  |  | Avg | 0.07443013 | 74.43013 |  |  | Avg | 0.0698775 | 69.8775 |  |  | Avg | 0.06917581 | 69.17581 |  |  | Avg | 0.0687812 | 68.7812
|  | std | 0.005140748 | 5.140748 |  |  | std | 0.003947746 | 3.947746 |  |  | std | 0.004592551 | 4.592551 |  |  | std | 0.01084508 | 10.84508 |  |  | std | 0.002991046 | 2.991046 |  |  | std | 0.004745221 | 4.745221 |  |  | std | 0.004598457 | 4.598457 |  |  | std | 0.001558371 | 1.558371 |  |  | std | 0.001351443 | 1.351443
Control
| 1 | 96.7 | 0.0642622 | 64.2622 |  | 1 | 94 | 0.06767522 | 67.67522 |  | 1 | 102.5 | 0.05700402 | 57.00402 |  | 1 | 104.1 | 0.05502701 | 55.02701 |  | 1 | 100.75 | 0.05918038 | 59.18038 |  | 1 | 97.6 | 0.06312835 | 63.12835 |  | 1 | 108.2 | 0.05002763 | 50.02763 |  | 1 | 103.35 | 0.0559521 | 55.9521 |  | 1 | 100.65 | 0.05930514 | 59.30514
| 2 | 95 | 0.06640942 | 66.40942 |  | 2 | 96.55 | 0.06445139 | 64.45139 |  | 2 | 102.9 | 0.05650855 | 56.50855 |  | 2 | 100.95 | 0.05893097 | 58.93097 |  | 2 | 99.35 | 0.06093067 | 60.93067 |  | 2 | 100.35 | 0.05967968 | 59.67968 |  | 2 | 101.25 | 0.05855718 | 58.55718 |  | 2 | 105.75 | 0.05300271 | 53.00271 |  | 2 | 99.85 | 0.0603047 | 60.3047
| 3 | 96.75 | 0.06419915 | 64.19915 |  | 3 | 99.25 | 0.06105598 | 61.05598 |  | 3 | 100.6 | 0.05936754 | 59.36754 |  | 3 | 104.2 | 0.05490389 | 54.90389 |  | 3 | 97.3 | 0.06350605 | 63.50605 |  | 3 | 106.35 | 0.05227057 | 52.27057 |  | 3 | 100.65 | 0.05930514 | 59.30514 |  | 3 | 102.05 | 0.05756233 | 57.56233 |  | 3 | 100.9 | 0.05899331 | 58.99331
| 4 | 100.75 | 0.05918038 | 59.18038 |  | 4 | 96.25 | 0.06482993 | 64.82993 |  | 4 | 100.3 | 0.05974214 | 59.74214 |  | 4 | 95.15 | 0.06621971 | 66.21971 |  | 4 | 104.7 | 0.05428911 | 54.28911 |  | 4 | 106.15 | 0.05251437 | 52.51437 |  | 4 | 108.3 | 0.04990705 | 49.90705 |  | 4 | 103.8 | 0.05539669 | 55.39669 |  | 4 | 102.15 | 0.05743818 | 57.43818
| 5 | 100.45 | 0.05955479 | 59.55479 |  | 5 | 95.5 | 0.06577722 | 65.77722 |  | 5 | 102.35 | 0.05719002 | 57.19002 |  | 5 | 96.8 | 0.06413611 | 64.13611 |  | 5 | 103.75 | 0.05545835 | 55.45835 |  | 5 | 93.45 | 0.06837209 | 68.37209 |  | 5 | 104.3 | 0.05478082 | 54.78082 |  | 5 | 99.15 | 0.06118132 | 61.18132 |  | 5 | 99.05 | 0.06130669 | 61.30669
| 6 | 106.5 | 0.05208788 | 52.08788 |  | 6 | 98.2 | 0.06237375 | 62.37375 |  | 6 | 98.9 | 0.06149482 | 61.49482 |  | 6 | 103.4 | 0.05589034 | 55.89034 |  | 6 | 104.1 | 0.05502701 | 55.02701 |  | 6 | 100.4 | 0.05961723 | 59.61723 |  | 6 | 104.15 | 0.05496544 | 54.96544 |  | 6 | 100.3 | 0.05974214 | 59.74214 |  | 6 | 102.4 | 0.057128 | 57.128
| 7 | 95.2 | 0.06615648 | 66.15648 |  | 7 | 103.3 | 0.05601388 | 56.01388 |  | 7 | 97.8 | 0.06287669 | 62.87669 |  | 7 | 99.05 | 0.06130669 | 61.30669 |  | 7 | 102.7 | 0.05675619 | 56.75619 |  | 7 | 108.1 | 0.05014829 | 50.14829 |  | 7 | 108.25 | 0.04996733 | 49.96733 |  | 7 | 100.05 | 0.06005458 | 60.05458 |  | 7 | 102.4 | 0.057128 | 57.128
| 8 | 95.7 | 0.06552449 | 65.52449 |  | 8 | 101.85 | 0.05781077 | 57.81077 |  | 8 | 102.8 | 0.05663235 | 56.63235 |  | 8 | 98.1 | 0.06249944 | 62.49944 |  | 8 | 107.35 | 0.05105537 | 51.05537 |  | 8 | 104.5 | 0.05453485 | 54.53485 |  | 8 | 105.05 | 0.0538596 | 53.8596 |  | 8 | 96.75 | 0.06419915 | 64.19915 |  | 8 | 101.35 | 0.05843267 | 58.43267
| 9 | 102.25 | 0.05731407 | 57.31407 |  | 9 | 102.95 | 0.05644668 | 56.44668 |  | 9 | 98.5 | 0.06199687 | 61.99687 |  | 9 | 97.25 | 0.06356902 | 63.56902 |  | 9 | 111.1 | 0.04656023 | 46.56023 |  | 9 | 93.3 | 0.06856222 | 68.56222 |  | 9 | 105.85 | 0.05288053 | 52.88053 |  | 9 | 104.95 | 0.05398224 | 53.98224 |  | 9 | 102.55 | 0.05694204 | 56.94204
|  | Avg | 0.0616321 | 61.6321 |  |  | Avg | 0.06182609 | 61.82609 |  |  | Avg | 0.05920144 | 59.20144 |  |  | Avg | 0.06027591 | 60.27591 |  |  | Avg | 0.0558626 | 55.8626 |  |  | Avg | 0.05875863 | 58.75863 |  |  | Avg | 0.05380564 | 53.80564 |  |  | Avg | 0.05789703 | 57.89703 |  |  | Avg | 0.05855319 | 58.55319
|  | std | 0.004618974 | 4.618974 |  |  | std | 0.004020429 | 4.020429 |  |  | std | 0.002348233 | 2.348233 |  |  | std | 0.004007392 | 4.007392 |  |  | std | 0.004817732 | 4.817732 |  |  | std | 0.006517266 | 6.517266 |  |  | std | 0.003336356 | 3.336356 |  |  | std | 0.003463928 | 3.463928 |  |  | std | 0.001465325 | 1.465325

## Stats
|  | 1 | [9 empty] | 30
| 1 | 2 | 3 | [7 empty] | 1 | 2 | 3
PEG | 0 | 0 | 0 | [6 empty] | PEG | 0 | 11.25 | 5.083333
Plasma | 49.33333 | 41.03333 | 49.73333 | [6 empty] | Plasma | 93.25 | 93.96667 | 92.16667
Control | 96.15 | 102.5667 | 97.71667 | [6 empty] | Control | 100.4667 | 101.2 | 102.1
| t-Test: Paired Two Sample for Means |  |  | t-Test: Paired Two Sample for Means |  |  | t-Test: Paired Two Sample for Means |  |  |  | t-Test: Paired Two Sample for Means |  |  | t-Test: Paired Two Sample for Means |  |  | t-Test: Paired Two Sample for Means
|  | Control | Plasma |  | Control | PEG |  | Plasma | PEG |  |  | Control | Plasma |  | Control | PEG |  | Plasma | PEG
| Mean | 98.81111 | 46.7 | Mean | 98.81111 | 0 | Mean | 46.7 | 0 |  | Mean | 101.2556 | 93.12778 | Mean | 101.2556 | 5.444444 | Mean | 93.12778 | 5.444444
| Variance | 11.19176 | 24.12333 | Variance | 11.19176 | 0 | Variance | 24.12333 | 0 |  | Variance | 0.6692593 | 0.8212037 | Variance | 0.6692593 | 31.73843 | Variance | 0.8212037 | 31.73843
| Observations | 3 | 3 | Observations | 3 | 3 | Observations | 3 | 3 |  | Observations | 3 | 3 | Observations | 3 | 3 | Observations | 3 | 3
| Pearson Correlation | -0.961859 |  | Pearson Correlation | #DIV/0! |  | Pearson Correlation | #DIV/0! |  |  | Pearson Correlation | -0.6438464 |  | Pearson Correlation | 0.3978883 |  | Pearson Correlation | 0.4457999
| Hypothesized Mean Difference | 0 |  | Hypothesized Mean Difference | 0 |  | Hypothesized Mean Difference | 0 |  |  | Hypothesized Mean Difference | 0 |  | Hypothesized Mean Difference | 0 |  | Hypothesized Mean Difference | 0
| df | 2 |  | df | 2 |  | df | 2 |  |  | df | 2 |  | df | 2 |  | df | 2
| t Stat | 11.03316 |  | t Stat | 51.15843 |  | t Stat | 16.46868 |  |  | t Stat | 9.002949 |  | t Stat | 30.95512 |  | t Stat | 28.69712
| P(T<=t) one-tail | 0.004057497 |  | P(T<=t) one-tail | 0.0001909355 |  | P(T<=t) one-tail | 0.001833405 |  |  | P(T<=t) one-tail | 0.006056932 |  | P(T<=t) one-tail | 0.0005209859 |  | P(T<=t) one-tail | 0.0006060426
| t Critical one-tail | 2.919986 |  | t Critical one-tail | 2.919986 |  | t Critical one-tail | 2.919986 |  |  | t Critical one-tail | 2.919986 |  | t Critical one-tail | 2.919986 |  | t Critical one-tail | 2.919986
| P(T<=t) two-tail | 0.008114995 |  | P(T<=t) two-tail | 0.000381871 |  | P(T<=t) two-tail | 0.00366681 |  |  | P(T<=t) two-tail | 0.01211386 |  | P(T<=t) two-tail | 0.001041972 |  | P(T<=t) two-tail | 0.001212085
| t Critical two-tail | 4.302653 |  | t Critical two-tail | 4.302653 |  | t Critical two-tail | 4.302653 |  |  | t Critical two-tail | 4.302653 |  | t Critical two-tail | 4.302653 |  | t Critical two-tail | 4.302653