## Control
Day | 0 |  |  | Day | 4 |  |  | Day | 7 |  |  | Day | 11 |  |  | Day | 15 |  |  | Day | 20 |  |  | Day | 26 |  |  | Day | 29
t= | 0 |  |  | t= | 96 |  |  | t= | 168 |  |  | t= | 264 |  |  | t= | 360 |  |  | t= | 480 |  |  | t= | 624 |  |  | t= | 696
Control | Repeat | L | R | Control | Repeat | L | R | Control | Repeat | L | R | Control | Repeat | L | R | Control | Repeat | L | R | Control | Repeat | L | R | Control | Repeat | L | R | Control | Repeat | L | R
1 | 1 | 96.6 | 96.8 | 1 | 1 | 96.6 | 95.8 | 1 | 1 | 104.4 | 100.6 | 1 | 1 | 104 | 104.2 | 1 | 1 | 89.6 | 92.2 | 1 | 1 | 103.5 | 104.1 | 1 | 1 | 107.7 | 108.7 | 1 | 1 | 103.6 | 103.1
| 2 | 95.7 | 94.3 |  | 2 | 95.3 | 96.6 |  | 2 | 103.5 | 102.3 |  | 2 | 100.2 | 101.7 |  | 2 | 97.1 | 96.6 |  | 2 | 107.1 | 106.5 |  | 2 | 100.4 | 102.1 |  | 2 | 106.1 | 105.4
| 3 | 98.2 | 95.3 |  | 3 | 93.4 | 94.6 |  | 3 | 101.9 | 99.3 |  | 3 | 103.9 | 104.5 |  | 3 | 97.6 | 99.1 |  | 3 | 102.2 | 103.1 |  | 3 | 100.6 | 100.7 |  | 3 | 102.5 | 101.6
2 | 1 | 96.3 | 95.9 | 2 | 1 | 94.8 | 93.2 | 2 | 1 | 99.5 | 101.1 | 2 | 1 | 95.4 | 94.9 | 2 | 1 | 101.8 | 99.7 | 2 | 1 | 96.5 | 98.7 | 2 | 1 | 108.4 | 108.2 | 2 | 1 | 104.5 | 103.1
| 2 | 95.4 | 95.2 |  | 2 | 96.9 | 96.2 |  | 2 | 101.4 | 103.3 |  | 2 | 96.8 | 96.8 |  | 2 | 99.3 | 99.4 |  | 2 | 100.5 | 100.2 |  | 2 | 104.8 | 103.8 |  | 2 | 98.6 | 99.7
| 3 | 97.8 | 95.5 |  | 3 | 99.4 | 99.1 |  | 3 | 99.1 | 98.7 |  | 3 | 103.3 | 103.5 |  | 3 | 96.6 | 98 |  | 3 | 106.8 | 105.9 |  | 3 | 104.3 | 104 |  | 3 | 100.5 | 100.1
3 | 1 | 100.9 | 100.6 | 3 | 1 | 95.8 | 96.7 | 3 | 1 | 98.4 | 97.6 | 3 | 1 | 99.8 | 98.3 | 3 | 1 | 104.1 | 105.3 | 3 | 1 | 105.8 | 106.5 | 3 | 1 | 95.9 | 97 | 3 | 1 | 99.7 | 100.4
| 2 | 100.5 | 100.4 |  | 2 | 96.4 | 94.6 |  | 2 | 97 | 97.6 |  | 2 | 98.6 | 97.6 |  | 2 | 102.9 | 104.6 |  | 2 | 94.5 | 92.4 |  | 2 | 104.1 | 103.4 |  | 2 | 95.6 | 97.9
| 3 | 105.9 | 107.1 |  | 3 | 98.4 | 98 |  | 3 | 95.8 | 96.1 |  | 3 | 97.8 | 96.7 |  | 3 | 104 | 104.2 |  | 3 | 100.5 | 100.3 |  | 3 | 104.8 | 104.7 |  | 3 | 104.5 | 105.4
4 | 1 | 95.4 | 95 | 4 | 1 | 103.5 | 103.1 | 4 | 1 | 97.3 | 98.3 | 4 | 1 | 98.3 | 98 | 4 | 1 | 102.1 | 103.3 | 4 | 1 | 107.9 | 108.3 | 4 | 1 | 109.1 | 107.4 | 4 | 1 | 99.6 | 98.2
| 2 | 96.1 | 95.3 |  | 2 | 101.3 | 102.4 |  | 2 | 101 | 104.6 |  | 2 | 101.9 | 100.8 |  | 2 | 106.6 | 108.1 |  | 2 | 104.3 | 104.7 |  | 2 | 104.5 | 105.6 |  | 2 | 98.3 | 97.6
| 3 | 104 | 100.5 |  | 3 | 103.1 | 102.8 |  | 3 | 98.1 | 98.9 |  | 3 | 95 | 94.5 |  | 3 | 111.4 | 110.8 |  | 3 | 94.1 | 92.5 |  | 3 | 106 | 105.7 |  | 3 | 100.6 | 99.8
|  | 98.1125 |  |  |  | 97.83333 |  |  |  | 99.825 |  |  |  | 99.4375 |  |  |  | 101.4333 |  |  |  | 101.9542 |  |  |  | 104.2458 |  |  |  | 101.1
|  | 3.529083 |  |  |  | 3.197482 |  |  |  | 2.504371 |  |  |  | 3.214526 |  |  |  | 5.184727 |  |  |  | 4.860468 |  |  |  | 3.381935 |  |  |  | 2.789564
100.4927
3.582769

## PT Only
Day | 0 |  |  | Day | 4 |  |  | Day | 7 |  |  | Day | 11 |  |  | Day | 15 |  |  | Day | 20 |  |  | Day | 26 |  |  | Day | 29
t= | 0 |  |  | t= | 96 |  |  | t= | 168 |  |  | t= | 264 |  |  | t= | 360 |  |  | t= | 480 |  |  | t= | 624 |  |  | t= | 696
PT only | Repeat | L | R | PT only | Repeat | L | R | PT only | Repeat | L | R | PT only | Repeat | L | R | Control | Repeat | L | R | Control | Repeat | L | R | Control | Repeat | L | R | Control | Repeat | L | R
1 | 1 | 2.2 | 2.2 | 1 | 1 | 20.3 | 27.3 | 1 | 1 | 41.6 | 40.3 | 1 | 1 | 57.1 | 48.6 | 1 | 1 | 74.3 | 68.7 | 1 | 1 | 74.6 | 71.8 | 1 | 1 | 73.6 | 71.2 | 1 | 1 | 80.5 | 79.6
| 2 | 6.7 | 6.7 |  | 2 | 25.1 | 26.1 |  | 2 | 45.1 | 43.6 |  | 2 | 51.8 | 48.5 |  | 2 | 75.1 | 73.1 |  | 2 | 77.5 | 77.5 |  | 2 | 75.4 | 72.9 |  | 2 | 77.9 | 78.5
| 3 | 15.5 | 14.7 |  | 3 | 22.3 | 21.6 |  | 3 | 43.2 | 42.1 |  | 3 | 49.3 | 48.8 |  | 3 | 74.6 | 72.4 |  | 3 | 65.6 | 67.3 |  | 3 | 86.3 | 86 |  | 3 | 81.2 | 81.4
2 | 1 | 34.6 | 33.8 | 2 | 1 | 21.6 | 18.7 | 2 | 1 | 43.5 | 53.7 | 2 | 1 | 54.4 | 51 | 2 | 1 | 73.2 | 71.9 | 2 | 1 | 69.4 | 65.9 | 2 | 1 | 83.3 | 81.2 | 2 | 1 | 83.3 | 83.5
| 2 | 15.4 | 15.4 |  | 2 | 25.1 | 26.3 |  | 2 | 47.4 | 50.1 |  | 2 | 58.7 | 59.3 |  | 2 | 73.8 | 75.2 |  | 2 | 77.8 | 74.5 |  | 2 | 82.1 | 84.1 |  | 2 | 84.6 | 85.4
| 3 | 3.1 | 3.1 |  | 3 | 27.6 | 25.8 |  | 3 | 39.7 | 38.6 |  | 3 | 55.6 | 58.3 |  | 3 | 73.2 | 74.9 |  | 3 | 80.2 | 79.6 |  | 3 | 81.1 | 80.3 |  | 3 | 84.8 | 85.5
3 | 1 | 23.2 | 23.9 | 3 | 1 | 25.4 | 16.3 | 3 | 1 | 43.5 | 41.7 | 3 | 1 | 56.4 | 54.1 | 3 | 1 | 77.6 | 76.2 | 3 | 1 | 73.4 | 73.8 | 3 | 1 | 84 | 79.2 | 3 | 1 | 82.4 | 81.9
| 2 | 13.5 | 12.8 |  | 2 | 18.1 | 18.1 |  | 2 | 45.9 | 42.3 |  | 2 | 49 | 49.3 |  | 2 | 76.8 | 78 |  | 2 | 74.5 | 72.8 |  | 2 | 79 | 82.3 |  | 2 | 83.3 | 84.7
| 3 | 10.2 | 10.7 |  | 3 | 24.6 | 23.8 |  | 3 | 45.2 | 44.2 |  | 3 | 60.8 | 60.3 |  | 3 | 75.1 | 74.3 |  | 3 | 71.1 | 72 |  | 3 | 79.3 | 80.1 |  | 3 | 81.1 | 84.3
4 | 1 | 21.5 | 21.5 | 4 | 1 | 22.5 | 24 | 4 | 1 | 45 | 47 | 4 | 1 | 38.8 | 39.1 | 4 | 1 | 72 | 70.3 | 4 | 1 | 79.3 | 84.8 | 4 | 1 | 82.8 | 86.7 | 4 | 1 | 86.4 | 85.8
| 2 | 23.2 | 21.5 |  | 2 | 21.9 | 26.6 |  | 2 | 47.6 | 46.1 |  | 2 | 39 | 43.8 |  | 2 | 69.6 | 69.8 |  | 2 | 79 | 78.4 |  | 2 | 79.5 | 85.7 |  | 2 | 85.5 | 84.6
| 3 | 22.5 | 23.8 |  | 3 | 22 | 19.2 |  | 3 | 41.2 | 42.2 |  | 3 | 50.3 | 44.3 |  | 3 | 73.1 | 70.6 |  | 3 | 77.1 | 80.5 |  | 3 | 79.9 | 80.1 |  | 3 | 83.1 | 84.4
|  | 15.90417 |  |  |  | 22.92917 |  |  |  | 44.2 |  |  |  | 51.10833 |  |  |  | 73.49167 |  |  |  | 74.93333 |  |  |  | 80.67083 |  |  |  | 83.07083
|  | 9.106018 |  |  |  | 3.159705 |  |  |  | 3.334416 |  |  |  | 6.5554 |  |  |  | 2.457118 |  |  |  | 4.791283 |  |  |  | 4.075484 |  |  |  | 2.308766

## PT + AC
Day | 0 |  |  | Day | 4 |  |  | Day | 7 |  |  | Day | 11 |  |  | Day | 15 |  |  | Day | 20 |  |  | Day | 26 |  |  | Day | 29
t= | 0 |  |  | t= | 96 |  |  | t= | 168 |  |  | t= | 264 |  |  | t= | 360 |  |  | t= | 480 |  |  | t= | 624 |  |  | t= | 696
PT + AC | Repeat | L | R | PT + AC | Repeat | L | R | PT + AC | Repeat | L | R | PT + AC | Repeat | L | R | Control | Repeat | L | R | Control | Repeat | L | R | Control | Repeat | L | R | Control | Repeat | L | R
1 | 1 | 55 | 55.7 | 1 | 1 | 69.9 | 59.7 | 1 | 1 | 56 | 62.6 | 1 | 1 | 79.8 | 76.3 | 1 | 1 | 84.4 | 85.3 | 1 | 1 | 85.5 | 85.7 | 1 | 1 | 93.7 | 91.5 | 1 | 1 | 93.2 | 94.9
| 2 | 52.3 | 51.6 |  | 2 | 55.3 | 57.9 |  | 2 | 56 | 52.8 |  | 2 | 72.2 | 72.1 |  | 2 | 81.1 | 78.2 |  | 2 | 89.8 | 92.1 |  | 2 | 89.3 | 91.5 |  | 2 | 94.4 | 95.3
| 3 | 40.7 | 40.7 |  | 3 | 51.3 | 52.9 |  | 3 | 57.1 | 56.3 |  | 3 | 72 | 21 |  | 3 | 87.7 | 85.9 |  | 3 | 83.6 | 79.8 |  | 3 | 86.1 | 89.2 |  | 3 | 92.2 | 91.7
2 | 1 | 40.7 | 44.1 | 2 | 1 | 51.7 | 53.5 | 2 | 1 | 68.7 | 68.7 | 2 | 1 | 77.5 | 79 | 2 | 1 | 81.2 | 81.8 | 2 | 1 | 90.4 | 88.1 | 2 | 1 | 99.7 | 100.5 | 2 | 1 | 97.8 | 96.5
| 2 | 40.3 | 39 |  | 2 | 58.6 | 56 |  | 2 | 69.4 | 68.1 |  | 2 | 81.4 | 82.6 |  | 2 | 82.3 | 82.9 |  | 2 | 85.3 | 83.1 |  | 2 | 98.6 | 97.4 |  | 2 | 98.8 | 96.8
| 3 | 41.2 | 40.9 |  | 3 | 55.1 | 54.7 |  | 3 | 66.1 | 67.2 |  | 3 | 81.1 | 79.8 |  | 3 | 81.5 | 88.1 |  | 3 | 92 | 93.3 |  | 3 | 97.4 | 98.1 |  | 3 | 96.1 | 97.6
3 | 1 | 58.3 | 59.9 | 3 | 1 | 58.1 | 61.7 | 3 | 1 | 61.4 | 60.1 | 3 | 1 | 79.2 | 73.6 | 3 | 1 | 87.2 | 85.3 | 3 | 1 | 91.6 | 92.9 | 3 | 1 | 87.4 | 84.3 | 3 | 1 | 93.5 | 91.1
| 2 | 52.7 | 56.7 |  | 2 | 59.3 | 56 |  | 2 | 61 | 63.5 |  | 2 | 80.4 | 79.9 |  | 2 | 87.5 | 85.3 |  | 2 | 91.6 | 93.2 |  | 2 | 95.6 | 94.2 |  | 2 | 90.6 | 89.9
| 3 | 49.8 | 51.1 |  | 3 | 49.8 | 51.1 |  | 3 | 59.8 | 53.5 |  | 3 | 75.5 | 79.5 |  | 3 | 81.4 | 82.8 |  | 3 | 88.6 | 89.5 |  | 3 | 91.3 | 92.3 |  | 3 | 92.5 | 93.7
4 | 1 | 45.8 | 48.2 | 4 | 1 | 50 | 50.8 | 4 | 1 | 61.6 | 62.5 | 4 | 1 | 72.3 | 72.5 | 4 | 1 | 90.9 | 88.1 | 4 | 1 | 93.3 | 95.8 | 4 | 1 | 97.8 | 97.6 | 4 | 1 | 93.1 | 92.6
| 2 | 51.6 | 50.5 |  | 2 | 46.7 | 48.7 |  | 2 | 68.1 | 69.4 |  | 2 | 65.1 | 64.7 |  | 2 | 86 | 84.8 |  | 2 | 89.2 | 90.5 |  | 2 | 96.4 | 95.7 |  | 2 | 92.5 | 92.9
| 3 | 49.9 | 52.4 |  | 3 | 49.9 | 52.4 |  | 3 | 65.2 | 62.7 |  | 3 | 71.1 | 73.1 |  | 3 | 90.8 | 90.3 |  | 3 | 89 | 89.6 |  | 3 | 93.5 | 93.4 |  | 3 | 93 | 93.6
|  | 48.7125 |  |  |  | 54.62917 |  |  |  | 62.40833 |  |  |  | 73.40417 |  |  |  | 85.03333 |  |  |  | 89.3125 |  |  |  | 93.85417 |  |  |  | 93.92917
|  | 6.274838 |  |  |  | 4.97841 |  |  |  | 5.092962 |  |  |  | 11.93002 |  |  |  | 3.319597 |  |  |  | 3.751479 |  |  |  | 4.294083 |  |  |  | 2.304069