## Main summary
Samples | Mean | Standard Deviation | Coefficient of Variation | Coeff of var (%) | LOAD | Samples | Mean | Standard Deviation | Coefficient of Variation | Coeff of var (%) | STRENGTH | Samples | Mean | Standard Deviation | Coefficient of Variation | Coeff of var (%) | ENERGY | WANT
AP-CB | 1.37133 | 0.27973 | 0.2039845 | 20.39845 |  | AP-CB | 0.698 | 0.14247 | 0.20411 | 20.411 |  | AP-CB | 0.33917 | 0.16367 | 0.48258 | 48.258 |  | A | AP-CB
AP-DB | 1.12642 | 0.30487 | 0.2706539 | 27.06539 |  | AP-DB | 0.57317 | 0.15539 | 0.27111 | 27.111 |  | AP-DB | 0.20664 | 0.08086 | 0.39131 | 39.131 |  | I | AP-DB
AP-QF-CB | 1.14075 | 0.1751 | 0.1534955 | 15.34955 |  | AP-QF-CB | 0.58058 | 0.08913 | 0.15352 | 15.352 |  | AP-QF-CB | 0.2305 | 0.05125 | 0.22235 | 22.235 |  | C | AP-QF-CB
AP-QF-DB | 1.13608 | 0.18658 | 0.1642314 | 16.42314 |  | AP-QF-DB | 0.57767 | 0.09483 | 0.16417 | 16.417 |  | AP-QF-DB | 0.2695 | 0.14067 | 0.52197 | 52.197 |  | K | AP-QF-DB
BP-CB | 1.0131 | 0.13591 | 0.1341526 | 13.41526 |  | BP-CB | 0.51564 | 0.06909 | 0.134 | 13.4 |  | BP-CB | 0.21545 | 0.06198 | 0.28769 | 28.769 |  | B | BP-CB
BP-DB | 0.4724 | 0.23868 | 0.5052498 | 50.52498 |  | BP-DB | 0.2509 | 0.11251 | 0.44841 | 44.841 |  | BP-DB | 0.0503 | 0.04921 | 0.97836 | 97.836 |  | J | BP-DB
BP-HF-CB | 1.014 | 0.20964 | 0.2067456 | 20.67456 |  | BP-HF-CB | 0.5209 | 0.11421 | 0.21925 | 21.925 |  | BP-HF-CB | 0.1932 | 0.07706 | 0.39885 | 39.885 |  | D | BP-HF-CB
BP-HF-DB | 0.56683 | 0.3801 | 0.6705714 | 67.05714 |  | BP-HF-DB | 0.288 | 0.19354 | 0.67201 | 67.201 |  | BP-HF-DB | 0.08409091 | 0.09194312 | 1.093378 | 109.3378 |  | L | BP-HF-DB
BP-HB/BP-HF-HB | 0.9786 | 0.25377 | 0.2593194 | 25.93194 |  | BP-HB/BP-HF-HB | 0.49783 | 0.12914 | 0.2594 | 25.94 |  | BP-HB/BP-HF-HB | 0.2831 | 0.14728 | 0.5201 | 52.01 |  | Q | BP-HB
AG-KF-CB | 2.17508 | 0.36622 | 0.16837 | 16.837 |  | AG-KF-CB | 1.20075 | 0.36646 | 0.30519 | 30.519 |  | AG-KF-CB | 0.71683 | 0.20307 | 0.28329 | 28.329 |  |  | BP-HF-HB
AG-KF-DB | 1.19058 | 0.20452 | 0.17178 | 17.178 |  | AG-KF-DB | 0.60583 | 0.10423 | 0.17204 | 17.204 |  | AG-KF-DB | 0.2633 | 0.07987 | 0.30328 | 30.328 |  | E | AG-KF-CB
AG-P-CB | 1.53455 | 0.20543 | 0.13387 | 13.387 |  | AG-P-CB | 0.781 | 0.1045 | 0.13381 | 13.381 |  | AG-P-CB | 0.39927 | 0.08382 | 0.20993 | 20.993 |  | M | AG-KF-DB
AG-P-DB | 0.98042 | 0.3031 | 0.30915 | 30.915 |  | AG-P-DB | 0.49883 | 0.15454 | 0.3098 | 30.98 |  | AG-P-DB | 0.2125 | 0.11889 | 0.55949 | 55.949 |  | F | AG-P-CB
J-CB | 1.18992 | 0.0843 | 0.0708451 | 7.08451 |  | J-CB | 0.57533 | 0.11456 | 0.19911 | 19.911 |  | J-CB | 0.30292 | 0.07465 | 0.24645 | 24.645 |  | N | AG-P-DB
J-DB | 1.02155 | 0.27017 | 0.2644707 | 26.44707 |  | J-DB | 0.51982 | 0.13739 | 0.2643 | 26.43 |  | J-DB | 0.227 | 0.09278 | 0.40874 | 40.874 |  | G | J-CB
J-QF-CB | 1.142 | 0.2439 | 0.2135727 | 21.35727 |  | J-QF-CB | 0.58109 | 0.12415 | 0.21365 | 21.365 |  | J-QF-CB | 0.23373 | 0.05994 | 0.25647 | 25.647 |  | O | J-DB
J-QF-DB | 0.58967 | 0.17166 | 0.291112 | 29.1112 |  | J-QF-DB | 0.29989 | 0.0874 | 0.29144 | 29.144 |  | J-QF-DB | 0.08456 | 0.04452 | 0.52652 | 52.652 |  | H | J-QF-CB
[18 empty] | P | J-QF-DB

## Load table for revision
A | AP-CB | AP-CB | FORCE (kN) | AP-DB | FORCE (kN) | AP-QF-CB | FORCE (kN) | AP-QF-DB | FORCE (kN) | BP-CB | FORCE (kN) | BP-DB | FORCE (kN)
I | AP-DB | AP-CB 1 | 1.035 | AP-DB 1 | 1.031 | AP-QF-CB 1 | 1.203 | AP-QF-DB 1 | 1.339 | BP-CB 1 | 1.031 | BP-DB 1 | x
C | AP-QF-CB | AP-CB 2 | 1.205 | AP-DB 2 | 0.858 | AP-QF-CB 2 | 1.198 | AP-QF-DB 2 | 1.133 | BP-CB 2 | 0.858 | BP-DB 2 | 0.886
K | AP-QF-DB | AP-CB 3 | 0.951 | AP-DB 3 | 0.422 | AP-QF-CB 3 | 1.295 | AP-QF-DB 3 | 1.311 | BP-CB 3 | 0.422 | BP-DB 3 | x
B | BP-CB | AP-CB 4 | 1.138 | AP-DB 4 | 0.928 | AP-QF-CB 4 | 1.211 | AP-QF-DB 4 | 1.173 | BP-CB 4 | 0.928 | BP-DB 4 | 0.461
J | BP-DB | AP-CB 5 | 1.406 | AP-DB 5 | 1.347 | AP-QF-CB 5 | 1.01 | AP-QF-DB 5 | 0.848 | BP-CB 5 | 1.347 | BP-DB 5 | 0.459
D | BP-HF-CB | AP-CB 6 | 1.728 | AP-DB 6 | 1.216 | AP-QF-CB 6 | 0.658 | AP-QF-DB 6 | 1.221 | BP-CB 6 | 1.216 | BP-DB 6 | 0.676
L | BP-HF-DB | AP-CB 7 | 1.321 | AP-DB 7 | 1.234 | AP-QF-CB 7 | 1.351 | AP-QF-DB 7 | 1.358 | BP-CB 7 | 1.234 | BP-DB 7 | 0.23
Q | BP-HB | AP-CB 8 | 1.262 | AP-DB 8 | 1.306 | AP-QF-CB 8 | 1.185 | AP-QF-DB 8 | 0.86 | BP-CB 8 | 1.306 | BP-DB 8 | 0.727
| BP-HF-HB | AP-CB 9 | 1.304 | AP-DB 9 | 1.633 | AP-QF-CB 9 | 1.106 | AP-QF-DB 9 | 1.212 | BP-CB 9 | 1.633 | BP-DB 9 | 0.203
E | AG-KF-CB | AP-CB 10 | 1.662 | AP-DB 10 | 1.059 | AP-QF-CB 10 | 1.165 | AP-QF-DB 10 | 1.075 | BP-CB 10 | 1.059 | BP-DB 10 | 0.181
M | AG-KF-DB | AP-CB 11 | 1.796 | AP-DB 1 | 1.148 | AP-QF-CB 11 | 1.115 | AP-QF-DB 11 | 1.239 | BP-CB 11 | 1.148 | BP-DB 11 | 0.545
|  | AP-CB 12 | 1.648 | AP-DB 12 | 1.335 | AP-QF-CB 12 | 1.192 | AP-QF-DB 12 | 0.864 | BP-CB 12 | x | BP-DB 12 | x
|  | MEAN | 1.371333 | MEAN | 1.126417 | MEAN | 1.14075 | MEAN | 1.136083 | MEAN | 1.107455 | MEAN | 0.4853333
|  | ST. D. | 0.2797269 | ST. D. | 0.3048658 | ST. D. | 0.1751032 | ST. D. | 0.1865795 | ST. D. | 0.3122359 | ST. D. | 0.2494148
|  | CoV (%) | 20.39817 | CoV (%) | 27.0651 | CoV (%) | 15.34983 | CoV (%) | 16.42305 | CoV (%) | 28.19402 | CoV (%) | 51.39042
|  | MINIMUM | 0.951 | MINIMUM | 0.422 | MINIMUM | 0.658 | MINIMUM | 0.848 | MINIMUM | 0.422 | MINIMUM | 0.181
|  | MEDIAN | 1.3125 | MEDIAN | 1.182 | MEDIAN | 1.1885 | MEDIAN | 1.1925 | MEDIAN | 1.148 | MEDIAN | 0.461
F | AG-P-CB | MAXIMUM | 1.796 | MAXIMUM | 1.633 | MAXIMUM | 1.351 | MAXIMUM | 1.358 | MAXIMUM | 1.633 | MAXIMUM | 0.886
N | AG-P-DB | BP-HF-CB | FORCE (kN) | BP-HF-DB | FORCE (kN) | AG-KF-CB | FORCE (kN) | AG-KF-DB | FORCE (kN) | AG-P-CB | FORCE (kN) | AG-P-DB | FORCE (kN)
G | J-CB | BP-HF-CB 1 | 0.971 | BP-HF-DB 1 | 1.158 | AG-KF-CB 1 | 2.123 | AG-KF-DB 1 | 1.356 | AG-P-CB 1 | 1.9 | AG-P-DB 1 | 1.207
O | J-DB | BP-HF-CB 2 | 1.227 | BP-HF-DB 2 | 0.781 | AG-KF-CB 2 | 2.146 | AG-KF-DB 2 | 1.475 | AG-P-CB 2 | 2.629 | AG-P-DB 2 | 1.36
H | J-QF-CB | BP-HF-CB 3 | 1.087 | BP-HF-DB 3 | 0.396 | AG-KF-CB 3 | 1.848 | AG-KF-DB 3 | 1.314 | AG-P-CB 3 | 1.727 | AG-P-DB 3 | 0.925
P | J-QF-DB | BP-HF-CB 4 | 0.889 | BP-HF-DB 4 | 0.283 | AG-KF-CB 4 | 2.268 | AG-KF-DB 4 | 1.111 | AG-P-CB 4 | 2.684 | AG-P-DB 4 | 1.164
|  | BP-HF-CB 5 | x | BP-HF-DB 5 | 1.266 | AG-KF-CB 5 | 1.711 | AG-KF-DB 5 | 1.318 | AG-P-CB 5 | 1.907 | AG-P-DB 5 | 0.73
|  | BP-HF-CB 6 | 1.251 | BP-HF-DB 6 | 0.225 | AG-KF-CB 6 | 2.602 | AG-KF-DB 6 | 1.153 | AG-P-CB 6 | 2.556 | AG-P-DB 6 | 1.174
|  | BP-HF-CB 7 | 0.904 | BP-HF-DB 7 | 0.826 | AG-KF-CB 7 | 1.279 | AG-KF-DB 7 | 0.937 | AG-P-CB 7 | 1.317 | AG-P-DB 7 | 0.865
|  | BP-HF-CB 8 | 0.677 | BP-HF-DB 8 | 0.618 | AG-KF-CB 8 | 1.721 | AG-KF-DB 8 | 0.84 | AG-P-CB 8 | 1.606 | AG-P-DB 8 | 0.961
|  | BP-HF-CB 9 | 1.329 | BP-HF-DB 9 | 0.369 | AG-KF-CB 9 | 1.194 | AG-KF-DB 9 | 0.88 | AG-P-CB 9 | 1.51 | AG-P-DB 9 | 1.591
|  | BP-HF-CB 10 | x | BP-HF-DB 10 | 0.125 | AG-KF-CB 10 | 1.71 | AG-KF-DB 10 | 0.903 | AG-P-CB 10 | 1.786 | AG-P-DB 10 | 1.54
|  | BP-HF-CB 11 | 1.006 | BP-HF-DB 11 | 0.604 | AG-KF-CB 11 | 1.323 | AG-KF-DB 11 | 0.591 | AG-P-CB 11 | 1.635 | AG-P-DB 11 | 0.8
|  | BP-HF-CB 12 | 0.799 | BP-HF-DB 12 | 0.151 | AG-KF-CB 12 | 1.407 | AG-KF-DB 12 | 1.133 | AG-P-CB 12 | x | AG-P-DB 12 | 0.724
|  | MEAN | 1.014 | MEAN | 0.5668333 | MEAN | 1.777667 | MEAN | 1.08425 | MEAN | 1.932455 | MEAN | 1.08675
|  | ST. D. | 0.2096357 | ST. D. | 0.3800973 | ST. D. | 0.4395771 | ST. D. | 0.2595419 | ST. D. | 0.4750232 | ST. D. | 0.3007025
|  | CoV (%) | 20.67413 | CoV (%) | 67.05627 | CoV (%) | 24.72776 | CoV (%) | 23.93746 | CoV (%) | 24.58134 | CoV (%) | 27.66989
|  | MINIMUM | 0.677 | MINIMUM | 0.125 | MINIMUM | 1.194 | MINIMUM | 0.591 | MINIMUM | 1.317 | MINIMUM | 0.724
|  | MEDIAN | 0.9885 | MEDIAN | 0.5 | MEDIAN | 1.716 | MEDIAN | 1.122 | MEDIAN | 1.786 | MEDIAN | 1.0625
|  | MAXIMUM | 1.329 | MAXIMUM | 1.266 | MAXIMUM | 2.602 | MAXIMUM | 1.475 | MAXIMUM | 2.684 | MAXIMUM | 1.591
|  | J-CB | FORCE (kN) | J-DB | FORCE (kN) | J-QF-CB | FORCE (kN) | J-QF-DB | FORCE (kN) | BP-HB | FORCE (kN) | BP-HF-HB | FORCE (kN)
|  | J-CB 1 | 1.105 | J-DB 1 | 1.105 | J-QF-CB 1 | 1.397 | J-QF-DB 1 | 0.908 | BP-HB 1 | 0.754 | BP-HF-HB 1 | 0.861
|  | J-CB 2 | 1.149 | J-DB 2 | 1.149 | J-QF-CB 2 | 1.355 | J-QF-DB 2 | x | BP-HB 2 | 1.386 | BP-HF-HB 2 | 1.167
|  | J-CB 3 | 1.334 | J-DB 3 | 1.331 | J-QF-CB 3 | 0.869 | J-QF-DB 3 | 0.576 | BP-HB 3 | 0.742 | BP-HF-HB 3 | 0.962
|  | J-CB 4 | 1.208 | J-DB 4 | 1.209 | J-QF-CB 4 | 1.604 | J-QF-DB 4 | 0.51
|  | J-CB 5 | 1.122 | J-DB 5 | x | J-QF-CB 5 | 1.22 | J-QF-DB 5 | 0.436
|  | J-CB 6 | 1.084 | J-DB 6 | 0.709 | J-QF-CB 6 | x | J-QF-DB 6 | x
|  | J-CB 7 | 1.208 | J-DB 7 | 0.542 | J-QF-CB 7 | 0.964 | J-QF-DB 7 | x
|  | J-CB 8 | 1.318 | J-DB 8 | 0.925 | J-QF-CB 8 | 0.977 | J-QF-DB 8 | 0.407
|  | J-CB 9 | 1.098 | J-DB 9 | 0.724 | J-QF-CB 9 | 0.874 | J-QF-DB 9 | 0.73
|  | J-CB 10 | 1.182 | J-DB 10 | 0.982 | J-QF-CB 10 | 1.047 | J-QF-DB 10 | 0.764
|  | J-CB 11 | 1.197 | J-DB 11 | 1.195 | J-QF-CB 11 | 0.969 | J-QF-DB 11 | 0.48
|  | J-CB 12 | 1.274 | J-DB 12 | 1.366 | J-QF-CB 12 | 1.286 | J-QF-DB 12 | 0.496
|  | MEAN | 1.189917 | MEAN | 1.021545 | MEAN | 1.142 | MEAN | 0.5896667 | MEAN | 0.9606667 | MEAN | 0.9966667
|  | ST. D. | 0.08429759 | ST. D. | 0.270169 | ST. D. | 0.2439004 | ST. D. | 0.1716595 | ST. D. | 0.3683983 | ST. D. | 0.1559177
|  | CoV (%) | 7.084327 | CoV (%) | 26.44708 | CoV (%) | 21.3573 | CoV (%) | 29.11129 | CoV (%) | 38.3482 | CoV (%) | 15.64392
|  | MINIMUM | 1.084 | MINIMUM | 0.542 | MINIMUM | 0.869 | MINIMUM | 0.407 | MINIMUM | 0.742 | MINIMUM | 0.861
|  | MEDIAN | 1.1895 | MEDIAN | 1.105 | MEDIAN | 1.047 | MEDIAN | 0.51 | MEDIAN | 0.754 | MEDIAN | 0.962
|  | MAXIMUM | 1.334 | MAXIMUM | 1.366 | MAXIMUM | 1.604 | MAXIMUM | 0.908 | MAXIMUM | 1.386 | MAXIMUM | 1.167

## Failure Load
Samples | Mean | Standard Deviation | Coefficient of Variation | Coeff of var (%) | WAS | NOW
Group A | 1.37133 | 0.27973 | 0.2039845 | 20.39845 | A | AP-CB
Group B | 1.0131 | 0.13591 | 0.1341526 | 13.41526 | B | BP-CB
Group C | 1.14075 | 0.1751 | 0.1534955 | 15.34955 | C | AP-QF-CB
Group D | 1.014 | 0.20964 | 0.2067456 | 20.67456 | D | BP-HF-CB
Group E | 2.17508 | 0.36622 | 0.16837 | 16.837 | E | AG-KF-CB
Group F | 1.53455 | 0.20543 | 0.13387 | 13.387 | F | AG-P-CB
Group G | 1.18992 | 0.0843 | 0.0708451 | 7.08451 | G | J-CB
Group H | 1.142 | 0.2439 | 0.2135727 | 21.35727 | H | J-QF-CB
Group I | 1.12642 | 0.30487 | 0.2706539 | 27.06539 | I | AP-DB
Group J | 0.4724 | 0.23868 | 0.5052498 | 50.52498 | J | BP-DB
Group K | 1.13608 | 0.18658 | 0.1642314 | 16.42314 | K | AP-QF-DB
Group L | 0.56683 | 0.3801 | 0.6705714 | 67.05714 | L | BP-HF-DB
Group M | 1.19058 | 0.20452 | 0.17178 | 17.178 | M | AG-KF-DB
Group N | 0.98042 | 0.3031 | 0.30915 | 30.915 | N | AG-P-DB
Group O | 1.02155 | 0.27017 | 0.2644707 | 26.44707 | O | J-DB
Group P | 0.58967 | 0.17166 | 0.291112 | 29.1112 | P | J-QF-DB
Group Q | 0.9786 | 0.25377 | 0.2593194 | 25.93194 | Q | BP-HB
Group P-plain | 1.46655 | 0.20072 | 0.13686 | 13.686 |  | BP-HF-HB
Group CB | 1.423 | 0.4478 | 0.31468 | 31.468 | WANT
Group DB | 0.21563 | 0.19981 | 0.92664 | 92.664 | A | AP-CB
|  |  |  | 0 | I | AP-DB
Samples | Mean | Standard Deviation | Coefficient of Variation | Coeff of var (%) | C | AP-QF-CB
Group A | 1.37133 | 0.27973 | 0.20398 | 20.398 | K | AP-QF-DB
Group B | 1.0131 | 0.13591 | 0.13414 | 13.414 | B | BP-CB
Group C | 1.14075 | 1.14075 | 0.1751 | 17.51 | J | BP-DB
Group D | 1.014 | 0.20964 | 0.20674 | 20.674 | D | BP-HF-CB
Group E |  |  |  |  | L | BP-HF-DB
Group F |  |  |  |  | Q | BP-HB
Group G | 1.18992 | 0.0843 | 0.07084 | 7.084 |  | BP-HF-HB
Group H | 1.142 | 0.2439 | 0.21357 | 21.357 | E | AG-KF-CB
Group I | 1.12642 | 0.30487 | 0.27065 | 27.065 | M | AG-KF-DB
Group J | 0.4724 | 0.23868 | 0.50525 | 50.525 | F | AG-P-CB
Group K | 1.13608 | 0.18658 | 0.16423 | 16.423 | N | AG-P-DB
Group L | 0.56683 | 0.3801 | 0.67056 | 67.056 | G | J-CB
Group M |  |  |  |  | O | J-DB
Group N |  |  |  |  | H | J-QF-CB
Group O | 1.02155 | 0.27017 | 0.26447 | 26.447 | P | J-QF-DB
Group P | 0.58967 | 0.17166 | 0.29111 | 29.111
Group Q | 0.9786 | 0.25377 | 0.2593 | 25.93

## Bond Strength
Samples | Mean | Standard Deviation | Coefficient of Variation | Coeff of var (%) | WAS | NOW
Group A | 0.698 | 0.14247 | 0.20411 | 20.411 | A | AP-CB
Group B | 0.51564 | 0.06909 | 0.134 | 13.4 | B | BP-CB
Group C | 0.58058 | 0.08913 | 0.15352 | 15.352 | C | AP-QF-CB
Group D | 0.5209 | 0.11421 | 0.21925 | 21.925 | D | BP-HF-CB
Group E | 1.20075 | 0.36646 | 0.30519 | 30.519 | E | AG-KF-CB
Group F | 0.781 | 0.1045 | 0.13381 | 13.381 | F | AG-P-CB
Group G | 0.57533 | 0.11456 | 0.19911 | 19.911 | G | J-CB
Group H | 0.58109 | 0.12415 | 0.21365 | 21.365 | H | J-QF-CB
Group I | 0.57317 | 0.15539 | 0.27111 | 27.111 | I | AP-DB
Group J | 0.2509 | 0.11251 | 0.44841 | 44.841 | J | BP-DB
Group K | 0.57767 | 0.09483 | 0.16417 | 16.417 | K | AP-QF-DB
Group L | 0.288 | 0.19354 | 0.67201 | 67.201 | L | BP-HF-DB
Group M | 0.60583 | 0.10423 | 0.17204 | 17.204 | M | AG-KF-DB
Group N | 0.49883 | 0.15454 | 0.3098 | 30.98 | N | AG-P-DB
Group O | 0.51982 | 0.13739 | 0.2643 | 26.43 | O | J-DB
Group P | 0.29989 | 0.0874 | 0.29144 | 29.144 | P | J-QF-DB
Group Q | 0.49783 | 0.12914 | 0.2594 | 25.94 | Q | BP-HB
Group P-plain | 0.74636 | 0.10235 | 0.13713 | 13.713 |  | BP-HF-HB
Group CB | 0.7241 | 0.22818 | 0.31512 | 31.512 | WANT
Group DB | 0.10938 | 0.10181 | 0.93088 | 93.088 | A | AP-CB
[5 empty] | I | AP-DB
Samples | Mean | Standard Deviation | Coefficient of Variation | Coeff of var (%) | C | AP-QF-CB
Group A | 0.698 | 0.14247 | 0.20411 | 20.411 | K | AP-QF-DB
Group B | 0.51564 | 0.06909 | 0.134 | 13.4 | B | BP-CB
Group C | 0.58058 | 0.08913 | 0.15352 | 15.352 | J | BP-DB
Group D | 0.5209 | 0.11421 | 0.21925 | 21.925 | D | BP-HF-CB
Group E |  |  |  |  | L | BP-HF-DB
Group F |  |  |  |  | Q | BP-HB
Group G | 0.57533 | 0.11456 | 0.19911 | 19.911 |  | BP-HF-HB
Group H | 0.58109 | 0.12415 | 0.21365 | 21.365 | E | AG-KF-CB
Group I | 0.57317 | 0.15539 | 0.27111 | 27.111 | M | AG-KF-DB
Group J | 0.2509 | 0.11251 | 0.44841 | 44.841 | F | AG-P-CB
Group K | 0.57767 | 0.09483 | 0.16417 | 16.417 | N | AG-P-DB
Group L | 0.288 | 0.19354 | 0.67201 | 67.201 | G | J-CB
Group M |  |  |  |  | O | J-DB
Group N |  |  |  |  | H | J-QF-CB
Group O | 0.51982 | 0.13739 | 0.2643 | 26.43 | P | J-QF-DB
Group P | 0.29989 | 0.0874 | 0.29144 | 29.144
Group Q | 0.49783 | 0.12914 | 0.2594 | 25.94

## Energy
Samples | Mean | Standard Deviation | Coefficient of Variation | Coeff of var (%) | WAS | NOW
Group A | 0.33917 | 0.16367 | 0.48258 | 48.258 | A | AP-CB
Group B | 0.21545 | 0.06198 | 0.28769 | 28.769 | B | BP-CB
Group C | 0.2305 | 0.05125 | 0.22235 | 22.235 | C | AP-QF-CB
Group D | 0.1932 | 0.07706 | 0.39885 | 39.885 | D | BP-HF-CB
Group E | 0.71683 | 0.20307 | 0.28329 | 28.329 | E | AG-KF-CB
Group F | 0.39927 | 0.08382 | 0.20993 | 20.993 | F | AG-P-CB
Group G | 0.30292 | 0.07465 | 0.24645 | 24.645 | G | J-CB
Group H | 0.23373 | 0.05994 | 0.25647 | 25.647 | H | J-QF-CB
Group I | 0.20664 | 0.08086 | 0.39131 | 39.131 | I | AP-DB
Group J | 0.0503 | 0.04921 | 0.97836 | 97.836 | J | BP-DB
Group K | 0.2695 | 0.14067 | 0.52197 | 52.197 | K | AP-QF-DB
Group L | 0.08409091 | 0.09194312 | 1.093378 | 109.3378 | L | BP-HF-DB
Group M | 0.2633 | 0.07987 | 0.30328 | 30.328 | M | AG-KF-DB
Group N | 0.2125 | 0.11889 | 0.55949 | 55.949 | N | AG-P-DB
Group O | 0.227 | 0.09278 | 0.40874 | 40.874 | O | J-DB
Group P | 0.08456 | 0.04452 | 0.52652 | 52.652 | P | J-QF-DB
Group Q | 0.2831 | 0.14728 | 0.5201 | 52.01 | Q | BP-HB
Group P-plain | 0.51936 | 0.18086 | 0.34824 | 34.824 |  | BP-HF-HB
Group CB | 0.3828 | 0.1493 | 0.39002 | 39.002 | WANT
Group DB | 0.02425 | 0.03344 | 1.37896 | 137.896 | A | AP-CB
[5 empty] | I | AP-DB
Group L |  |  |  |  | C | AP-QF-CB
0.258 |  | 0.258 |  |  | K | AP-QF-DB
0.102 |  | 0.102 |  |  | B | BP-CB
0.033 |  | 0.033 |  |  | J | BP-DB
0.017 |  | 0.017 |  |  | D | BP-HF-CB
0.26 |  | 0.26 |  |  | L | BP-HF-DB
0.006 |  |  |  |  | Q | BP-HB
0.086 |  | 0.086 |  |  |  | BP-HF-HB
0.027 |  | 0.027 |  |  | E | AG-KF-CB
0.004 |  |  |  |  | M | AG-KF-DB
0.129 |  | 0.129 |  |  | F | AG-P-CB
0.003 |  |  |  |  | N | AG-P-DB
mean | 0.0667 | 0.0846 |  |  | G | J-CB
st dev | 0.07727878 | 0.09090347 |  |  | O | J-DB
coeff (%) | 115.8602 | 107.4509 |  |  | H | J-QF-CB
[5 empty] | P | J-QF-DB
Samples | Mean | Standard Deviation | Coefficient of Variation | Coeff of var (%)
Group A | 0.33917 | 0.16367 | 0.48258 | 48.258
Group B | 0.21545 | 0.06198 | 0.28769 | 28.769
Group C | 0.2305 | 0.05125 | 0.22235 | 22.235
Group D | 0.1932 | 0.07706 | 0.39885 | 39.885
Group E | 0.71683 | 0.20307 | 0.28329 | 28.329
Group F | 0.39927 | 0.08382 | 0.20993 | 20.993
Group G | 0.30292 | 0.07465 | 0.24645 | 24.645
Group H | 0.23373 | 0.05994 | 0.25647 | 25.647
Group I | 0.20664 | 0.08086 | 0.39131 | 39.131
Group J | 0.0503 | 0.04921 | 0.97836 | 97.836
Group K | 0.2695 | 0.14067 | 0.52197 | 52.197
Group L | 0.16375 | 0.29086 | 1.77625 | 177.625
Group M
Group N
Group O | 0.227 | 0.09278 | 0.40874 | 40.874
Group P | 0.08456 | 0.04452 | 0.52652 | 52.652
Group Q | 0.2831 | 0.14728 | 0.5201 | 52.01

## Anova example
5.1.1 | 5.1.13 | 5.1.25 | 5.1.37 | 5.1.49 | 8.1.1 | 8.1.13 | 8.1.25 | 8.1.37
4.317841 | 3.40603 | 1.140117 | 2.346399 | 3.459363 | 4.806629 |  | 1.930616 | 3.586991
4.798539 | 3.483731 | 1.513487 | 3.54265 | 3.438985 | 4.046109 | 4.446626 | 1.722893 | 3.209887
5.326403 | 3.404894 | 1.040243 | 2.988182 | 3.804361 | 5.535036 | 3.395062 | 2.0068 | 2.923638
4.258931 | 3.406367 | 1.579712 | 1.970831 | 4.19065 | 3.861555 | 3.845868 | 2.229968 | 2.265708
4.742857 | 4.446626 | 0.7287525 | 2.816382 | 3.751891 | 2.986183 | 3.782275 | 2.224603 | 3.497331
5.225053 | 4.346424 | 1.483509 | 1.561587 | 3.844546 | 4.853117 | 4.073742 | 2.499798 | 4.354768
3.933463 | 4.306603 | 1.557373 | 2.635389 | 4.757616 | 4.362009 | 4.789584 | 2.4121344 | 4.478419
4.082388 | 4.205929 | 0.9184552 | 1.477066 | 5.240681 | 3.88723 | 4.764544 | 2.99681 | 4.188806
3.234223 | 4.495715 | 1.375666 | 1.363774 | 4.184389 | 3.938586 | 3.468609 | 2.599032 | 3.506391
2.693839 | 4.294584 | 0.3390842 | 1.757094 | 4.009489 | 4.625696 | 5.141137 | 2.431989 | 4.417691
3.070238 | 3.407537 | 1.161063 | 2.644729 | 3.356725 | 3.40448 | 3.249055 | 2.746636 | 3.016398
3.001435 | 3.256616 | 1.184667 | 2.482658 | 4.238754 | 3.393352 | 3.899387 | 2.750969 | 3.617292
Anova: Single Factor | [8 empty] | Anova: Single Factor
SUMMARY | [8 empty] | SUMMARY
Groups | Count | Sum | Average | Variance |  |  |  |  | Groups | Count | Sum | Average | Variance
5.1.1 | 12 | 48.68521 | 4.057101 | 0.7948926 |  |  |  |  | 5.1.1 | 12 | 48.68521 | 4.057101 | 0.7948926
5.1.13 | 12 | 46.46106 | 3.871755 | 0.256415 |  |  |  |  | 5.1.13 | 12 | 46.46106 | 3.871755 | 0.256415
5.1.25 | 12 | 14.02213 | 1.168511 | 0.1402622 |  |  |  |  | 5.1.25 | 12 | 14.02213 | 1.168511 | 0.1402622
5.1.37 | 12 | 27.58674 | 2.298895 | 0.4593948 |  |  |  |  | 5.1.37 | 12 | 27.58674 | 2.298895 | 0.4593948
5.1.49 | 12 | 48.27745 | 4.023121 | 0.3071932 |  |  |  |  | 5.1.49 | 12 | 48.27745 | 4.023121 | 0.3071932
8.1.1 | 12 | 49.69998 | 4.141665 | 0.5277079 |  |  |  |  | 8.1.1 | 12 | 49.69998 | 4.141665 | 0.5277079
8.1.13 | 11 | 44.85589 | 4.077808 | 0.394201 |  |  |  |  | 8.1.13 | 11 | 44.85589 | 4.077808 | 0.394201
8.1.25 | 12 | 28.55225 | 2.379354 | 0.1398385 |  |  |  |  | 8.1.25 | 12 | 28.55225 | 2.379354 | 0.1398385
8.1.37 | 12 | 43.06332 | 3.58861 | 0.4641272 |  |  |  |  | 8.1.37 | 12 | 43.06332 | 3.58861 | 0.4641272
ANOVA | [8 empty] | ANOVA
Source of Variation | SS | df | MS | F | P-value | F crit |  |  | Source of Variation | SS | df | MS | F | P-value | F crit
Between Groups | 109.9143 | 8 | 13.73928 | 35.49814 | 1.039832e-25 | 2.034282 |  |  | Between Groups | 109.9143 | 8 | 13.73928 | 35.49814 | 1.039832e-25 | 2.034282
Within Groups | 37.93015 | 98 | 0.3870424 | [5 empty] | Within Groups | 37.93015 | 98 | 0.3870424
Total | 147.8444 | 106 | [6 empty] | Total | 147.8444 | 106

## t test example
5.1.1 | 5.1.13
4.317841 | 3.40603
4.798539 | 3.483731
5.326403 | 3.404894
4.258931 | 3.406367
4.742857 | 4.446626
5.225053 | 4.346424
3.933463 | 4.306603
4.082388 | 4.205929
3.234223 | 4.495715
2.693839 | 4.294584
3.070238 | 3.407537
3.001435 | 3.256616 |  | t-Test: Two-Sample Assuming Unequal Variances
t-Test: Two-Sample Assuming Unequal Variances |  |  |  | 5.1.1 | 5.1.13
|  |  | Mean | 4.057101 | 3.871755
| 5.1.1 | 5.1.13 | Variance | 0.7948926 | 0.256415
Mean | 4.057101 | 3.871755 | Observations | 12 | 12
Variance | 0.7948926 | 0.256415 | Hypothesized Mean Difference | 0
Observations | 12 | 12 | df | 17
Hypothesized Mean Difference | 0 |  | t Stat | 0.626195
df | 17 |  | P(T<=t) one-tail | 0.2697524
t Stat | 0.626195 |  | t Critical one-tail | 1.739607
P(T<=t) one-tail | 0.2697524 |  | P(T<=t) two-tail | 0.5395048
t Critical one-tail | 1.739607 |  | t Critical two-tail | 2.109816
P(T<=t) two-tail | 0.5395048
t Critical two-tail | 2.109816