## uv vis george excel 2
SMA-SC12 |  |  | SMA-CN |  |  | SMA 2000
Wavelength (nm) | Abs | index | Wavelength (nm) | Abs | index | Wavelength (nm) | Abs | index
800.0061 | 0.00043124 | 0.06997 | 800.0061 | 0.0048538 | 0.40577 | 800.0061 | 0.0012046 | 0.10847
794.9873 | 0.0016222 | 0.2632 | 794.9873 | 0.0063094 | 0.52745 | 794.9873 | 0.0021398 | 0.19267
789.9932 | 0.001267 | 0.20558 | 789.9932 | 0.0077985 | 0.65193 | 789.9932 | 0.00072471 | 0.065255
784.9893 | 0.0021947 | 0.35609 | 784.9893 | 0.0074876 | 0.62594 | 784.9893 | 0.0010308 | 0.092815
780.0103 | 0.0031047 | 0.50374 | 780.0103 | 0.0083495 | 0.698 | 780.0103 | 0.0026157 | 0.23552
774.9869 | 0.0022921 | 0.37189 | 774.9869 | 0.0099004 | 0.82764 | 774.9869 | 0.0028249 | 0.25437
769.9888 | 0.0019798 | 0.32122 | 769.9888 | 0.0084063 | 0.70275 | 769.9888 | 0.0030265 | 0.27252
765.0162 | 0.0026832 | 0.43535 | 765.0162 | 0.0087589 | 0.73222 | 765.0162 | 0.0022778 | 0.2051
759.9992 | 0.0021356 | 0.34651 | 759.9992 | 0.0087775 | 0.73377 | 759.9992 | 0.0028742 | 0.2588
755.0081 | 0.00087098 | 0.14132 | 755.0081 | 0.0074554 | 0.62325 | 755.0081 | 0.002456 | 0.22114
750.0078 | 0.00059444 | 0.096449 | 750.0078 | 0.0072676 | 0.60755 | 750.0078 | 0.00095391 | 0.085893
744.9983 | 0.00068292 | 0.1108 | 744.9983 | 0.0063732 | 0.53278 | 744.9983 | 0.00043321 | 0.039008
740.0152 | -0.00092837 | -0.15063 | 740.0152 | 0.0052733 | 0.44083 | 740.0152 | -0.0011138 | -0.10029
734.9878 | -0.0032597 | -0.5289 | 734.9878 | 0.0027956 | 0.2337 | 734.9878 | -0.0034001 | -0.30615
729.9869 | -0.006617 | -1.0736 | 729.9869 | -1.37e-05 | -0.0011469 | 729.9869 | -0.0060522 | -0.54496
725.0129 | -0.0096852 | -1.5714 | 725.0129 | -0.0031601 | -0.26417 | 725.0129 | -0.0091539 | -0.82424
719.9947 | -0.012164 | -1.9736 | 719.9947 | -0.0049057 | -0.41011 | 719.9947 | -0.011926 | -1.0739
715.0036 | -0.012318 | -1.9986 | 715.0036 | -0.0055197 | -0.46144 | 715.0036 | -0.012237 | -1.1018
710.004 | -0.010675 | -1.732 | 710.004 | -0.0038418 | -0.32116 | 710.004 | -0.010443 | -0.94031
704.996 | -0.0063586 | -1.0317 | 704.996 | 2.31e-05 | 0.0019282 | 704.996 | -0.0069001 | -0.62131
700.0156 | -0.0020538 | -0.33323 | 700.0156 | 0.0051003 | 0.42637 | 700.0156 | -0.001747 | -0.1573
694.9911 | 0.0031794 | 0.51586 | 694.9911 | 0.0093756 | 0.78377 | 694.9911 | 0.0031157 | 0.28055
689.9943 | 0.0061263 | 0.99401 | 689.9943 | 0.012405 | 1.037 | 689.9943 | 0.0057043 | 0.51363
684.9896 | 0.0074161 | 1.2033 | 684.9896 | 0.015793 | 1.3203 | 684.9896 | 0.0081763 | 0.73622
680.013 | 0.0093744 | 1.521 | 680.013 | 0.016985 | 1.4199 | 680.013 | 0.0097354 | 0.87661
674.9924 | 0.010439 | 1.6938 | 674.9924 | 0.01715 | 1.4337 | 674.9924 | 0.010509 | 0.94622
670.0001 | 0.0099356 | 1.6121 | 670.0001 | 0.018461 | 1.5433 | 670.0001 | 0.010678 | 0.96145
665.0002 | 0.0096321 | 1.5628 | 665.0002 | 0.016621 | 1.3895 | 665.0002 | 0.008633 | 0.77734
659.9926 | 0.0083479 | 1.3545 | 659.9926 | 0.016474 | 1.3772 | 659.9926 | 0.0086636 | 0.7801
655.0139 | 0.0079104 | 1.2835 | 655.0139 | 0.016279 | 1.3609 | 655.0139 | 0.0082756 | 0.74516
649.9913 | 0.007604 | 1.2338 | 649.9913 | 0.016537 | 1.3824 | 649.9913 | 0.0080917 | 0.72861
644.9977 | 0.0074157 | 1.2032 | 644.9977 | 0.01567 | 1.3099 | 644.9977 | 0.0081574 | 0.73452
639.9969 | 0.0076379 | 1.2393 | 639.9969 | 0.016893 | 1.4122 | 639.9969 | 0.0075714 | 0.68175
634.9889 | 0.0075113 | 1.2187 | 634.9889 | 0.016228 | 1.3566 | 634.9889 | 0.0079267 | 0.71375
630.0103 | 0.0074053 | 1.2015 | 630.0103 | 0.016791 | 1.4037 | 630.0103 | 0.0076288 | 0.68692
624.9879 | 0.0072599 | 1.1779 | 624.9879 | 0.016872 | 1.4104 | 624.9879 | 0.008182 | 0.73674
619.9952 | 0.0070595 | 1.1454 | 619.9952 | 0.016988 | 1.4201 | 619.9952 | 0.0076819 | 0.6917
614.9957 | 0.0073678 | 1.1954 | 614.9957 | 0.016572 | 1.3854 | 614.9957 | 0.0073894 | 0.66537
609.9893 | 0.0070963 | 1.1514 | 609.9893 | 0.017162 | 1.4347 | 609.9893 | 0.0074856 | 0.67403
605.0129 | 0.0073484 | 1.1923 | 605.0129 | 0.016954 | 1.4173 | 605.0129 | 0.0070554 | 0.63529
599.993 | 0.0075456 | 1.2243 | 599.993 | 0.017251 | 1.4421 | 599.993 | 0.0074406 | 0.66997
595.0034 | 0.0066852 | 1.0847 | 595.0034 | 0.016789 | 1.4035 | 595.0034 | 0.0064721 | 0.58277
590.0073 | 0.0059055 | 0.95819 | 590.0073 | 0.01689 | 1.4119 | 590.0073 | 0.005856 | 0.5273
585.0046 | 0.0054902 | 0.89079 | 585.0046 | 0.016484 | 1.378 | 585.0046 | 0.0059616 | 0.5368
579.9955 | 0.0050617 | 0.82128 | 579.9955 | 0.015757 | 1.3172 | 579.9955 | 0.0051652 | 0.46509
575.0173 | 0.0040589 | 0.65856 | 575.0173 | 0.015567 | 1.3014 | 575.0173 | 0.0047019 | 0.42337
569.9957 | 0.003957 | 0.64202 | 569.9957 | 0.014956 | 1.2503 | 569.9957 | 0.0041043 | 0.36956
565.0049 | 0.0028086 | 0.4557 | 565.0049 | 0.014701 | 1.229 | 565.0049 | 0.0030028 | 0.27038
560.0083 | 0.0022105 | 0.35866 | 560.0083 | 0.013672 | 1.143 | 560.0083 | 0.0022845 | 0.2057
555.0054 | 0.00098476 | 0.15978 | 555.0054 | 0.013115 | 1.0963 | 555.0054 | 0.0011299 | 0.10174
549.9966 | 0.00010055 | 0.016315 | 549.9966 | 0.012111 | 1.0125 | 549.9966 | 0.0003231 | 0.029093
544.9818 | -0.00096298 | -0.15624 | 544.9818 | 0.011253 | 0.94075 | 544.9818 | -0.00061575 | -0.055444
539.9987 | -0.0016098 | -0.26119 | 539.9987 | 0.011203 | 0.93654 | 539.9987 | -0.0013293 | -0.1197
535.0097 | -0.0016508 | -0.26785 | 535.0097 | 0.011516 | 0.9627 | 535.0097 | -0.0011484 | -0.1034
530.015 | -0.0007272 | -0.11799 | 530.015 | 0.012841 | 1.0734 | 530.015 | -0.00064672 | -0.058233
525.0147 | 0.0016559 | 0.26868 | 525.0147 | 0.015297 | 1.2788 | 525.0147 | 0.0020148 | 0.18142
520.0089 | 0.004959 | 0.80461 | 520.0089 | 0.018708 | 1.5639 | 520.0089 | 0.0051065 | 0.45981
514.9975 | 0.0079316 | 1.2869 | 514.9975 | 0.022208 | 1.8565 | 514.9975 | 0.0085454 | 0.76946
510.0183 | 0.010847 | 1.76 | 510.0183 | 0.025537 | 2.1348 | 510.0183 | 0.011453 | 1.0313
504.9959 | 0.013128 | 2.13 | 504.9959 | 0.02755 | 2.3031 | 504.9959 | 0.013414 | 1.2079
500.0062 | 0.014211 | 2.3057 | 500.0062 | 0.029311 | 2.4503 | 500.0062 | 0.014719 | 1.3254
495.011 | 0.014866 | 2.412 | 495.011 | 0.030481 | 2.5481 | 495.011 | 0.014961 | 1.3472
490.0108 | 0.014493 | 2.3515 | 490.0108 | 0.030252 | 2.529 | 490.0108 | 0.014611 | 1.3156
485.0053 | 0.01357 | 2.2018 | 485.0053 | 0.029274 | 2.4472 | 485.0053 | 0.013606 | 1.2252
479.9948 | 0.012999 | 2.1091 | 479.9948 | 0.028823 | 2.4096 | 479.9948 | 0.012464 | 1.1223
475.0172 | 0.012785 | 2.0744 | 475.0172 | 0.029029 | 2.4267 | 475.0172 | 0.012071 | 1.0869
469.9966 | 0.015047 | 2.4415 | 469.9966 | 0.031143 | 2.6035 | 469.9966 | 0.014339 | 1.2911
465.0093 | 0.018339 | 2.9755 | 465.0093 | 0.035067 | 2.9315 | 465.0093 | 0.017323 | 1.5598
460.0172 | 0.021705 | 3.5216 | 460.0172 | 0.037963 | 3.1736 | 460.0172 | 0.020545 | 1.8499
454.9821 | 0.024356 | 3.9517 | 454.9821 | 0.040793 | 3.4102 | 454.9821 | 0.022432 | 2.0198
450.0186 | 0.025806 | 4.1871 | 450.0186 | 0.042883 | 3.5849 | 450.0186 | 0.023722 | 2.136
445.0123 | 0.027154 | 4.4058 | 445.0123 | 0.044079 | 3.6849 | 445.0123 | 0.02445 | 2.2016
440.0014 | 0.027553 | 4.4705 | 440.0014 | 0.044695 | 3.7364 | 440.0014 | 0.024723 | 2.2261
434.986 | 0.027075 | 4.3929 | 434.986 | 0.04525 | 3.7828 | 434.986 | 0.024324 | 2.1902
430.0044 | 0.026568 | 4.3107 | 430.0044 | 0.04532 | 3.7886 | 430.0044 | 0.023918 | 2.1536
425.0185 | 0.025879 | 4.1989 | 425.0185 | 0.045603 | 3.8123 | 425.0185 | 0.023465 | 2.1129
419.9898 | 0.025058 | 4.0657 | 419.9898 | 0.045914 | 3.8383 | 419.9898 | 0.022871 | 2.0594
414.9952 | 0.024027 | 3.8985 | 414.9952 | 0.046042 | 3.849 | 414.9952 | 0.022101 | 1.99
409.9964 | 0.023162 | 3.7581 | 409.9964 | 0.046061 | 3.8506 | 409.9964 | 0.021228 | 1.9114
404.9934 | 0.021465 | 3.4827 | 404.9934 | 0.045811 | 3.8297 | 404.9934 | 0.019708 | 1.7746
399.9863 | 0.02053 | 3.3311 | 399.9863 | 0.046343 | 3.8742 | 399.9863 | 0.01917 | 1.7261
395.0136 | 0.01994 | 3.2353 | 395.0136 | 0.046939 | 3.924 | 395.0136 | 0.018132 | 1.6327
389.9985 | 0.019359 | 3.1411 | 389.9985 | 0.048061 | 4.0178 | 389.9985 | 0.017858 | 1.608
385.0179 | 0.019693 | 3.1952 | 385.0179 | 0.049488 | 4.137 | 385.0179 | 0.018208 | 1.6395
379.9949 | 0.020652 | 3.3508 | 379.9949 | 0.052271 | 4.3697 | 379.9949 | 0.019012 | 1.7119
375.0067 | 0.022732 | 3.6884 | 375.0067 | 0.055642 | 4.6515 | 375.0067 | 0.020255 | 1.8238
370.0147 | 0.026302 | 4.2676 | 370.0147 | 0.059848 | 5.0031 | 370.0147 | 0.022883 | 2.0604
365.019 | 0.031287 | 5.0764 | 365.019 | 0.064658 | 5.4052 | 365.019 | 0.02508 | 2.2582
359.9809 | 0.038981 | 6.3247 | 359.9809 | 0.069077 | 5.7747 | 359.9809 | 0.02666 | 2.4006
355.0167 | 0.052784 | 8.5642 | 355.0167 | 0.072454 | 6.0569 | 355.0167 | 0.026837 | 2.4165
350.0102 | 0.080211 | 13.0144 | 350.0102 | 0.076916 | 6.43 | 350.0102 | 0.027043 | 2.4351
345.0002 | 0.12418 | 20.1488 | 345.0002 | 0.080137 | 6.6993 | 345.0002 | 0.026505 | 2.3866
339.9867 | 0.19356 | 31.4058 | 339.9867 | 0.083584 | 6.9874 | 339.9867 | 0.026475 | 2.3839
335.0087 | 0.2968 | 48.156 | 335.0087 | 0.087725 | 7.3336 | 335.0087 | 0.025934 | 2.3352
329.9885 | 0.44358 | 71.9715 | 329.9885 | 0.092706 | 7.7499 | 329.9885 | 0.024934 | 2.2451
325.0039 | 0.62227 | 100.9644 | 325.0039 | 0.09806 | 8.1975 | 325.0039 | 0.025335 | 2.2812
320.0161 | 0.79272 | 128.6207 | 320.0161 | 0.10466 | 8.7491 | 320.0161 | 0.025965 | 2.338
314.9862 | 0.89526 | 145.2569 | 314.9862 | 0.11248 | 9.403 | 314.9862 | 0.027177 | 2.4471
309.9922 | 0.89955 | 145.9531 | 309.9922 | 0.12061 | 10.0827 | 309.9922 | 0.028595 | 2.5748
304.995 | 0.82226 | 133.4133 | 304.995 | 0.12989 | 10.8581 | 304.995 | 0.031478 | 2.8344
299.9949 | 0.69232 | 112.3295 | 299.9949 | 0.14221 | 11.8887 | 299.9949 | 0.03743 | 3.3703
294.9918 | 0.53166 | 86.2622 | 294.9918 | 0.16194 | 13.5375 | 294.9918 | 0.048666 | 4.3821
289.9858 | 0.36555 | 59.3104 | 289.9858 | 0.18031 | 15.0733 | 289.9858 | 0.06305 | 5.6773
285.0161 | 0.22998 | 37.314 | 285.0161 | 0.20623 | 17.2404 | 285.0161 | 0.083692 | 7.5359
280.0044 | 0.15056 | 24.4288 | 280.0044 | 0.23726 | 19.834 | 280.0044 | 0.11065 | 9.9632
274.99 | 0.14587 | 23.6674 | 274.99 | 0.31279 | 26.1487 | 274.99 | 0.17366 | 15.637
270.0121 | 0.33635 | 54.5733 | 270.0121 | 0.66747 | 55.7986 | 270.0121 | 0.48711 | 43.8612
264.9923 | 0.49894 | 80.9544 | 264.9923 | 0.96858 | 80.9708 | 264.9923 | 0.85469 | 76.9587
260.0091 | 0.61633 | 100 | 260.0091 | 1.1962 | 100 | 260.0091 | 1.1106 | 100
254.9842 | 0.61026 | 99.0159 | 254.9842 | 1.1975 | 100.1106 | 254.9842 | 1.1141 | 100.3173
249.996 | 0.57706 | 93.6295 | 249.996 | 1.123 | 93.8821 | 249.996 | 1.0875 | 97.9209
245.0054 | 0.54042 | 87.6835 | 245.0054 | 1.0011 | 83.6901 | 245.0054 | 1.045 | 94.0927
240.0124 | 0.53563 | 86.9063 | 240.0124 | 0.90586 | 75.727 | 240.0124 | 1.0274 | 92.5114
235.0171 | 0.62365 | 101.1876 | 235.0171 | 0.93802 | 78.4161 | 235.0171 | 1.0792 | 97.1737
230.0195 | 0.95045 | 154.2125 | 230.0195 | 1.3515 | 112.9785 | 230.0195 | 1.4741 | 132.7301
224.9803 | 2.3644 | 383.6351 | 224.9803 | 2.6039 | 217.6779 | 224.9803 | 2.7902 | 251.239
220.0177 | 3.441 | 558.3117 | 220.0177 | 3.5626 | 297.8215 | 220.0177 | 3.6312 | 326.9675
215.0135 | 3.4131 | 553.784 | 215.0135 | 3.704 | 309.6471 | 215.0135 | 3.5996 | 324.1167
210.0073 | 3.5689 | 579.0628 | 210.0073 | 3.7891 | 316.7605 | 210.0073 | 4.2378 | 381.587
204.999 | 3.4666 | 562.4569 | 204.999 | 3.7643 | 314.6809 | 204.999 | 3.5439 | 319.1008
199.9888 | 3.6081 | 585.4284 | 199.9888 | 3.8486 | 321.7296 | 199.9888 | 3.8674 | 348.231
SMA (R) | [5 empty] | SMA 2000
SMA (R) | [5 empty] | SMA 2000
Collection Time: 30/10/2018 13:00:28 | [5 empty] | Collection Time: 30/10/2018 12:58:58
Operator Name : | [5 empty] | Operator Name :
Scan Version 5.1.0.1016 | [5 empty] | Scan Version 5.1.0.1016
Parameter List : | [5 empty] | Parameter List :
Instrument Cary 60 | [5 empty] | Instrument Cary 60
Instrument Version 2.00 | [5 empty] | Instrument Version 2.00
Start (nm) 800.0 | [5 empty] | Start (nm) 800.0
Stop (nm) 200.0 | [5 empty] | Stop (nm) 200.0
X Mode Nanometers | [5 empty] | X Mode Nanometers
Y Mode Abs | [5 empty] | Y Mode Abs
UV-Vis Scan Rate (nm/min) 24000.000 | [5 empty] | UV-Vis Scan Rate (nm/min) 24000.000
UV-Vis Data Interval (nm) 5.00 | [5 empty] | UV-Vis Data Interval (nm) 5.00
UV-Vis Ave. Time (sec) 0.0125 | [5 empty] | UV-Vis Ave. Time (sec) 0.0125
Beam Mode Dual Beam | [5 empty] | Beam Mode Dual Beam
Baseline Correction Off | [5 empty] | Baseline Correction Off
Cycle Mode Off | [5 empty] | Cycle Mode Off
Method Log : | [5 empty] | Method Log :
Method Name : | [5 empty] | Method Name :
Date/Time stamp: 30/10/2018 12:55:55 | [5 empty] | Date/Time stamp: 30/10/2018 12:55:55
Method Modifications: None | [5 empty] | Method Modifications: None
<SBW (nm)> | 1 |  |  |  |  | <SBW (nm)> | 1
<Energy> | 100 |  |  |  |  | <Energy> | 100
<Current Wavelength> | 370 |  |  |  |  | <Current Wavelength> | 330.7
SMA (RR)
SMA (RR)
Collection Time: 30/10/2018 13:02:34
Operator Name :
Scan Version 5.1.0.1016
Parameter List :
Instrument Cary 60
Instrument Version 2.00
Start (nm) 800.0
Stop (nm) 200.0
X Mode Nanometers
Y Mode Abs
UV-Vis Scan Rate (nm/min) 24000.000
UV-Vis Data Interval (nm) 5.00
UV-Vis Ave. Time (sec) 0.0125
Beam Mode Dual Beam
Baseline Correction Off
Cycle Mode Off
Method Log :
Method Name :
Date/Time stamp: 30/10/2018 12:55:55
Method Modifications: None
<SBW (nm)> | 1
<Energy> | 100
<Current Wavelength> | 341.3
λ