## Fig 2
Measured data |  |  | Arctangent-only model |  |  | LineArc model fit |  |  | LangArc model fit
Measured data for magnetite sample MAGN97-VSM with mean particle size of 97 nm dispersed in epoxy resin, measured using Vibrating Sample Magnetometry |  |  | Arctangent-only data fit with parameters: A = 2 kA/m; w = 56.18 kA/m; xc = 11 kA/m |  |  | LineArc data fit with parameters: y0 = 0.01076; A = 2 kA/m; w = 34.98 kA/m; xc = 11 kA/m |  |  | LangArc data fit with parameters: epsilon = 0.4706; wrev = 51.69 kA/m;wirr = 39.13 kA/m; xc = 11 kA/m
Applied field | Relative magnetisation | Relative susceptibility | Applied field | Combined | Slope | Applied field | Relative magnetisation | Relative susceptibility | Applied field | Relative magnetisation | Relative susceptibility
kA/m | --- | --- | kA/m | ---- | ---- | kA/m | ---- | ---- | kA/m | ---- | ----
203.4913 | 0.8923038 | 0.0002031912 | -210.3591 | -0.9082963 |  | -210.3591 | -1.601168 |  | -210.3591 | -0.9124628
186.6756 | 0.8885446 | 0.0002723427 | -208.1982 | -0.9074867 |  | -208.1982 | -1.589389 |  | -208.1982 | -0.9115713
169.1288 | 0.8816372 | 0.0003573066 | -205.7559 | -0.9065526 |  | -205.7559 | -1.576072 |  | -205.7559 | -0.9105416
152.7917 | 0.8744682 | 0.0005479149 | -204.1091 | -0.905911 | 0.0003931857 | -204.1091 | -1.567088 | 0.005456261 | -204.1091 | -0.9098336 | 0.0004340975
135.6966 | 0.8622886 | 0.0008224721 | -201.893 | -0.9050323 | 0.0004011874 | -201.893 | -1.554994 | 0.005458747 | -201.893 | -0.908863 | 0.0004434062
118.7725 | 0.8448776 | 0.001219443 | -199.7383 | -0.9041605 | 0.0004093327 | -199.7383 | -1.54323 | 0.00546128 | -199.7383 | -0.9078991 | 0.0004528981
101.8271 | 0.8197569 | 0.001786802 | -197.6496 | -0.9032986 | 0.0004168939 | -197.6496 | -1.531821 | 0.005463632 | -197.6496 | -0.906945 | 0.0004617268
84.80468 | 0.7825001 | 0.002714143 | -195.4876 | -0.9023884 | 0.0004255157 | -195.4876 | -1.520006 | 0.005466315 | -195.4876 | -0.9059364 | 0.0004718097
66.93281 | 0.7209009 | 0.004268908 | -193.4042 | -0.9014934 | 0.0004342735 | -193.4042 | -1.508615 | 0.005469042 | -193.4042 | -0.9049436 | 0.0004820712
50.74135 | 0.6326213 | 0.006986379 | -191.2638 | -0.9005551 | 0.0004432789 | -191.2638 | -1.496906 | 0.005471848 | -191.2638 | -0.9039016 | 0.0004926433
33.83296 | 0.4768882 | 0.01216304 | -189.1415 | -0.8996054 | 0.0004525727 | -189.1415 | -1.48529 | 0.005474745 | -189.1415 | -0.9028455 | 0.0005035749
16.82825 | 0.1962376 | 0.02141583 | -187.0153 | -0.8986339 | 0.0004620513 | -187.0153 | -1.473647 | 0.005477701 | -187.0153 | -0.9017641 | 0.0005147462
-0.1325316 | -0.1762643 | 0.01834627 | -184.8601 | -0.8976282 | 0.0004719329 | -184.8601 | -1.461838 | 0.005480785 | -184.8601 | -0.900643 | 0.0005264159
-17.10741 | -0.4197105 | 0.01115873 | -182.7542 | -0.8966243 | 0.0004820202 | -182.7542 | -1.450293 | 0.005483935 | -182.7542 | -0.8995226 | 0.0005383531
-34.12704 | -0.5734246 | 0.007261771 | -180.6316 | -0.8955906 | 0.0004925607 | -180.6316 | -1.43865 | 0.005487228 | -180.6316 | -0.8983674 | 0.0005508535
-51.09942 | -0.6763789 | 0.004979481 | -178.5071 | -0.8945334 | 0.000503514 | -178.5071 | -1.426989 | 0.005490653 | -178.5071 | -0.8971844 | 0.0005638717
-68.05759 | -0.7454446 | 0.003354561 | -176.4287 | -0.8934764 | 0.0005146977 | -176.4287 | -1.415573 | 0.005494152 | -176.4287 | -0.896 | 0.0005771935
-84.978 | -0.7922572 | 0.002271396 | -174.2861 | -0.8923626 | 0.0005259904 | -174.2861 | -1.403799 | 0.005497688 | -174.2861 | -0.8947503 | 0.0005906746
-102.0655 | -0.8255339 | 0.001634981 | -172.1476 | -0.8912255 | 0.0005379814 | -172.1476 | -1.392038 | 0.005501445 | -172.1476 | -0.8934725 | 0.0006050235
-118.9408 | -0.848076 | 0.001172464 | -170.0313 | -0.8900745 | 0.0005506263 | -170.0313 | -1.380391 | 0.00550541 | -170.0313 | -0.8921773 | 0.0006201921
-136.1384 | -0.8637761 | 0.0007699074 | -168.0285 | -0.8889608 | 0.0005635867 | -168.0285 | -1.369361 | 0.005509477 | -168.0285 | -0.8909221 | 0.0006357758
-153.0889 | -0.8753307 | 0.0005421122 | -165.8375 | -0.8877143 | 0.0005768024 | -165.8375 | -1.357286 | 0.005513627 | -165.8375 | -0.8895152 | 0.0006517061
-170.0313 | -0.8833141 | 0.0003902285 | -163.6028 | -0.8864116 | 0.0005903606 | -163.6028 | -1.344961 | 0.005517889 | -163.6028 | -0.8880423 | 0.000668091
-187.0153 | -0.8887698 | 0.0002630276 | -161.5008 | -0.8851563 | 0.0006041238 | -161.5008 | -1.333358 | 0.005522218 | -161.5008 | -0.8866208 | 0.0006847659
-204.1091 | -0.8927408 | 0.0001669611 | -159.3887 | -0.8838647 | 0.0006190634 | -159.3887 | -1.32169 | 0.005526922 | -159.3887 | -0.8851556 | 0.000702912
-42.55749 | -0.6297289 | 0.005982964 | -157.2583 | -0.8825299 | 0.0006350941 | -157.2583 | -1.30991 | 0.005531974 | -157.2583 | -0.8836389 | 0.0007224387
-25.59817 | -0.5047637 | 0.009025816 | -155.2072 | -0.8812135 | 0.0006494695 | -155.2072 | -1.298559 | 0.005536508 | -155.2072 | -0.8821404 | 0.0007399907
-8.597805 | -0.3123255 | 0.01417443 | -153.0889 | -0.8798205 | 0.0006656097 | -153.0889 | -1.286826 | 0.005541604 | -153.0889 | -0.8805519 | 0.000759755
8.337499 | 0.0007820875 | 0.02263794 | -150.8216 | -0.8782904 | 0.0006811776 | -150.8216 | -1.274254 | 0.005546524 | -150.8216 | -0.8788037 | 0.000778865
25.36105 | 0.3577732 | 0.01632377 | -149.211 | -0.877178 | 0.000700582 | -149.211 | -1.265317 | 0.005552664 | -149.211 | -0.8775305 | 0.0008027665
42.35351 | 0.5655194 | 0.009077256 | -146.9729 | -0.8755957 | 0.0007203615 | -146.9729 | -1.252884 | 0.005558929 | -146.9729 | -0.8757164 | 0.0008272002
|  |  | -145.2882 | -0.8743758 | 0.0007396147 | -145.2882 | -1.243517 | 0.005565035 | -145.2882 | -0.8743151 | 0.0008510537
|  |  | -142.5497 | -0.8723376 | 0.0007570526 | -142.5497 | -1.228273 | 0.005570572 | -142.5497 | -0.8719689 | 0.0008727247
|  |  | -140.305 | -0.870614 | 0.0007783617 | -140.305 | -1.215762 | 0.005577346 | -140.305 | -0.8699799 | 0.0008992828
|  |  | -138.1581 | -0.8689187 | 0.000798152 | -138.1581 | -1.20378 | 0.005583645 | -138.1581 | -0.8680191 | 0.0009240189
|  |  | -136.1384 | -0.8672803 | 0.0008232255 | -136.1384 | -1.192494 | 0.005591635 | -136.1384 | -0.8661201 | 0.0009554429
|  |  | -133.7252 | -0.8652651 | 0.0008468522 | -133.7252 | -1.178991 | 0.005599177 | -133.7252 | -0.8637787 | 0.0009851573
|  |  | -131.8872 | -0.8636864 | 0.0008717855 | -131.8872 | -1.168693 | 0.005607148 | -131.8872 | -0.8619403 | 0.001016617
|  |  | -129.6927 | -0.8617497 | 0.0008974873 | -129.6927 | -1.15638 | 0.005615377 | -129.6927 | -0.8596797 | 0.001049146
|  |  | -127.6246 | -0.8598708 | 0.0009247302 | -127.6246 | -1.14476 | 0.005624113 | -127.6246 | -0.8574813 | 0.001083725
|  |  | -125.3893 | -0.8577787 | 0.0009516684 | -125.3893 | -1.132181 | 0.005632768 | -125.3893 | -0.8550273 | 0.001118032
|  |  | -123.2533 | -0.8557174 | 0.0009805763 | -123.2533 | -1.12014 | 0.00564207 | -123.2533 | -0.8526029 | 0.001154945
|  |  | -121.1857 | -0.8536615 | 0.001010413 | -121.1857 | -1.108465 | 0.005651688 | -121.1857 | -0.8501789 | 0.001193155
|  |  | -118.9408 | -0.8513588 | 0.001044559 | -118.9408 | -1.095767 | 0.005662719 | -118.9408 | -0.8474564 | 0.001237016
|  |  | -116.9167 | -0.8492166 | 0.001075715 | -116.9167 | -1.084296 | 0.005672802 | -116.9167 | -0.844917 | 0.001277133
|  |  | -114.8252 | -0.8469345 | 0.001110556 | -114.8252 | -1.072421 | 0.005684103 | -114.8252 | -0.8422045 | 0.001322119
|  |  | -112.4164 | -0.8442153 | 0.00114789 | -112.4164 | -1.058715 | 0.005696239 | -112.4164 | -0.8389631 | 0.001370441
|  |  | -110.7147 | -0.842233 | 0.001185728 | -110.7147 | -1.049012 | 0.005708569 | -110.7147 | -0.8365936 | 0.001419532
|  |  | -108.4204 | -0.8394759 | 0.001226149 | -108.4204 | -1.035903 | 0.005721771 | -108.4204 | -0.8332894 | 0.00147208
|  |  | -106.288 | -0.8368222 | 0.001269415 | -106.288 | -1.023689 | 0.005735939 | -106.288 | -0.8300998 | 0.001528432
|  |  | -104.1726 | -0.8340984 | 0.001311039 | -104.1726 | -1.011543 | 0.00574961 | -104.1726 | -0.8268165 | 0.00158274
|  |  | -102.0655 | -0.8312902 | 0.001357238 | -102.0655 | -0.9994128 | 0.005764819 | -102.0655 | -0.823422 | 0.001643084
|  |  | -99.93164 | -0.8283446 | 0.001410407 | -99.93164 | -0.9870952 | 0.005782385 | -99.93164 | -0.8198514 | 0.001712613
|  |  | -97.80413 | -0.8253004 | 0.001460481 | -97.80413 | -0.9747789 | 0.005798976 | -97.80413 | -0.8161509 | 0.001778133
|  |  | -95.89324 | -0.8224699 | 0.001514807 | -95.89324 | -0.9636847 | 0.005817038 | -95.89324 | -0.8127013 | 0.001849232
|  |  | -93.3178 | -0.8185028 | 0.001572579 | -93.3178 | -0.9486815 | 0.005836314 | -93.3178 | -0.8078525 | 0.001924822
|  |  | -91.5129 | -0.8156127 | 0.001634038 | -91.5129 | -0.9381303 | 0.0058569 | -91.5129 | -0.8043105 | 0.002005173
|  |  | -89.31234 | -0.8119591 | 0.001695061 | -89.31234 | -0.9252227 | 0.005877416 | -89.31234 | -0.7998222 | 0.002084859
|  |  | -87.16518 | -0.808249 | 0.001769617 | -87.16518 | -0.9125794 | 0.005902588 | -87.16518 | -0.7952532 | 0.002182025
|  |  | -84.978 | -0.8043133 | 0.001838861 | -84.978 | -0.8996475 | 0.005926084 | -84.978 | -0.7903952 | 0.002272009
|  |  | -83.08954 | -0.8007808 | 0.001918557 | -83.08954 | -0.8884363 | 0.005953249 | -83.08954 | -0.7860261 | 0.002375241
|  |  | -80.74058 | -0.7962022 | 0.001998072 | -80.74058 | -0.8744281 | 0.005980485 | -80.74058 | -0.7803527 | 0.002477831
|  |  | -78.65481 | -0.7919546 | 0.002082826 | -78.65481 | -0.861927 | 0.006009674 | -78.65481 | -0.7750802 | 0.00258663
|  |  | -76.44092 | -0.7872463 | 0.00217389 | -76.44092 | -0.8485891 | 0.006041229 | -76.44092 | -0.7692277 | 0.002702796
|  |  | -74.49022 | -0.7829165 | 0.002276996 | -74.49022 | -0.8367739 | 0.00607716 | -74.49022 | -0.7638399 | 0.002833478
|  |  | -72.39005 | -0.7780528 | 0.002381468 | -72.39005 | -0.8239828 | 0.006113822 | -72.39005 | -0.7577837 | 0.002964784
|  |  | -70.17398 | -0.7726785 | 0.002493653 | -70.17398 | -0.8104008 | 0.006153467 | -70.17398 | -0.7510895 | 0.003104508
|  |  | -68.05759 | -0.767298 | 0.002609213 | -68.05759 | -0.7973418 | 0.006194626 | -68.05759 | -0.7443881 | 0.00324691
|  |  | -65.95222 | -0.7616882 | 0.002738941 | -65.95222 | -0.784259 | 0.006241201 | -65.95222 | -0.7374053 | 0.003404971
|  |  | -63.82436 | -0.7557393 | 0.002877433 | -63.82436 | -0.770936 | 0.006291348 | -63.82436 | -0.7300088 | 0.00357161
|  |  | -61.7082 | -0.7495249 | 0.003023457 | -61.7082 | -0.7575781 | 0.006344737 | -61.7082 | -0.7222955 | 0.003744777
|  |  | -59.52587 | -0.7427818 | 0.003180588 | -59.52587 | -0.7436799 | 0.006402776 | -59.52587 | -0.7139459 | 0.003928233
|  |  | -57.45456 | -0.736044 | 0.003350537 | -57.45456 | -0.7303636 | 0.006466243 | -57.45456 | -0.7056286 | 0.004123336
|  |  | -55.33738 | -0.7287914 | 0.003534704 | -55.33738 | -0.7166156 | 0.006535853 | -55.33738 | -0.6967095 | 0.004330894
|  |  | -53.2172 | -0.7211298 | 0.00373445 | -53.2172 | -0.7026969 | 0.006612338 | -53.2172 | -0.6873307 | 0.004551617
|  |  | -51.09942 | -0.7130472 | 0.003944652 | -51.09942 | -0.6886289 | 0.006693982 | -51.09942 | -0.6774903 | 0.004779024
|  |  | -48.95862 | -0.7044053 | 0.004176106 | -48.95862 | -0.6742245 | 0.006785279 | -48.95862 | -0.6670362 | 0.005023922
|  |  | -46.82047 | -0.6952623 | 0.004423372 | -46.82047 | -0.6596353 | 0.006884434 | -46.82047 | -0.6560569 | 0.005279638
|  |  | -44.72187 | -0.6857498 | 0.004693968 | -44.72187 | -0.6450991 | 0.006994972 | -44.72187 | -0.6447279 | 0.005552764
|  |  | -42.55749 | -0.675333 | 0.004986549 | -42.55749 | -0.6298588 | 0.007116888 | -42.55749 | -0.6324368 | 0.00584095
|  |  | -40.47994 | -0.664706 | 0.005303939 | -40.47994 | -0.6149669 | 0.007252096 | -40.47994 | -0.6200254 | 0.006145828
|  |  | -38.33386 | -0.6530264 | 0.005649399 | -38.33386 | -0.5992835 | 0.007402907 | -38.33386 | -0.6065363 | 0.006469427
|  |  | -36.23998 | -0.6408836 | 0.006026246 | -36.23998 | -0.5836539 | 0.00757182 | -36.23998 | -0.5926817 | 0.006814032
|  |  | -34.12704 | -0.6278165 | 0.006436256 | -34.12704 | -0.5675153 | 0.007761257 | -34.12704 | -0.5779638 | 0.007180124
|  |  | -31.99438 | -0.6137251 | 0.00688433 | -31.99438 | -0.5508074 | 0.00797508 | -31.99438 | -0.5623101 | 0.007571839
|  |  | -29.88896 | -0.5988455 | 0.007340656 | -29.88896 | -0.5338485 | 0.008200225 | -29.88896 | -0.5460178 | 0.007963734
|  |  | -27.7224 | -0.5824394 | 0.007856081 | -27.7224 | -0.5158527 | 0.008464953 | -27.7224 | -0.5283224 | 0.008399416
|  |  | -25.59817 | -0.5651801 | 0.008460292 | -25.59817 | -0.4976 | 0.00879054 | -25.59817 | -0.5099904 | 0.008904056
|  |  | -23.72726 | -0.5489352 | 0.009097619 | -23.72726 | -0.4809589 | 0.009151274 | -23.72726 | -0.4929799 | 0.009433288
|  |  | -21.59646 | -0.5291446 | 0.009774584 | -21.59646 | -0.4612739 | 0.00955594 | -21.59646 | -0.4725443 | 0.009995678
|  |  | -19.22582 | -0.5053783 | 0.01048306 | -19.22582 | -0.4383231 | 0.01000665 | -19.22582 | -0.4483664 | 0.0105888
|  |  | -17.10741 | -0.4824534 | 0.01122448 | -17.10741 | -0.4167331 | 0.01051172 | -17.10741 | -0.4253566 | 0.01121938
|  |  | -14.99694 | -0.4579087 | 0.01208112 | -14.99694 | -0.3940499 | 0.01113867 | -14.99694 | -0.4009872 | 0.01196523
|  |  | -12.87902 | -0.4314499 | 0.01298065 | -12.87902 | -0.3699282 | 0.01184953 | -12.87902 | -0.3749407 | 0.01277274
|  |  | -10.77775 | -0.4032838 | 0.013923 | -10.77775 | -0.3444464 | 0.01267222 | -10.77775 | -0.3473693 | 0.01365909
|  |  | -8.597805 | -0.3719496 | 0.01485415 | -8.597805 | -0.3161307 | 0.0135623 | -8.597805 | -0.3167651 | 0.01457743
|  |  | -6.640975 | -0.3419278 | 0.01586505 | -6.640975 | -0.2888501 | 0.01464183 | -6.640975 | -0.2873983 | 0.01563874
|  |  | -4.386611 | -0.3050828 | 0.0168561 | -4.386611 | -0.2549392 | 0.01581964 | -4.386611 | -0.2511548 | 0.01674721
|  |  | -2.463489 | -0.2717502 | 0.01781908 | -2.463489 | -0.2236698 | 0.0170971 | -2.463489 | -0.2180599 | 0.01789863
|  |  | -0.1325316 | -0.2290809 | 0.01869361 | -0.1325316 | -0.1826046 | 0.01839241 | -0.1325316 | -0.1751389 | 0.01901706
|  |  | 1.977118 | -0.1884675 | 0.01951411 | 1.977118 | -0.1422887 | 0.01972931 | 1.977118 | -0.1336246 | 0.02012759
|  |  | 4.125692 | -0.1453872 | 0.02018694 | 4.125692 | -0.09816228 | 0.0209355 | 4.125692 | -0.088869 | 0.0210873
|  |  | 6.240438 | -0.1015942 | 0.02075528 | 6.240438 | -0.05196567 | 0.02202585 | 6.240438 | -0.04269171 | 0.02191975
|  |  | 8.337499 | -0.05717095 | 0.02111163 | 8.337499 | -0.003993112 | 0.02275167 | 8.337499 | 0.004672417 | 0.02243677
|  |  | 10.46785 | -0.01145674 | 0.02126963 | 10.46785 | 0.04609107 | 0.02308355 | 10.46785 | 0.05368093 | 0.02262682
|  |  | 12.58506 | 0.03409558 | 0.02121597 | 12.58506 | 0.09615081 | 0.02297009 | 12.58506 | 0.102439 | 0.02245614
|  |  | 14.70359 | 0.07932384 | 0.02095772 | 14.70359 | 0.1454144 | 0.02243436 | 14.70359 | 0.1504129 | 0.02194197
|  |  | 16.82825 | 0.1238757 | 0.0205087 | 16.82825 | 0.1930085 | 0.02154177 | 16.82825 | 0.1969218 | 0.02112838
|  |  | 18.9586 | 0.1673273 | 0.01988489 | 18.9586 | 0.2381901 | 0.02038076 | 18.9586 | 0.2413253 | 0.02007413
|  |  | 21.07994 | 0.2090418 | 0.01913059 | 21.07994 | 0.2802499 | 0.01908708 | 21.07994 | 0.2829183 | 0.01888158
|  |  | 23.19503 | 0.2488302 | 0.01826995 | 23.19503 | 0.3191501 | 0.01774694 | 23.19503 | 0.3215853 | 0.01761361
|  |  | 25.36105 | 0.2875226 | 0.01733896 | 25.36105 | 0.355928 | 0.01644208 | 25.36105 | 0.358249 | 0.01633806
|  |  | 27.4563 | 0.3228677 | 0.0163642 | 27.4563 | 0.388763 | 0.0152187 | 27.4563 | 0.3909757 | 0.01509696
|  |  | 29.58035 | 0.356566 | 0.01537665 | 29.58035 | 0.4195628 | 0.01410767 | 29.58035 | 0.4215611 | 0.01392486
|  |  | 31.69349 | 0.3879731 | 0.0144039 | 31.69349 | 0.4480008 | 0.01312187 | 31.69349 | 0.4495947 | 0.01284279
|  |  | 33.83296 | 0.4176728 | 0.01346121 | 33.83296 | 0.4748316 | 0.01225996 | 33.83296 | 0.4757547 | 0.01185647
|  |  | 35.955 | 0.4451277 | 0.01254097 | 35.955 | 0.4997472 | 0.01149441 | 35.955 | 0.4996976 | 0.01094366
|  |  | 38.02841 | 0.4701247 | 0.01168323 | 38.02841 | 0.5226751 | 0.0108391 | 38.02841 | 0.5213488 | 0.01013042
|  |  | 40.16827 | 0.4941408 | 0.01085785 | 40.16827 | 0.5450643 | 0.01025739 | 40.16827 | 0.5420629 | 0.009378116
|  |  | 42.35351 | 0.5169229 | 0.01011756 | 42.35351 | 0.5667707 | 0.009770728 | 42.35351 | 0.5616732 | 0.008723907
|  |  | 44.42732 | 0.5370316 | 0.009434215 | 44.42732 | 0.5864308 | 0.009349418 | 44.42732 | 0.5789807 | 0.008135066
|  |  | 46.66599 | 0.5572133 | 0.008773968 | 46.66599 | 0.6067609 | 0.008965539 | 46.66599 | 0.5963765 | 0.007577251
|  |  | 48.67132 | 0.5740509 | 0.008168934 | 48.67132 | 0.6242833 | 0.008631582 | 48.67132 | 0.6109277 | 0.007073428
|  |  | 50.74135 | 0.5902996 | 0.007616377 | 50.74135 | 0.6417714 | 0.008341023 | 50.74135 | 0.6250168 | 0.00661807
|  |  | 52.95212 | 0.6064846 | 0.00710554 | 52.95212 | 0.6598553 | 0.008083224 | 52.95212 | 0.6391088 | 0.00619968
|  |  | 55.03907 | 0.6207461 | 0.006680366 | 55.03907 | 0.6764295 | 0.007876438 | 55.03907 | 0.651583 | 0.00585261
|  |  | 57.20304 | 0.6345773 | 0.006231671 | 57.20304 | 0.6931644 | 0.007666147 | 57.20304 | 0.6637392 | 0.005486538
|  |  | 59.29557 | 0.6471013 | 0.005782934 | 59.29557 | 0.7089579 | 0.007462815 | 59.29557 | 0.6748009 | 0.005119738
|  |  | 61.09239 | 0.6572398 | 0.005497062 | 61.09239 | 0.7222457 | 0.007335592 | 61.09239 | 0.6837961 | 0.004885724
|  |  | 63.63176 | 0.6706768 | 0.005141166 | 63.63176 | 0.7406386 | 0.007182378 | 63.63176 | 0.6957773 | 0.00459268
|  |  | 66.31466 | 0.6838385 | 0.004839864 | 66.31466 | 0.7596338 | 0.007055524 | 66.31466 | 0.7075812 | 0.004343314
|  |  | 66.93281 | 0.6867314 | 0.004567222 | 66.93281 | 0.7639525 | 0.006943094 | 66.93281 | 0.7101849 | 0.004116323
|  |  | 70.09927 | 0.7007944 | 0.004283432 | 70.09927 | 0.7857683 | 0.006828037 | 70.09927 | 0.7228909 | 0.003878694
|  |  | 72.07755 | 0.7089836 | 0.004043794 | 72.07755 | 0.7991593 | 0.006732823 | 72.07755 | 0.7303271 | 0.003676484
|  |  | 74.16498 | 0.7171697 | 0.003873604 | 74.16498 | 0.8131107 | 0.006666485 | 74.16498 | 0.737788 | 0.00353169
|  |  | 76.29906 | 0.725091 | 0.003620721 | 76.29906 | 0.8272009 | 0.006568634 | 76.29906 | 0.7450336 | 0.003315778
|  |  | 78.49683 | 0.7328106 | 0.003437344 | 78.49683 | 0.8415444 | 0.006498944 | 78.49683 | 0.7521189 | 0.003157817
|  |  | 80.49373 | 0.7394669 | 0.003262665 | 80.49373 | 0.8544422 | 0.00643334 | 80.49373 | 0.7582471 | 0.003006404
|  |  | 82.70168 | 0.7464586 | 0.003097595 | 82.70168 | 0.8685661 | 0.006372047 | 82.70168 | 0.7647024 | 0.002862413
|  |  | 84.80468 | 0.7527833 | 0.002944171 | 84.80468 | 0.8818954 | 0.006315681 | 84.80468 | 0.7705578 | 0.002727766
|  |  | 86.91197 | 0.7588162 | 0.002805218 | 86.91197 | 0.8951408 | 0.006265143 | 86.91197 | 0.7761565 | 0.002605094
|  |  | 89.05738 | 0.764666 | 0.002672316 | 89.05738 | 0.9085203 | 0.006217219 | 89.05738 | 0.7815976 | 0.002487162
|  |  | 91.18178 | 0.7701872 | 0.002550366 | 91.18178 | 0.9216715 | 0.006173624 | 91.18178 | 0.7867437 | 0.002378379
|  |  | 93.30188 | 0.7754459 | 0.002437662 | 93.30188 | 0.9347068 | 0.006133639 | 93.30188 | 0.7916544 | 0.002277378
|  |  | 95.36302 | 0.7803329 | 0.00232462 | 95.36302 | 0.9473001 | 0.006093845 | 95.36302 | 0.7962257 | 0.002175594
|  |  | 97.46442 | 0.7851007 | 0.002221384 | 97.46442 | 0.9600641 | 0.006057749 | 97.46442 | 0.8006926 | 0.002082255
|  |  | 99.45744 | 0.7894345 | 0.002128051 | 99.45744 | 0.9721043 | 0.006025319 | 99.45744 | 0.8047585 | 0.001997556
|  |  | 101.8271 | 0.7943637 | 0.00204069 | 101.8271 | 0.9863425 | 0.005995146 | 101.8271 | 0.8093894 | 0.001917994
|  |  | 103.9558 | 0.7985972 | 0.001957871 | 103.9558 | 0.999066 | 0.005966699 | 103.9558 | 0.8133718 | 0.001842329
|  |  | 105.9922 | 0.8024853 | 0.001879082 | 105.9922 | 1.011182 | 0.005939778 | 105.9922 | 0.8170334 | 0.001770131
|  |  | 108.1409 | 0.8064262 | 0.001800542 | 108.1409 | 1.023912 | 0.005913068 | 108.1409 | 0.8207486 | 0.001697976
|  |  | 110.2547 | 0.81015 | 0.001730885 | 110.2547 | 1.036383 | 0.005889496 | 110.2547 | 0.8242625 | 0.001633813
|  |  | 112.3916 | 0.8137694 | 0.001665339 | 112.3916 | 1.048942 | 0.005867413 | 112.3916 | 0.8276808 | 0.001573298
|  |  | 114.5173 | 0.8172326 | 0.001602648 | 114.5173 | 1.061388 | 0.005846374 | 114.5173 | 0.8309544 | 0.001515304
|  |  | 116.6203 | 0.8205316 | 0.001543057 | 116.6203 | 1.073659 | 0.005826455 | 116.6203 | 0.8340753 | 0.001460074
|  |  | 118.7725 | 0.8237839 | 0.001486959 | 118.7725 | 1.086175 | 0.005807771 | 118.7725 | 0.8371541 | 0.001407995
|  |  | 120.8564 | 0.8268198 | 0.001433536 | 120.8564 | 1.098257 | 0.005790041 | 120.8564 | 0.84003 | 0.001358322
|  |  | 123.0197 | 0.8298597 | 0.00138335 | 123.0197 | 1.110762 | 0.005773438 | 123.0197 | 0.8429116 | 0.001311594
|  |  | 125.1072 | 0.8326906 | 0.00133526 | 125.1072 | 1.122795 | 0.005757578 | 125.1072 | 0.8455967 | 0.001266761
|  |  | 127.2636 | 0.8355147 | 0.001289862 | 127.2636 | 1.135193 | 0.005742651 | 127.2636 | 0.8482769 | 0.001224388
|  |  | 129.3578 | 0.8381648 | 0.001246679 | 129.3578 | 1.147202 | 0.00572849 | 129.3578 | 0.8507933 | 0.001184043
|  |  | 131.4895 | 0.840773 | 0.001206004 | 131.4895 | 1.159397 | 0.005715187 | 131.4895 | 0.8532713 | 0.001146004
|  |  | 133.6259 | 0.8433009 | 0.00116622 | 133.6259 | 1.171591 | 0.005702209 | 133.6259 | 0.8556742 | 0.001108768
|  |  | 135.6966 | 0.8456729 | 0.00112905 | 135.6966 | 1.183385 | 0.005690112 | 135.6966 | 0.85793 | 0.00107395
|  |  | 137.7971 | 0.8480039 | 0.001092928 | 137.7971 | 1.195324 | 0.005678383 | 137.7971 | 0.8601479 | 0.001040089
|  |  | 139.9797 | 0.8503497 | 0.001058771 | 139.9797 | 1.207705 | 0.005667316 | 139.9797 | 0.8623808 | 0.001008049
|  |  | 142.0715 | 0.852528 | 0.001026906 | 142.0715 | 1.219548 | 0.005657013 | 142.0715 | 0.8644553 | 0.0009781421
|  |  | 144.2625 | 0.8547398 | 0.000996086 | 144.2625 | 1.23193 | 0.005647067 | 144.2625 | 0.8665627 | 0.0009491989
|  |  | 146.4034 | 0.856835 | 0.0009658295 | 146.4034 | 1.244008 | 0.005637322 | 146.4034 | 0.8685598 | 0.0009207707
|  |  | 148.4874 | 0.8588146 | 0.0009364251 | 148.4874 | 1.255745 | 0.005627869 | 148.4874 | 0.8704475 | 0.000893129
|  |  | 150.6039 | 0.8607671 | 0.0009107167 | 150.6039 | 1.267647 | 0.005619617 | 150.6039 | 0.8723102 | 0.0008689523
|  |  | 152.7917 | 0.8627268 | 0.0008846536 | 152.7917 | 1.279931 | 0.005611266 | 152.7917 | 0.8741805 | 0.0008444308
|  |  | 155.0972 | 0.8647301 | 0.0008595447 | 155.0972 | 1.292856 | 0.005603233 | 155.0972 | 0.8760932 | 0.0008207974
|  |  | 156.7807 | 0.8661544 | 0.0008354807 | 156.7807 | 1.302282 | 0.005595546 | 156.7807 | 0.8774536 | 0.0007981393
|  |  | 159.0927 | 0.8680598 | 0.000811234 | 159.0927 | 1.31521 | 0.005587812 | 159.0927 | 0.8792742 | 0.0007753004
|  |  | 161.2586 | 0.8697935 | 0.0007902763 | 161.2586 | 1.327305 | 0.005581136 | 161.2586 | 0.8809314 | 0.0007555533
|  |  | 163.3335 | 0.8714098 | 0.000772835 | 163.3335 | 1.338878 | 0.005575587 | 163.3335 | 0.8824771 | 0.000739114
|  |  | 165.6728 | 0.873182 | 0.0007508682 | 165.6728 | 1.35191 | 0.005568607 | 165.6728 | 0.8841724 | 0.0007184027
|  |  | 167.4528 | 0.8744961 | 0.000736167 | 167.4528 | 1.361815 | 0.005563939 | 167.4528 | 0.88543 | 0.0007045391
|  |  | 169.1288 | 0.8757073 | 0.0007163116 | 169.1288 | 1.371133 | 0.005557644 | 169.1288 | 0.8865895 | 0.0006858075
|  |  | 171.6355 | 0.8774732 | 0.0006923498 | 171.6355 | 1.385055 | 0.005550058 | 171.6355 | 0.8882807 | 0.0006631931
|  |  | 172.0135 | 0.8777349 | 0.0006767369 | 172.0135 | 1.387153 | 0.00554512 | 172.0135 | 0.8885313 | 0.0006484542
|  |  | 174.9512 | 0.8797287 | 0.0006613925 | 174.9512 | 1.403444 | 0.005540273 | 174.9512 | 0.8904417 | 0.0006339643
|  |  | 178.2404 | 0.8818806 | 0.0006457768 | 178.2404 | 1.42166 | 0.005535344 | 178.2404 | 0.8925047 | 0.000619214
|  |  | 179.8999 | 0.8829354 | 0.0006341454 | 179.8999 | 1.430841 | 0.005531677 | 179.8999 | 0.8935164 | 0.0006082235
|  |  | 182.3278 | 0.8844428 | 0.000615112 | 182.3278 | 1.444261 | 0.005525678 | 182.3278 | 0.8949626 | 0.0005902365
|  |  | 184.718 | 0.8858868 | 0.0005979857 | 184.718 | 1.45746 | 0.005520287 | 184.718 | 0.8963486 | 0.0005740463
|  |  | 186.6756 | 0.887041 | 0.000584899 | 186.6756 | 1.468261 | 0.005516172 | 186.6756 | 0.8974569 | 0.0005616699
|  |  | 188.9657 | 0.8883599 | 0.0005702564 | 188.9657 | 1.480887 | 0.005511571 | 188.9657 | 0.8987237 | 0.0005478186
|  |  | 190.9005 | 0.8894487 | 0.0005569319 | 190.9005 | 1.491547 | 0.005507388 | 190.9005 | 0.8997698 | 0.0005352104
|  |  | 193.1075 | 0.8906631 | 0.0005447148 | 193.1075 | 1.503697 | 0.005503556 | 193.1075 | 0.9009371 | 0.0005236464
|  |  | 195.2312 | 0.8918048 | 0.0005320058 | 195.2312 | 1.51538 | 0.005499572 | 195.2312 | 0.9020349 | 0.0005116133
|  |  | 197.2196 | 0.8928509 | 0.0005209389 | 197.2196 | 1.526312 | 0.005496106 | 197.2196 | 0.9030411 | 0.0005011319
|  |  | 199.3506 | 0.893948 | 0.0005087529 | 199.3506 | 1.53802 | 0.005492292 | 199.3506 | 0.9040967 | 0.0004895871
|  |  | 201.5892 | 0.8950747 | 0.0004989764 | 201.5892 | 1.550311 | 0.005489234 | 201.5892 | 0.9051811 | 0.0004803228
|  |  | 203.4913 | 0.8960119 | 0.0004938456 | 203.4913 | 1.560748 | 0.005487629 | 203.4913 | 0.9060835 | 0.0004754606
|  |  | 205.9659 | 0.8972045 | 0.0004885078 | 205.9659 | 1.574319 | 0.00548596 | 205.9659 | 0.9072321 | 0.0004704012
|  |  | 207.3908 | 0.8978778 | 0.0004831696 | 207.3908 | 1.582129 | 0.005484292 | 207.3908 | 0.9078808 | 0.0004653407

## Fig 3
Temperature, °C | wrev, kA/m | wirr, kA/m | Hp (xc), kA/m | Epsilon | Relative saturation magnetisation
150 | 58.14554 | 48.05146 | 17.48674 | 0.5025474 | 1
175 | 55.68165 | 44.38221 | 16.23309 | 0.5097344 | 0.9765964
200 | 53.16596 | 41.08724 | 15.05309 | 0.5293684 | 0.9480001
225 | 51.09641 | 38.72331 | 13.56242 | 0.5324426 | 0.9207069
250 | 48.44562 | 35.97903 | 12.17827 | 0.5454833 | 0.8913494
275 | 45.47063 | 32.88935 | 10.9177 | 0.5668564 | 0.8621651
300 | 41.68469 | 30.66174 | 10.00879 | 0.5891663 | 0.8264006
325 | 38.83941 | 28.36954 | 8.915053 | 0.6017072 | 0.7909306
350 | 36.55297 | 26.80999 | 7.875494 | 0.6028197 | 0.7527974
375 | 33.85134 | 24.76506 | 7.159667 | 0.6176329 | 0.7109767
400 | 31.59803 | 23.85047 | 6.300186 | 0.6103496 | 0.665649
425 | 29.15288 | 21.96069 | 5.592171 | 0.6178737 | 0.6185125
450 | 26.33298 | 20.03771 | 4.835411 | 0.6264763 | 0.5665712
475 | 23.26823 | 17.51782 | 4.018915 | 0.6410374 | 0.5062006
500 | 19.68543 | 14.2094 | 3.041807 | 0.6663117 | 0.4375256
525 | 15.67497 | 10.50045 | 2.032745 | 0.7029251 | 0.344887
550 | 12.14176 | 6.772685 | 1.110735 | 0.7398658 | 0.2037801

## Fig 4
T | Ms, A/m | Epsilon | wrev, kA/m | wirr, kA/m | Hp or xc, kA/m
100 | 224799 | 0.3187564 | 58.1648 | 93.31638 | 44.85752
115 | 221782.6 | 0.3397949 | 68.69002 | 96.48552 | 37.14449
130 | 218710.9 | 0.3608333 | 80.01972 | 95.36681 | 31.12488
145 | 215580.8 | 0.3818718 | 70.97186 | 90.9874 | 33.85819
160 | 212389.3 | 0.4029103 | 58.36847 | 79.60873 | 40.32108
175 | 209133 | 0.4239487 | 51.3531 | 63.18426 | 43.6881
190 | 205808 | 0.4449872 | 48.50259 | 51.19295 | 43.16776
205 | 202410.2 | 0.4660256 | 48.01932 | 46.15476 | 41.41883
220 | 198935.1 | 0.4870641 | 49.02731 | 46.5231 | 39.34189
235 | 195377.6 | 0.5081026 | 51.26323 | 50.26959 | 36.61335
250 | 191732 | 0.529141 | 54.71321 | 55.04151 | 32.57984
265 | 187992.2 | 0.5501795 | 60.17312 | 58.59727 | 26.8822
280 | 184151.1 | 0.5712179 | 66.72129 | 58.08618 | 21.18952
295 | 180200.7 | 0.5922564 | 73.86313 | 54.71608 | 16.51344
310 | 176132.1 | 0.6132949 | 81.51464 | 50.22645 | 13.00703
325 | 171934.9 | 0.6343333 | 89.26412 | 45.61008 | 10.48639
340 | 167597.2 | 0.6553718 | 96.24757 | 41.4002 | 8.742582
355 | 163105.4 | 0.6764103 | 103.3184 | 37.58905 | 7.43703
370 | 158443.3 | 0.6974487 | 114.2473 | 33.775 | 6.245331
385 | 153591.9 | 0.7184872 | 121.5108 | 30.96078 | 5.569657
400 | 148528.3 | 0.7395256 | 129.6961 | 28.44066 | 5.03621
415 | 143224.9 | 0.7605641 | 139.6694 | 26.18084 | 4.60528
430 | 137647.4 | 0.7816026 | 152.1003 | 24.11678 | 4.249229
445 | 131753 | 0.802641 | 167.3653 | 22.15388 | 3.946247
460 | 125486.4 | 0.8236795 | 184.8158 | 20.20046 | 3.684869
475 | 118774.8 | 0.8447179 | 201.6086 | 18.18017 | 3.463415
490 | 111518.4 | 0.8657564 | 211.0745 | 16.08927 | 3.298281
505 | 103574.8 | 0.8867949 | 202.1492 | 14.20509 | 3.269556

## Fig 5
LangArc Model - minor loop parameter prediction | [5 empty] | MAGN97-PUC Data at 18.2 kA/m |  |  |  |  | MAGN97-PUC Data at 12.7 kA/m |  |  |  |  | MAGN97-PUC Data at 14.4 kA/m |  |  |  |  | MAGN97-PUC Data at 16.5 kA/m
Hm (A/m) | Temperature, °C | Mm, A/m | Hc, A/m | Mr, A/m | Power, W/m³/Hz | Temperature, °C | Mm, A/m | Hc, A/m | Mr, A/m | Power, W/m³/Hz | Temperature, °C | Mm, A/m | Hc, A/m | Mr, A/m | Power, W/m³/Hz | Temperature, °C | Mm, A/m | Hc, A/m | Mr, A/m | Power, W/m³/Hz | Temperature, °C | Mm, A/m | Hc, A/m | Mr, A/m | Power, W/m³/Hz
18227.06 | 100 | 34838.35 | 2014.988 | 3842.913 | 234.4376 | 500.29 | 13392.85 | 2379.633 | 2431.528 | 99.41455 | 494.99 | 13431.18 | 1956.233 | 2453.363 | 85.43204 | 496.897492 | 13809.65 | 2201.753 | 2600.681 | 98.4959 | 498.32 | 14092.28 | 2336.619 | 2604.602 | 105.8721
18227.06 | 115 | 35477.32 | 2025.38 | 3938.314 | 239.2939 | 499.435 | 13836.74 | 2394.335 | 2500.52 | 104.0865 | 494.94 | 13487.63 | 1968.403 | 2477.384 | 86.27985 | 496.58 | 13816.13 | 2198.955 | 2582.818 | 97.9499 | 497.99 | 14197.64 | 2309.221 | 2598.077 | 103.6469
18227.06 | 130 | 35779.97 | 2033.134 | 3997.626 | 242.0043 | 499.07 | 14014.95 | 2399.323 | 2546.251 | 105.9006 | 479.185 | 15541.21 | 1910.951 | 2727.217 | 97.18934 | 496.4 | 13830.7 | 2196.705 | 2579.298 | 98.01057 | 497.635 | 14211.34 | 2279.977 | 2598.008 | 103.4524
18227.06 | 145 | 35990.35 | 2059.408 | 4063.927 | 246.5498 | 498.69 | 14301.21 | 2451.107 | 2600.825 | 109.7044 | 478.08 | 15875.34 | 1909.03 | 2786.012 | 99.5318 | 481.555 | 16113.44 | 2081.838 | 2851.101 | 108.9841 | 497.25 | 14620.1 | 2180.422 | 2573.496 | 108.9527
18227.06 | 160 | 36219.34 | 2106.684 | 4167.957 | 254.3854 | 498.305 | 14473.6 | 2438.136 | 2628.649 | 110.5103 | 476.81 | 16208.71 | 1914.278 | 2841.456 | 102.0918 | 480.4 | 16321.58 | 2047.782 | 2873.47 | 109.9969 | 487.68 | 15738.2 | 2239.486 | 2798.08 | 113.2975
18227.06 | 175 | 36437.13 | 2166.098 | 4298.782 | 264.1641 | 498.16 | 14854.46 | 2459.207 | 2724.067 | 115.1697 | 468.6 | 16551.7 | 1819.954 | 2772.805 | 98.26401 | 472.93 | 16941.93 | 2049.581 | 2933.291 | 111.8738 | 486.105 | 16108.24 | 2272.193 | 2893.927 | 117.7269
18227.06 | 190 | 36790.24 | 2237.312 | 4469.742 | 276.1726 | 498.015 | 14726.86 | 2447.563 | 2695.073 | 113.6676 | 467 | 16856.24 | 1814.588 | 2846.193 | 99.91591 | 471.415 | 17459.13 | 2047.088 | 3012.929 | 115.8531 | 484.43 | 16874.24 | 2321.854 | 3049.232 | 126.0298
18227.06 | 205 | 37235.16 | 2311.231 | 4659.25 | 288.6737 | 484.265 | 16871.6 | 2363.572 | 2952.17 | 127.0111 | 465.445 | 17348.98 | 1815.377 | 2913.751 | 103.4618 | 469.245 | 17976.62 | 2061.471 | 3125.96 | 121.2827 | 482.49 | 16673.92 | 2261.884 | 2939.788 | 121.7406
18227.06 | 220 | 37781.68 | 2383.893 | 4865.414 | 301.2607 | 482.245 | 17873.95 | 2409.598 | 3139.762 | 137.4452 | 461.637576 | 17251.87 | 1797.86 | 2835.466 | 101.4801 | 466.77 | 17721.52 | 2028.187 | 3031.474 | 116.6997 | 480.125 | 16613.52 | 2228.271 | 2911.696 | 119.0119
18227.06 | 235 | 38360.03 | 2449.215 | 5071.632 | 312.8177 | 479.67 | 18815.4 | 2412.944 | 3295.415 | 145.3459 | 459.622576 | 17496.98 | 1786.724 | 2898.517 | 102.5966 | 464.865 | 18334.41 | 2026.825 | 3123.886 | 121.984 | 478.215 | 17337.03 | 2272.083 | 3062.246 | 127.7774
18227.06 | 250 | 38951.59 | 2506.38 | 5277.954 | 323.332 | 477.64 | 17733.92 | 2339.483 | 3090.395 | 133.1795 | 457.42 | 18069.04 | 1808.048 | 2976.72 | 106.6237 | 463.73 | 18000.69 | 2016.389 | 3042.504 | 118.1598 | 477.255 | 17143.89 | 2221.844 | 2997.609 | 122.5716
18227.06 | 265 | 39437.4 | 2546.841 | 5459.186 | 330.9263 | 477.45 | 19747.4 | 2407.301 | 3467.906 | 151.9941 | 455.41 | 18589.62 | 1794.747 | 3047.607 | 110.019 | 461.56276 | 18571.24 | 2027.87 | 3140.097 | 122.5046 | 475.795 | 17679.8 | 2229.93 | 3108.233 | 128.5584
18227.06 | 280 | 39751.7 | 2572.506 | 5609.582 | 335.7584 | 476.48 | 21237.3 | 2484.977 | 3796.656 | 169.2874 | 454.56 | 17923.32 | 1774.222 | 2936.826 | 104.298 | 459.69 | 18692.07 | 2020.868 | 3144.638 | 123.1715 | 474.975 | 17889.63 | 2226.076 | 3093.199 | 128.5784
18227.06 | 295 | 39878.31 | 2584.823 | 5729.152 | 337.8786 | 475.38 | 18802.64 | 2367.931 | 3242.716 | 142.8177 | 452.135 | 18437.87 | 1774.442 | 2995.129 | 107.6067 | 459.16776 | 19102.18 | 2018.405 | 3234.617 | 125.6141 | 470.06 | 18644.06 | 2196.524 | 3189.858 | 134.036
18227.06 | 310 | 39708.88 | 2579.856 | 5791.409 | 335.7807 | 474.8 | 18150.07 | 2359.587 | 3143.182 | 136.9352 | 450.61 | 18207.14 | 1757.365 | 2944.307 | 105.4602 | 457.14 | 19298.1 | 2026.304 | 3269.26 | 128.4403 | 469.335 | 18641.55 | 2197.405 | 3184.223 | 133.5285
18227.06 | 325 | 39235.63 | 2560.985 | 5796.28 | 329.7084 | 473.68 | 18532.63 | 2364.997 | 3188.755 | 140.8172 | 449.785 | 18976.02 | 1768.837 | 3072.449 | 111.7402 | 456.62 | 19804.53 | 2050.377 | 3383.074 | 133.7153 | 469.195 | 18746.23 | 2197.565 | 3198.623 | 134.2154
18227.06 | 340 | 38479.32 | 2534.66 | 5749.245 | 320.4586 | 473.03 | 18538.35 | 2367.007 | 3202.824 | 140.2705 | 448.365 | 18715.12 | 1762.142 | 3024.624 | 108.7847 | 453.61 | 19199.94 | 1983.888 | 3181.895 | 124.6769 | 469.065 | 18696.34 | 2194.783 | 3188.374 | 133.3258
18227.06 | 355 | 37395.06 | 2500.73 | 5645.707 | 307.7324 | 472.975 | 18625.4 | 2354.484 | 3201.479 | 141.6984 | 448.22 | 18398.3 | 1751.183 | 2966.316 | 106.5729 | 452.875 | 19311.22 | 1963.346 | 3197.962 | 124.7137 | 466.87 | 19436.2 | 2190.46 | 3301.837 | 139.127
18227.06 | 370 | 35842.17 | 2449.761 | 5474.089 | 290.0054 | 472.655 | 19881.93 | 2381.144 | 3456.543 | 154.3888 | 446.605 | 18464.9 | 1747.637 | 2969.884 | 106.5054 | 452.035 | 19765.19 | 1976.424 | 3280.752 | 127.7219 | 466.445 | 19312.61 | 2198.689 | 3270.536 | 136.8498
18227.06 | 385 | 34084.54 | 2412.496 | 5258.746 | 271.8063 | 472.295186 | 19283.69 | 2405.341 | 3350.485 | 149.5101 | 446.12 | 19274.83 | 1776.9 | 3120.44 | 112.8419 | 450.64 | 19839.28 | 1965.827 | 3265.528 | 128.7711 | 465.49 | 19506.4 | 2236.288 | 3336.631 | 140.1526
18227.06 | 400 | 32034.13 | 2379.606 | 5005.659 | 252.0288 | 471.19 | 18740.74 | 2306.282 | 3197.843 | 139.9524 | 445.61 | 18931.32 | 1759.914 | 3031.007 | 109.8647 | 449.3 | 20005.16 | 1982.834 | 3313.646 | 129.7674 | 465.255 | 19473.93 | 2211.592 | 3333.705 | 140.5514
18227.06 | 415 | 29688.85 | 2351.078 | 4711.638 | 230.7347 | 470.58 | 19422.75 | 2374.29 | 3356.488 | 149.9227 | 444.18 | 19846.72 | 1801.784 | 3217.208 | 118.1855 | 448.69 | 20622.95 | 1973.423 | 3390.253 | 133.9552 | 464.58 | 19614.65 | 2136.821 | 3264.967 | 139.7175
18227.06 | 430 | 27100.97 | 2328.067 | 4384.566 | 208.4456 | 470.155 | 19255.94 | 2368.212 | 3355.447 | 147.4535 | 444.03 | 18995.01 | 1754.763 | 3033.76 | 109.7575 | 447.899089 | 20555.56 | 1933.204 | 3301.929 | 131.9723 | 463.677049 | 20517.11 | 2221.499 | 3485.61 | 148.2594
18227.06 | 445 | 24361.28 | 2311.829 | 4039.602 | 185.8497 | 469.855 | 19308.42 | 2364.101 | 3355.588 | 147.4224 | 443.28 | 19417.73 | 1775.637 | 3118.413 | 113.0479 | 446.27499 | 20840.09 | 1976.91 | 3421.588 | 136.4303 | 461.79 | 19857.01 | 2158.28 | 3332.664 | 139.6558
18227.06 | 460 | 21586.7 | 2303.587 | 3694.079 | 163.6273 | 469.320186 | 20042.02 | 2367.892 | 3484.43 | 153.9945 | 441.87 | 19201.18 | 1735.218 | 3035.08 | 110.4304 | 445.26 | 21441.82 | 1991.326 | 3543.926 | 139.8555 | 461.46 | 20397.62 | 2210.023 | 3486.679 | 147.1254
18227.06 | 475 | 18907.8 | 2304.598 | 3364.055 | 142.3333 | 468.75 | 19585.69 | 2361.564 | 3345.701 | 149.0668 | 441.31 | 20046.16 | 1774.318 | 3224.447 | 118.1908 | 444.755 | 20609.14 | 1946.575 | 3344.167 | 132.1042 | 460.71 | 20567.39 | 2162.205 | 3407.602 | 144.3226
18227.06 | 490 | 16458.16 | 2317.651 | 3057.367 | 122.3449 | 467.665 | 20182.98 | 2362.952 | 3480.332 | 153.822 | 441.15 | 19509.78 | 1769.504 | 3158.084 | 114.2637 | 442.945 | 22444.51 | 2014.982 | 3709.462 | 149.4535 | 459.809804 | 21514.73 | 2210.707 | 3665.189 | 154.9421
18227.06 | 505 | 14460.63 | 2355.218 | 2768.736 | 104.9199 | 467.625 | 19667.19 | 2335.148 | 3342.923 | 149.5544 | 439.235 | 19704.4 | 1739.98 | 3111.219 | 113.1808 | 442.485 | 20892.61 | 1941.106 | 3334.492 | 133.7913 | 458.2 | 21658.03 | 2215.127 | 3663.103 | 156.0804
[6 empty] | 466.96 | 20639.68 | 2386.708 | 3556.228 | 160.6092 | 439.025 | 20175.55 | 1770.145 | 3222.021 | 118.8275 | 442.16 | 23183.5 | 2059.011 | 3854.194 | 158.1366 | 457.5 | 21202.63 | 2175.586 | 3532.85 | 151.6479
12709.79 | 100 | 24268.05 | 982.8729 | 1874.5 | 79.80118 | 466.365 | 20626.36 | 2396.976 | 3559.265 | 160.0345 | 437.24 | 19638.68 | 1723.883 | 3081.132 | 112.6017 | 442.045 | 20822.23 | 1944.196 | 3366.026 | 132.9323 | 457.215 | 20805.52 | 2169.454 | 3482.53 | 147.9421
12709.79 | 115 | 24732.33 | 998.069 | 1940.726 | 82.46032 | 466.04 | 19755.72 | 2341.537 | 3361.323 | 150.8345 | 436.66 | 20261.21 | 1724.525 | 3189.68 | 115.8831 | 441.43 | 21471.48 | 1942.647 | 3456.809 | 138.6936 | 457.215 | 21806.86 | 2140.295 | 3613.36 | 156.7122
12709.79 | 130 | 24979.35 | 1011.157 | 1988.175 | 84.32534 | 465.34 | 20335.56 | 2317.729 | 3452.133 | 152.6598 | 434.58 | 20173.87 | 1735.582 | 3152.838 | 115.807 | 438.75 | 21558.78 | 1933.838 | 3466.475 | 138.0352 | 456.097755 | 23167.98 | 2274.826 | 3981.161 | 172.5869
12709.79 | 145 | 25097.03 | 1018.749 | 2010.344 | 85.35857 | 464.962781 | 19565.87 | 2309.527 | 3343.273 | 148.9922 | 433.685 | 19884.02 | 1709.635 | 3109.38 | 112.9823 | 438.46 | 21687.13 | 1929.798 | 3479.928 | 138.849 | 455.134746 | 24461.82 | 2344.516 | 4273.253 | 188.2376
12709.79 | 160 | 25203.73 | 1026.421 | 2030.716 | 86.4804 | 464.53 | 20167.74 | 2363.326 | 3442.713 | 151.9757 | 431.615 | 20695.37 | 1731.299 | 3246.425 | 118.7644 | 435.02 | 22481.8 | 1932.112 | 3606.912 | 143.8346 | 453.18 | 22340.1 | 2192.302 | 3742.892 | 161.2138
12709.79 | 175 | 25308.91 | 1036.863 | 2057.731 | 87.9241 | 464.315 | 20654.92 | 2352.777 | 3533.521 | 158.5867 | 431.08 | 20470.83 | 1725.777 | 3181.124 | 116.4817 | 434.85 | 22408.75 | 1954.663 | 3624.989 | 144.8945 | 453.174166 | 23452.08 | 2256.441 | 3916.784 | 170.7597
12709.79 | 190 | 25506.19 | 1055.506 | 2108.708 | 90.34326 | 463.675 | 20250.83 | 2327.789 | 3427.592 | 149.8743 | 430.655 | 20091.18 | 1726.404 | 3126.977 | 114.3616 | 431.715 | 23503.24 | 1960.717 | 3760.146 | 152.3635 | 452.805 | 21926.73 | 2191.641 | 3683.811 | 157.5975
12709.79 | 205 | 25770.62 | 1082.312 | 2181.852 | 93.60606 | 462.28 | 20733.7 | 2355.789 | 3503.438 | 157.4771 | 429.18 | 20238.65 | 1719.763 | 3142.08 | 115.2735 | 431.015 | 23476.75 | 1958.739 | 3751.81 | 152.3517 | 451.959166 | 24562.55 | 2287.458 | 4200.47 | 183.4606
12709.79 | 220 | 26121.98 | 1118.259 | 2282.314 | 97.89678 | 461.977586 | 21431.62 | 2311.1 | 3659.56 | 164.8742 | 428.202558 | 20716.8 | 1719.791 | 3208.445 | 118.0756 | 429.48 | 22293.25 | 1914.952 | 3510.299 | 141.5102 | 449.285 | 23713.38 | 2191.348 | 3973.434 | 172.2043
12709.79 | 235 | 26522.42 | 1161.008 | 2404.12 | 102.9442 | 460.5 | 21935.93 | 2353.113 | 3746.486 | 171.6358 | 427.935 | 21044.28 | 1721.888 | 3281.626 | 120.3373 | 429.47 | 24475.67 | 2002.457 | 3950.185 | 162.4943 | 449.07 | 22235.85 | 2167.447 | 3603.89 | 154.6492
12709.79 | 250 | 26968.12 | 1209.766 | 2547.534 | 108.7449 | 454.385 | 22038.89 | 2287.905 | 3671.672 | 165.8137 | 427.335 | 20295.58 | 1723.567 | 3155.695 | 115.7072 | 429.31 | 22823.72 | 1917.976 | 3598.74 | 144.9773 | 444.64 | 23673.57 | 2137.708 | 3863.547 | 167.3625
12709.79 | 265 | 27399.61 | 1262.882 | 2707.004 | 114.9807 | 451.05 | 22144.38 | 2280.592 | 3675.309 | 166.0718 | 426.345 | 20411.66 | 1704.826 | 3137.421 | 115.5211 | 425.66 | 23814.78 | 1907.981 | 3728.511 | 151.3406 | 440.775 | 23376.1 | 2086.387 | 3736.82 | 165.5828
12709.79 | 280 | 27766.62 | 1315.671 | 2868.94 | 121.1202 | 449.523093 | 23377.71 | 2283.238 | 3887.629 | 177.0924 | 426.31 | 20814.27 | 1720.661 | 3214.971 | 118.7995 | 425.285 | 23026.91 | 1920.44 | 3639.345 | 145.9565 | 438.95 | 25520.34 | 2177.012 | 4184.814 | 184.9998
12709.79 | 295 | 28055.99 | 1367.894 | 3031.88 | 127.0744 | 448.86 | 22995.94 | 2286.862 | 3809.701 | 173.5351 | 425.187558 | 21263.31 | 1725.78 | 3292.944 | 121.6932 | 422.92 | 23333 | 1889.782 | 3641.488 | 147.3133 | 436.36 | 24857.41 | 2108.224 | 3992.148 | 176.4277
12709.79 | 310 | 28184.94 | 1416.59 | 3180.042 | 132.1477 | 444.143093 | 25494.93 | 2325.324 | 4251.153 | 199.9888 | 424.3 | 20857.25 | 1735.25 | 3247.269 | 118.9341 | 421.505 | 24893.99 | 1938.332 | 3913.376 | 160.8885 | 434.02 | 27363.57 | 2244.136 | 4535.185 | 202.4237
12709.79 | 325 | 28129.96 | 1461.438 | 3307.674 | 136.103 | 443.355 | 24519.15 | 2295.163 | 4060.532 | 186.4675 | 423.77 | 21330.75 | 1719.369 | 3304.516 | 121.9671 | 421.165139 | 23802.31 | 1896.165 | 3705.95 | 150.0413 | 428.375 | 25404.66 | 2132.117 | 4010.968 | 176.7087
12709.79 | 340 | 27874.09 | 1502.359 | 3407.728 | 138.7182 | 439.715 | 24157.21 | 2293.231 | 3927.718 | 182.2355 | 423.43 | 20958.91 | 1706.74 | 3222.397 | 118.763 | 418.99 | 24380.47 | 1905.167 | 3787.182 | 154.6271 | 423.205 | 27278.32 | 2132.076 | 4363.607 | 195.9834
12709.79 | 355 | 27384.7 | 1540.373 | 3477.583 | 139.8457 | 437.66 | 26650.12 | 2315.479 | 4389.392 | 206.8904 | 420.69 | 21483.53 | 1695.501 | 3279.525 | 121.8249 | 417.76 | 25980.74 | 1933.329 | 4034.54 | 168.5983 | 418.61 | 27241.51 | 2133.843 | 4281.535 | 191.3679
12709.79 | 370 | 26610.82 | 1577.485 | 3524.953 | 139.4825 | 434.37 | 25853.38 | 2288.926 | 4199.676 | 196.2949 | 419.56 | 21399.71 | 1692.788 | 3249.373 | 120.5448 | 416.515139 | 24923.88 | 1895.014 | 3851.321 | 158.6824 | 412.47 | 29162.79 | 2108.394 | 4557.243 | 208.3059
12709.79 | 385 | 25568.72 | 1608.637 | 3506.5 | 136.7775 | 428.98 | 26337.13 | 2288.328 | 4241.266 | 199.1917 | 416.54 | 22111.14 | 1692.15 | 3344.62 | 125.1768 | 415.42 | 25474.38 | 1919.723 | 3931.917 | 162.6596 | 410.81 | 27806.65 | 2135.124 | 4351.059 | 199.3716
12709.79 | 400 | 24276.21 | 1641.146 | 3452.259 | 132.5708 | 427.88 | 27607.9 | 2298.18 | 4466.182 | 208.1275 | 414.165 | 22652.41 | 1691.705 | 3414.107 | 128.1223 | 412.565 | 25173.15 | 1897.887 | 3861.859 | 159.0783 | 404.96 | 29313.8 | 2129.883 | 4605.811 | 211.0765
12709.79 | 415 | 22725.54 | 1674.743 | 3356.239 | 126.7097 | 426.47 | 25970.22 | 2264.33 | 4211.921 | 198.1297 | 409.4 | 22603.26 | 1666.941 | 3351.17 | 125.834 | 411.835 | 26366.18 | 1973.461 | 4144.999 | 170.9731 | 397.175 | 30373.75 | 2119.914 | 4655.994 | 215.7219
12709.79 | 430 | 20953.16 | 1710.799 | 3222.034 | 119.3933 | 422.44 | 28465.21 | 2278.95 | 4571.397 | 216.5166 | 406.955 | 23229.4 | 1658.647 | 3414.709 | 129.4787 | 408.31 | 26106.85 | 1893.8 | 3989.776 | 165.2592 | 391.39 | 32036.19 | 2131.998 | 4899.508 | 231.6536
12709.79 | 445 | 19029.32 | 1752.045 | 3061.457 | 111.0636 | 415.74 | 30718.31 | 2325.245 | 4945.171 | 238.0766 | 404.455 | 23083.74 | 1651.152 | 3313.596 | 127.0137 | 406.765 | 25373.49 | 1882.547 | 3858.747 | 159.7664 | 380.32 | 33026.79 | 2154.012 | 5030.631 | 240.0002
12709.79 | 460 | 17042.85 | 1801.702 | 2889.245 | 102.2114 | 415.295 | 28565.72 | 2256.199 | 4548.983 | 216.7984 | 402.012564 | 23427.12 | 1658.287 | 3443.76 | 129.9651 | 405.31 | 27116.02 | 1900.013 | 4127.608 | 172.9921 | 375.21 | 32947.39 | 2148.725 | 5023.245 | 238.8881
12709.79 | 475 | 15088.88 | 1863.042 | 2719.51 | 93.24951 | 410.7 | 33536.4 | 2416.833 | 5406.719 | 270.4139 | 399.147564 | 24077.59 | 1653.408 | 3495.188 | 133.6078 | 402.98 | 26350.71 | 1879.125 | 3973.157 | 165.8096 | 375.004939 | 34281.08 | 2185.435 | 5186.111 | 252.0249
12709.79 | 490 | 13253.26 | 1938.428 | 2557.109 | 84.33042 | 408.75 | 34954.89 | 2426.728 | 5557.219 | 284.0988 | 398.882457 | 23414.72 | 1645.728 | 3411.363 | 129.0534 | 402.26 | 27967.11 | 1923.939 | 4264.598 | 181.2258 | 368.885 | 34127.04 | 2165.656 | 5131.842 | 249.2372
12709.79 | 505 | 11660.89 | 2026.269 | 2382.031 | 75.58928 | 408.01 | 30697.22 | 2298.397 | 4924.681 | 237.3084 | 396.78 | 24609.47 | 1641.218 | 3530.301 | 136.4611 | 400.355 | 25691.83 | 1864.529 | 3870.988 | 160.6046 | 364.05 | 35268.62 | 2158.877 | 5243.879 | 258.0307
[6 empty] | 405.55 | 29865.26 | 2270.12 | 4742.376 | 228.8543 | 396.24 | 24051.58 | 1640.188 | 3471.013 | 132.5756 | 399.395 | 27289.93 | 1886.179 | 4100.789 | 172.537 | 357.805 | 34018.89 | 2167.879 | 5114.437 | 249.1392
14384.05 | 100 | 27472.98 | 1257.945 | 2399.107 | 115.5687 | 401.92 | 32983 | 2322.954 | 5265.681 | 260.8563 | 393.715 | 23904.65 | 1639.326 | 3446.102 | 131.2908 | 399.39 | 26270.54 | 1867.998 | 3953.826 | 164.7443 | 340.425 | 35122.56 | 2180.308 | 5135.14 | 256.393
14384.05 | 115 | 27993.65 | 1273.933 | 2477.139 | 119.0307 | 398.565 | 32106.65 | 2294.655 | 5070.036 | 248.7143 | 393.305 | 24604.5 | 1641.619 | 3526.599 | 135.959 | 396.545 | 26735.97 | 1873.567 | 4008.434 | 168.2682 | 330.495 | 36136.51 | 2175.888 | 5184.544 | 264.3181
14384.05 | 130 | 28262.88 | 1287.46 | 2531.454 | 121.3619 | 393.415 | 34372.99 | 2342.485 | 5442.036 | 273.2924 | 392.51 | 23654.36 | 1632.588 | 3395.029 | 129.4557 | 395.515 | 28213 | 1888.127 | 4205.216 | 179.6305 | 325.11 | 36249.52 | 2172.369 | 5112.744 | 265.269
14384.05 | 145 | 28404.81 | 1299.028 | 2563.433 | 123.0651 | 387.525 | 33086.13 | 2309.917 | 5187.077 | 259.4739 | 391.15 | 25053.85 | 1619.604 | 3551.14 | 137.8757 | 395 | 27323.98 | 1876.493 | 4079.895 | 172.3024 | 319.96 | 36147.36 | 2178.375 | 5116.051 | 263.1033
14384.05 | 160 | 28540.62 | 1314.182 | 2600.036 | 125.2967 | 373.195 | 34336.17 | 2336.072 | 5395.907 | 270.1458 | 391.02 | 24487.49 | 1630.557 | 3500.68 | 134.5862 | 392.96 | 27577.17 | 1876.205 | 4118.863 | 173.7799 | 317.44 | 35739.45 | 2163.391 | 5070.898 | 259.4608
14384.05 | 175 | 28671.79 | 1333.827 | 2647.079 | 128.1098 | 367.6 | 36381.63 | 2375.534 | 5708.732 | 293.3954 | 389.845 | 24267.11 | 1632.406 | 3448.443 | 133.1291 | 391.52 | 28218.18 | 1894.285 | 4210.032 | 180.0402 | 311.7 | 36005.25 | 2154.831 | 5071.563 | 260.7866
14384.05 | 190 | 28907.74 | 1363.042 | 2723.11 | 132.2405 | 365.78 | 34957.81 | 2348.282 | 5430.692 | 277.3884 | 389.055 | 23963.54 | 1618.107 | 3411.036 | 130.9056 | 389.755 | 28505.33 | 1903.599 | 4237.493 | 181.6058 | 309.74 | 35810.84 | 2140.871 | 5001.016 | 257.7004
14384.05 | 205 | 29219.75 | 1400.437 | 2823.166 | 137.3402 | 361.215 | 38355.02 | 2445.338 | 5957.382 | 316.4335 | 388.62 | 24992.8 | 1635.25 | 3536.32 | 137.2033 | 388.85 | 28920.99 | 1879.87 | 4240.299 | 183.063 | 305.38 | 36070.36 | 2151.362 | 4984.932 | 259.6391
14384.05 | 220 | 29627.04 | 1446.413 | 2952.062 | 143.5695 | 360.539543 | 35381.55 | 2341.934 | 5496.55 | 280.5147 | 386.825 | 24778.68 | 1626.437 | 3507.192 | 135.7152 | 387.7 | 27676.6 | 1857.591 | 4084.359 | 173.5064 | 298.08 | 36000.63 | 2121.893 | 4938.782 | 257.852
14384.05 | 235 | 30083.55 | 1497.749 | 3101.415 | 150.4928 | 358.77 | 36668.83 | 2396.734 | 5757.589 | 295.7376 | 386.755 | 25418.89 | 1626.666 | 3557.282 | 139.774 | 384.29 | 28513 | 1867.682 | 4173.294 | 179.0739 | 294.565 | 35934.39 | 2132.256 | 4955.323 | 256.8343
14384.05 | 250 | 30581.71 | 1553.413 | 3271.19 | 158.0861 | 353.475919 | 37458.03 | 2415.492 | 5804.447 | 306.0216 | 386.2 | 24444.79 | 1619.951 | 3468.829 | 133.3935 | 380.45 | 29239.81 | 1870.846 | 4260.234 | 183.5967 | 288.415 | 35903.64 | 2110.174 | 4865.474 | 254.6354
14384.05 | 265 | 31046.57 | 1610.154 | 3451.386 | 165.7275 | 353.02 | 38309.51 | 2438.043 | 5975.014 | 314.9578 | 385.12 | 24250.9 | 1607.921 | 3434.898 | 131.8857 | 378.265 | 28625.52 | 1861.666 | 4173.503 | 179.6605 | 283.26 | 35720.01 | 2073.163 | 4707.385 | 249.7737
14384.05 | 280 | 31420.78 | 1663.551 | 3627.524 | 172.8261 | 347.755 | 37268.92 | 2402.833 | 5762.911 | 302.3027 | 384.69 | 25228.56 | 1606.707 | 3518.739 | 137.7627 | 377.36 | 29882.93 | 1859.68 | 4287.045 | 188.331 | 279.12 | 35830.74 | 2117.675 | 4851.621 | 254.1962
14384.05 | 295 | 31689.02 | 1713.358 | 3797.587 | 179.2554 | 346.876376 | 38671.17 | 2434.49 | 5980.681 | 319.0266 | 383.555 | 24973.54 | 1616.669 | 3489.825 | 136.0859 | 374.155 | 29373.39 | 1840.109 | 4199.044 | 183.3224 | 267.505 | 35281.66 | 2016.916 | 4511.318 | 241.2445
14384.05 | 310 | 31758.67 | 1755.872 | 3941.683 | 184.04 | 336.42 | 37765.2 | 2400.95 | 5761.413 | 305.2464 | 382.575 | 24823.18 | 1610.326 | 3479.199 | 135.2775 | 367.16 | 29425.72 | 1835.665 | 4184.621 | 182.499 | 261.5 | 35268.76 | 2034.166 | 4530.641 | 243.1692
14384.05 | 325 | 31607.85 | 1791.209 | 4054.045 | 186.9428 | 329.45 | 39098.81 | 2450.492 | 5942.83 | 321.5936 | 380.41 | 25256.43 | 1615.945 | 3533.781 | 138.0072 | 363.38 | 30094.24 | 1825.056 | 4207.333 | 185.7749 | 255.64 | 34891.37 | 1990.843 | 4352.54 | 235.1374
14384.05 | 340 | 31227.17 | 1820.502 | 4129.356 | 187.8607 | 320.61 | 39051.23 | 2432.862 | 5915.684 | 318.758 | 378.49 | 25683.17 | 1595.734 | 3505.806 | 138.8284 | 360.2 | 29494.82 | 1829.746 | 4176.102 | 181.9636 | 238.755 | 34520.75 | 1929.419 | 4170.828 | 226.5911
14384.05 | 355 | 30579.81 | 1844.514 | 4164.22 | 186.5935 | 314.5 | 39840.42 | 2468.964 | 6033.465 | 331.0267 | 367.285 | 26228.01 | 1566.77 | 3508.616 | 139.168 | 356.465 | 30126.24 | 1815.356 | 4174.782 | 184.9417 | 233.12 | 34155.4 | 1876.631 | 4000.684 | 220.2045
14384.05 | 370 | 29590.23 | 1862.365 | 4161.529 | 182.809 | 308.53 | 40269.05 | 2478.365 | 5942.847 | 334.228 | 364.82 | 26623.65 | 1563.519 | 3536.034 | 140.8479 | 354.47 | 29802.68 | 1819.438 | 4134.846 | 182.75 | 227.42 | 33842.24 | 1840.478 | 3854.983 | 214.067
14384.05 | 385 | 28338.29 | 1877.56 | 4092.697 | 176.6653 | 307.365 | 39722.22 | 2462.857 | 5981.955 | 326.8683 | 362.815 | 26960.89 | 1552.447 | 3521.899 | 141.7672 | 350.84 | 30305.32 | 1812.417 | 4177.595 | 185.4333 | 225.309985 | 34099.26 | 1865.828 | 3975.792 | 218.1559
14384.05 | 400 | 26816.69 | 1893.935 | 3984.016 | 168.7455 | 301.12 | 40073.19 | 2485.729 | 5981.637 | 332.6157 | 361.325 | 26127.45 | 1543.366 | 3423.218 | 136.8384 | 349.22 | 29924.41 | 1810.995 | 4140.86 | 182.7326 | 218.95 | 33843.32 | 1827.872 | 3854.432 | 212.6221
14384.05 | 415 | 25019.77 | 1911.357 | 3830.422 | 158.9601 | 295.08 | 40213.03 | 2460.637 | 5819.573 | 331.2155 | 358.91 | 26432.82 | 1548.857 | 3477.839 | 138.8619 | 347.690539 | 30631.51 | 1822.587 | 4219.738 | 188.2631 | 212.185 | 33641.05 | 1763.215 | 3684.147 | 206.7556
14384.05 | 430 | 22989.74 | 1931.268 | 3637.255 | 147.6269 | 293.295397 | 40248.8 | 2477.907 | 5951.532 | 332.4573 | 356.55 | 26733.23 | 1545.775 | 3501.604 | 140.0256 | 345.6 | 30431.54 | 1798.762 | 4145.452 | 184.9196 | 207.84 | 33566.62 | 1786.709 | 3745.603 | 208.1755
14384.05 | 445 | 20804.24 | 1956.08 | 3417.98 | 135.3001 | 286.3 | 40237.4 | 2448.787 | 5908.171 | 330.6444 | 354.285 | 27003.23 | 1537.992 | 3504.261 | 141.1797 | 344.945 | 30041.46 | 1796.578 | 4112.342 | 182.6278 | 202.27 | 33321.05 | 1776.814 | 3657.438 | 204.297
14384.05 | 460 | 18561.61 | 1988.434 | 3188.693 | 122.5629 | 286.100397 | 40244.53 | 2460.358 | 5831.636 | 331.4409 | 347.68 | 26869 | 1530.935 | 3463.162 | 139.9648 | 344.730539 | 30981.19 | 1795.211 | 4139.556 | 187.7435 | 197.105 | 33294.42 | 1735.048 | 3581.015 | 200.7158
14384.05 | 475 | 16368.38 | 2030.888 | 2964.517 | 109.8966 | 279.78 | 40196.99 | 2461.031 | 5830.788 | 331.164 | 345.295 | 27118.86 | 1531.681 | 3454.38 | 141.0983 | 342.1 | 30721.63 | 1810.235 | 4176.064 | 187.5326 | 196.965 | 33164.76 | 1738.573 | 3592.949 | 200.3353
14384.05 | 490 | 14325.46 | 2085.8 | 2751.517 | 97.53574 | 277.28 | 40149.54 | 2456.48 | 5866.225 | 330.3276 | 342.935 | 27263.66 | 1521.933 | 3428.756 | 140.6133 | 341.26 | 30483.05 | 1792.492 | 4118.095 | 184.7919 | 191.875 | 33194.65 | 1732.458 | 3574.142 | 199.7992
14384.05 | 505 | 12589.59 | 2156.561 | 2535.2 | 85.99073 | 272.82 | 39868.25 | 2448.526 | 5647.133 | 324.6501 | 336.84 | 26891.37 | 1511.414 | 3383.833 | 138.0454 | 339.495 | 31024.81 | 1775.067 | 4093.582 | 186.5038 | 186.975 | 32965.14 | 1738.561 | 3575.57 | 199.1854
[6 empty] | 258.835 | 39966 | 2460.618 | 5689.337 | 327.6731 | 334.65 | 27043.5 | 1499.712 | 3376.468 | 138.2338 | 339.48 | 30321.28 | 1800.712 | 4117.944 | 184.0661 | 179.27 | 32905.08 | 1695.499 | 3444.347 | 194.2973
16471.42 | 100 | 31472.06 | 1647.586 | 3142.216 | 173.2815 | 252.56 | 39557.95 | 2396.836 | 5486.253 | 318.7641 | 332.050178 | 27169.65 | 1484.492 | 3330.17 | 137.7187 | 337.735 | 30778.27 | 1797.934 | 4142.484 | 186.9961 | 174.445 | 32802.6 | 1719.147 | 3479.104 | 194.1682
16471.42 | 115 | 32059.3 | 1662.115 | 3231.951 | 177.6473 | 246.14 | 39678.49 | 2402.193 | 5514.48 | 320.3679 | 326.72 | 26940.65 | 1487.404 | 3296.904 | 136.1507 | 336.325 | 30735.9 | 1797.379 | 4116.57 | 186.5211 | 156.82 | 32353.89 | 1644.104 | 3278.847 | 185.4962
16471.42 | 130 | 32350.07 | 1673.931 | 3291.348 | 180.3684 | 245.765 | 39034.34 | 2359.946 | 5246.305 | 308.0562 | 323.695 | 27012.03 | 1464.719 | 3264.964 | 135.7068 | 334.532362 | 31016.7 | 1773.571 | 4084.202 | 185.7754 | 151.92 | 32224.84 | 1623.416 | 3250.444 | 183.8535
16471.42 | 145 | 32526.81 | 1692.404 | 3339.7 | 183.3456 | 239.495 | 39216.91 | 2360.217 | 5277.033 | 309.7599 | 321.3 | 27053.67 | 1476.643 | 3257.344 | 136.2247 | 326.385 | 30766.56 | 1767.364 | 4063.525 | 184.743 | 150.64 | 32238.59 | 1603.617 | 3189.218 | 181.361
16471.42 | 160 | 32708.11 | 1722.012 | 3406.904 | 187.9616 | 233.545 | 38746.28 | 2286.889 | 5065.821 | 299.0554 | 319.25 | 27073.8 | 1449.972 | 3194.626 | 134.1432 | 322.37 | 30914.58 | 1770.704 | 4030.044 | 184.5018 | 147.9 | 32111.27 | 1636.79 | 3251.121 | 183.6392
16471.42 | 175 | 32880.79 | 1759.469 | 3491.797 | 193.724 | 226.355 | 38782.64 | 2292.411 | 5086.671 | 299.7728 | 312.12 | 26962.98 | 1445.918 | 3181.822 | 133.5235 | 318.77 | 30990.19 | 1771.993 | 4040.232 | 186.4093 | 145.59 | 32206.72 | 1627.774 | 3232.822 | 182.6065
16471.42 | 190 | 33174.54 | 1807.892 | 3611.839 | 201.2816 | 203.192913 | 38045.61 | 2175.657 | 4699.324 | 281.9733 | 309.83 | 26933.92 | 1428.068 | 3133.537 | 132.1031 | 314.16 | 30833.8 | 1744.817 | 3980.191 | 182.2132 | 140.435 | 32064.35 | 1639.657 | 3258.017 | 184.0131
16471.42 | 205 | 33554.04 | 1862.713 | 3755.075 | 209.7401 | 197.160146 | 37695.36 | 2150.057 | 4592.947 | 276.6239 | 307.06 | 26907.43 | 1429.905 | 3112.284 | 131.9582 | 310.375 | 30920.15 | 1725.666 | 3898.77 | 181.1832 | 130.745 | 31944.86 | 1629.602 | 3194.984 | 181.7634
16471.42 | 220 | 34035.16 | 1922.65 | 3924.039 | 219.0809 | 190.24 | 37393.29 | 2133.471 | 4500.692 | 270.6607 | 292.545 | 26624.38 | 1388.061 | 2990.053 | 127.2685 | 307.09 | 30921.17 | 1722.084 | 3890.829 | 181.0492 | 116.65 | 31716.91 | 1558.454 | 3063.555 | 174.5532
16471.42 | 235 | 34559.86 | 1983.078 | 4106.394 | 228.5607 | 185.66 | 37535.11 | 2094.348 | 4479.436 | 269.7617 | 289.77 | 26523.3 | 1369.049 | 2931.609 | 125.1843 | 299.71 | 30778.87 | 1705.781 | 3795.902 | 177.8272 | 112.44 | 31625.03 | 1583.512 | 3088.954 | 175.2569
16471.42 | 250 | 35114.82 | 2042.846 | 4301.842 | 238.1357 | 174.34 | 37266.24 | 2065.844 | 4358.158 | 263.2108 | 286.62 | 26409.26 | 1346.812 | 2852.017 | 123.0373 | 295.29 | 30705.55 | 1674.915 | 3730.343 | 175.9272 | 108.525 | 31520.7 | 1579.035 | 3074.614 | 174.3376
16471.42 | 265 | 35602.48 | 2096.029 | 4492.864 | 246.5987 | 164.64 | 36971.83 | 2029.737 | 4213.77 | 256.9159 | 284.445 | 26259.81 | 1334.157 | 2807.67 | 121.8123 | 291.325 | 30578.14 | 1658.375 | 3652.088 | 173.45 | 104.265 | 31432.87 | 1559.02 | 3013.879 | 171.381
16471.42 | 280 | 35958.97 | 2140.333 | 4667.189 | 253.5346 | 142.815 | 36470.48 | 1970.067 | 4034.878 | 246.8292 | 273.4 | 26136.78 | 1316.687 | 2751.156 | 119.3399 | 288.35 | 30399.13 | 1646.511 | 3567.933 | 170.7458 | 101.475 | 31322.48 | 1555.004 | 3000.651 | 171.1249
16471.42 | 295 | 36167.49 | 2176.019 | 4823.054 | 258.8377 | 119.974915 | 36090.24 | 1935.943 | 3943.363 | 241.2947 | 270.155 | 25988.1 | 1282.093 | 2668.161 | 116.858 | 288.200945 | 30607.62 | 1684.248 | 3718.323 | 174.777
16471.42 | 310 | 36125.41 | 2198.909 | 4936.238 | 261.1983 | 114.459915 | 35869.74 | 1916.046 | 3893.727 | 239.0257 | 267.48 | 25897.75 | 1286.742 | 2647.59 | 115.9594 | 284.74 | 30494.65 | 1658.644 | 3615.069 | 172.0001
16471.42 | 325 | 35816.6 | 2210.462 | 5002.94 | 260.5336 | [5 empty] | 265.34 | 25776.44 | 1248.655 | 2581.193 | 113.7155 | 280.36 | 30357.36 | 1627.139 | 3527.361 | 168.5537
16471.42 | 340 | 35245.93 | 2214.298 | 5022.584 | 257.1109 | [5 empty] | 254.825056 | 25609.98 | 1242.476 | 2532.723 | 111.111 | 278.91 | 30394.63 | 1650.925 | 3596.342 | 171.3264
16471.42 | 355 | 34372.09 | 2210.785 | 4991.121 | 250.6796 | [5 empty] | 251.95841 | 25521.69 | 1227.18 | 2500.936 | 109.7563 | 274.42 | 30231.15 | 1630.877 | 3519.651 | 168.3907
16471.42 | 370 | 33085.39 | 2194.665 | 4904.067 | 240.3344 | [5 empty] | 236.715 | 25233.54 | 1185.359 | 2374.799 | 105.1407 | 270.68 | 30074.38 | 1620.266 | 3477.855 | 166.8192
16471.42 | 385 | 31560.59 | 2183.334 | 4759.221 | 228.2859 | [5 empty] | 234.07 | 25123.01 | 1155.257 | 2312.675 | 103.2195 | 264.825 | 29998.53 | 1597.858 | 3416.258 | 164.5411
16471.42 | 400 | 29750.14 | 2174.271 | 4573.723 | 214.4032 | [5 empty] | 220.52 | 24881.55 | 1126.906 | 2233.935 | 100.1974 | 260.465 | 29810.13 | 1563.449 | 3321.666 | 161.0461
16471.42 | 415 | 27650.73 | 2167.493 | 4343.725 | 198.691 | [5 empty] | 218.28 | 24827.45 | 1137.057 | 2235.268 | 99.58071 | 256.595 | 29620 | 1554.872 | 3267.621 | 159.0958
16471.42 | 430 | 25310.68 | 2164.386 | 4076.297 | 181.6005 | [5 empty] | 216.150706 | 24740.08 | 1135.908 | 2226.041 | 99.4914 | 255.345 | 29782.93 | 1574.361 | 3329.599 | 160.6227
16471.42 | 445 | 22815.43 | 2166.816 | 3786.211 | 163.7866 | [5 empty] | 214.000706 | 24694.39 | 1106.194 | 2175.004 | 97.67424 | 253.33 | 29463.71 | 1512.927 | 3149.86 | 154.2415
16471.42 | 460 | 20273.94 | 2176.672 | 3490.555 | 145.9086 | [5 empty] | 206.72522 | 24640.5 | 1110.296 | 2171.489 | 97.62638 | 251.62 | 29580.76 | 1544.497 | 3236.541 | 157.406
16471.42 | 475 | 17806.2 | 2195.77 | 3205.197 | 128.5052 | [5 empty] | 204.57522 | 24578.46 | 1101.808 | 2155.073 | 96.83471 | 247.795 | 29411.89 | 1496.509 | 3123.347 | 153.1962
16471.42 | 490 | 15531.2 | 2226.681 | 2937.362 | 111.9004 | [5 empty] | 196.755 | 24461.47 | 1089.681 | 2116.813 | 95.05596 | 242.32 | 29351.78 | 1496.761 | 3127.399 | 153.1755
16471.42 | 505 | 13642.77 | 2278.168 | 2678.158 | 97.03756 | [5 empty] | 194.74 | 24424.23 | 1087.549 | 2118.242 | 94.84754 | 238.51 | 29194.8 | 1478.07 | 3060.121 | 150.4684
[11 empty] | 192.68 | 24360.53 | 1077.722 | 2084.095 | 94.12195 | 234.69 | 29025.42 | 1452.648 | 2983.307 | 147.3083
[11 empty] | 190.84 | 24325.97 | 1074.986 | 2082.057 | 94.04725 | 233.297635 | 29163.01 | 1473.658 | 3031.322 | 148.846
[11 empty] | 177.68 | 24154.44 | 1069.411 | 2035.06 | 92.11299 | 231.6 | 28938.08 | 1465.326 | 2986.381 | 147.6122
[11 empty] | 175.42 | 24113.15 | 1060.826 | 2038.448 | 91.99802 | 229.817635 | 28997.89 | 1441.006 | 2943.434 | 145.6346
[11 empty] | 173.49 | 24077.37 | 1070.418 | 2039.807 | 92.26341 | 226.36 | 28870.5 | 1436.03 | 2906.484 | 144.1781
[11 empty] | 171.985 | 24055.3 | 1051.217 | 2004.349 | 90.71766 | 220.635 | 28829.94 | 1415.225 | 2900.19 | 143.2966
[11 empty] | 164.04 | 23883.65 | 1014.541 | 1926.564 | 88.20401 | 217.295 | 28694.29 | 1399.013 | 2833.758 | 140.7304
[11 empty] | 162.165 | 23982.9 | 1061.483 | 2015.338 | 90.52929 | 214.105 | 28557.77 | 1390.732 | 2798.881 | 139.0807
[11 empty] | 159.88 | 23931.45 | 1044.475 | 1985.513 | 89.76791 | 212.755 | 28661.52 | 1398.428 | 2837.51 | 140.6486
[11 empty] | 157.94 | 23884.55 | 1045.874 | 1973.292 | 89.80625 | 211.255 | 28446.79 | 1377.752 | 2769.249 | 137.9948
[11 empty] | 141.38 | 23662.81 | 1021.298 | 1911.571 | 87.13799 | 209.395 | 28544.71 | 1389.981 | 2799.71 | 138.6661
[11 empty] | 139.48 | 23651.49 | 1015.986 | 1911.876 | 87.0675 | 200.145 | 28327.64 | 1350.668 | 2712.424 | 135.589
[11 empty] | 137.62 | 23603.11 | 1026.858 | 1927.117 | 87.82724 | 197.03 | 28219.19 | 1352.728 | 2679.942 | 133.8887
[11 empty] | 136.21 | 23569.4 | 1008.122 | 1871.803 | 86.03437 | 193.785 | 28173.76 | 1337.375 | 2652.772 | 132.6144
[11 empty] | 123.464761 | 23490.04 | 1021.016 | 1897.885 | 86.50289 | 185.1 | 28070.91 | 1328.601 | 2641.11 | 132.1705
[11 empty] | 121.62 | 23435.49 | 1002.727 | 1864.515 | 85.72326 | 181.87 | 27960.39 | 1318.94 | 2601.364 | 130.2162
[11 empty] | 108.22 | 23302 | 1004.207 | 1862.243 | 84.78666 | 178.67 | 27879.73 | 1306.828 | 2573.143 | 129.2917
[11 empty] | 106.575 | 23278.93 | 1000.967 | 1850.664 | 84.40957 | 176.455 | 27781.68 | 1312.451 | 2559.228 | 129.0271
[11 empty] | 105.02 | 23250.52 | 1008.704 | 1845.971 | 84.23779 | 172.93 | 27824.38 | 1303.694 | 2558.291 | 128.699
[11 empty] | 103.37 | 23222.08 | 991.0088 | 1824.544 | 83.66882 | 170.265 | 27779.78 | 1307.765 | 2545.24 | 127.5033
[16 empty] | 167.36 | 27683 | 1288.589 | 2516.726 | 126.962
[16 empty] | 165.005 | 27624.25 | 1284.711 | 2507.748 | 126.7446
[16 empty] | 164.125 | 27690.53 | 1276.95 | 2506.295 | 126.4193
[16 empty] | 160.92 | 27601.02 | 1285.365 | 2488.106 | 125.4042
[16 empty] | 157.895 | 27570.28 | 1285.027 | 2499.63 | 125.3487
[16 empty] | 156.105 | 27571 | 1273.541 | 2476.79 | 124.9404
[16 empty] | 155.285 | 27490.7 | 1276.759 | 2483.772 | 125.3753
[16 empty] | 152.82 | 27469.57 | 1274.896 | 2460.121 | 124.2208
[16 empty] | 150.27 | 27468.7 | 1267.946 | 2455.839 | 123.8107
[16 empty] | 149.32 | 27475.22 | 1267.45 | 2450.904 | 123.6985
[16 empty] | 146.895 | 27427.61 | 1270.128 | 2457.103 | 123.5449
[16 empty] | 144.095 | 27319.38 | 1250.312 | 2400.271 | 121.8567
[16 empty] | 139.695 | 27298.92 | 1253.897 | 2401.528 | 121.7344
[16 empty] | 136.775 | 27269.91 | 1266.113 | 2418.274 | 122.0007
[16 empty] | 134.04 | 27164.38 | 1254.376 | 2394.266 | 121.629
[16 empty] | 131.48 | 27145.27 | 1248.804 | 2363.986 | 119.8859
[16 empty] | 126.505 | 27153.44 | 1248.988 | 2369.599 | 119.9893
[16 empty] | 123.965 | 27060.53 | 1239.254 | 2344.794 | 118.988
[16 empty] | 121.235 | 27001.53 | 1230.91 | 2344.74 | 119.7941
[16 empty] | 118.865 | 26978.63 | 1230.07 | 2316.672 | 117.8151
[16 empty] | 117.63 | 27035.2 | 1234.942 | 2351.344 | 118.8905
[16 empty] | 114.74 | 26960.57 | 1229.076 | 2329.593 | 118.1901
[16 empty] | 112.295 | 26891.86 | 1240.1 | 2337.909 | 118.8853
[16 empty] | 110.1 | 26896.85 | 1217.267 | 2293.056 | 116.8862
12709.79
12709.79
12709.79
12709.79
12709.79
12709.79
12709.79
12709.79
12709.79
12709.79
12709.79
12709.79
12709.79
12709.79
12709.79
12709.79
12709.79
12709.79
12709.79
12709.79
12709.79
12709.79
12709.79
12709.79
12709.79
12709.79
12709.79
12709.79
12709.79
12709.79
12709.79
12709.79
12709.79
12709.79
12709.79
12709.79
12709.79
12709.79
12709.79
12709.79
12709.79
12709.79
12709.79
12709.79
12709.79
12709.79
12709.79
12709.79
12709.79
12709.79
12709.79
12709.79
12709.79
12709.79
12709.79
12709.79
12709.79
12709.79
12709.79
12709.79
12709.79
12709.79
12709.79
12709.79
12709.79
12709.79
12709.79
12709.79
12709.79
12709.79
12709.79
12709.79
12709.79
12709.79
12709.79
12709.79
12709.79
12709.79
12709.79
12709.79
12709.79
12709.79
12709.79
12709.79
9396.127
9396.127
9396.127
9396.127
9396.127
9396.127
9396.127
9396.127
9396.127
9396.127
9396.127
9396.127
9396.127
9396.127
9396.127
9396.127
9396.127
9396.127
9396.127
9396.127
9396.127
9396.127
9396.127
9396.127
9396.127
9396.127
9396.127
9396.127
9396.127
9396.127
9396.127
9396.127
9396.127
9396.127
9396.127
9396.127
9396.127
9396.127
9396.127
9396.127
9396.127
9396.127
9396.127
9396.127
9396.127
9396.127
9396.127
9396.127
9396.127
9396.127
9396.127
9396.127
9396.127
9396.127
9396.127
9396.127
9396.127
9396.127
9396.127
9396.127
9396.127
9396.127
9396.127
9396.127
9396.127
9396.127
9396.127
9396.127
9396.127
9396.127
9396.127
9396.127
9396.127
9396.127
9396.127
9396.127
9396.127
9396.127
9396.127
9396.127
9396.127
9396.127
9396.127
9396.127
9396.127
9396.127
9396.127
9396.127
9396.127
9396.127
9396.127
9396.127
9396.127
9396.127
9396.127
9396.127
9396.127
9396.127
9396.127
9396.127
9396.127
9396.127
9396.127
9396.127
9396.127
9396.127
9396.127
9396.127
9396.127
9396.127
9396.127
9396.127
9396.127
9396.127
9396.127
9396.127
9396.127
9396.127
9396.127
9396.127
9396.127
9396.127
9396.127
9396.127
9396.127
9396.127
9396.127
9396.127
9396.127
9396.127
9396.127
9396.127
9396.127
9396.127
9396.127
9396.127
9396.127
9396.127
9396.127
9396.127
9396.127
9396.127
9396.127
9396.127
9396.127
9396.127
9396.127
9396.127
9396.127
9396.127
9396.127
9396.127
9396.127
9396.127
9396.127
9396.127
9396.127
9396.127
9396.127
9396.127
9396.127
9396.127
9396.127
9396.127
9396.127
9396.127
9396.127
9396.127
9396.127
9396.127
9396.127
9396.127
9396.127
9396.127
9396.127
9396.127
9396.127
9396.127
9396.127
9396.127
9396.127
9396.127
9396.127
9396.127
9396.127
9396.127
9396.127
9396.127
9396.127
9396.127
9396.127
9396.127
9396.127
9396.127
9396.127
9396.127
9396.127
9396.127
9396.127
9396.127
9396.127
9396.127
9396.127
9396.127
9396.127
9396.127
9396.127
9396.127
9396.127
9396.127
9396.127
9396.127
9396.127
9396.127
9396.127
9396.127
9396.127
9396.127
9396.127
9396.127
9396.127
9396.127
9396.127
9396.127
9396.127
9396.127
9396.127
9396.127
9396.127
9396.127
9396.127
9396.127
9396.127
9396.127
9396.127

## Fig 6
16.5 kA/m applied field strength data |  |  | 14.4 kA/m applied field strength data
# Time (s) | Measured temperature, °C | Inferred temperature, °C | # Time (s) | Measured temperature, °C | Inferred temperature, °C
201.21344 | 487.68 | 490.5865 | 111.750679 | 480.4 | 479.7567
200.183472 | 486.105 | 486.732 | 112.730606 | 481.555 | 481.5653
199.145966 | 484.43 | 483.4564 | 123.565025 | 469.245 | 465.7418
214.127472 | 482.49 | 487.5949 | 124.552811 | 471.415 | 470.6874
227.214142 | 480.125 | 485.1745 | 125.536346 | 472.93 | 473.626
226.190735 | 478.215 | 481.6974 | 136.872147 | 464.865 | 464.9101
239.209244 | 477.255 | 481.0871 | 137.851791 | 466.77 | 468.7904
225.156403 | 475.795 | 478.3092 | 147.678406 | 456.62 | 452.6091
238.169098 | 474.975 | 477.1137 | 148.660904 | 459.16776 | 457.394
263.489624 | 470.06 | 473.3307 | 149.690582 | 461.56276 | 463.2384
279.307709 | 469.335 | 473.7979 | 150.678284 | 463.73 | 467.4416
295.107117 | 469.195 | 473.2179 | 161.475891 | 457.14 | 456.4922
311.021393 | 469.065 | 472.8108 | 162.509354 | 459.69 | 462.5375
262.460449 | 466.87 | 467.8495 | 173.414124 | 442.16 | 424.2455
278.328033 | 466.445 | 470.9533 | 173.882782 | 442.945 | 431.5087
294.068115 | 465.49 | 469.2931 | 174.861343 | 445.26 | 439.6652
309.983307 | 465.255 | 466.3783 | 175.84935 | 448.69 | 447.2643
326.562775 | 464.58 | 466.3872 | 176.827911 | 452.035 | 452.9227
261.485413 | 463.677049 | 461.2172 | 191.644226 | 453.61 | 458.7787
347.238068 | 461.79 | 463.2411 | 203.486969 | 446.27499 | 447.0933
309.002045 | 461.46 | 459.1421 | 204.507401 | 449.3 | 451.8702
325.585419 | 460.71 | 460.0116 | 205.501938 | 452.875 | 457.1056
260.455139 | 459.809804 | 451.5615 | 218.781631 | 447.899089 | 450.736
308.017548 | 458.2 | 453.7825 | 219.76004 | 450.64 | 454.546
346.254303 | 457.5 | 457.5719 | 238.456665 | 441.43 | 443.308
367.092285 | 457.215 | 458.8924 | 239.436722 | 444.755 | 448.0422
324.549896 | 457.215 | 450.5345 | 256.386963 | 431.015 | 426.6306
259.428833 | 456.097755 | 440.3937 | 257.368195 | 434.85 | 433.2498
258.956787 | 455.134746 | 431.5829 | 258.343964 | 438.75 | 441.1802
345.224579 | 453.18 | 447.8058 | 259.380615 | 442.485 | 448.5664
323.574524 | 453.174166 | 440.5292 | 270.529968 | 429.47 | 416.5651
366.057739 | 452.805 | 452.3899 | 271.513611 | 431.715 | 424.8318
323.095917 | 451.959166 | 428.8144 | 272.500916 | 435.02 | 433.3298
344.23822 | 449.285 | 439.8119 | 273.478333 | 438.46 | 441.1747
393.233673 | 449.07 | 450.1593 | 274.464111 | 442.045 | 447.0662
392.19342 | 444.64 | 439.8315 | 298.246735 | 417.76 | 405.3528
422.705322 | 440.775 | 443.1425 | 299.283752 | 421.505 | 413.8307
391.165039 | 438.95 | 427.4259 | 300.271667 | 425.66 | 424.2494
421.720825 | 436.36 | 435.7057 | 301.294891 | 429.31 | 432.633
390.134247 | 434.02 | 414.3241 | 326.687805 | 416.515139 | 416.2957
455.438049 | 428.375 | 429.654 | 327.716034 | 421.165139 | 424.5105
454.404358 | 423.205 | 417.9463 | 343.025513 | 411.835 | 401.042
491.047974 | 418.61 | 417.965 | 344.009949 | 415.42 | 410.445
490.01358 | 412.47 | 405.5163 | 344.981537 | 418.99 | 419.8413
534.905273 | 410.81 | 416.344 | 345.962982 | 422.92 | 428.5187
533.871887 | 404.96 | 403.8969 | 360.516388 | 425.285 | 432.2337
574.633789 | 397.175 | 396.4696 | 361.542084 | 429.48 | 437.7233
573.604553 | 391.39 | 379.951 | 389.093445 | 402.26 | 381.6334
625.854492 | 380.32 | 369.5693 | 390.078522 | 405.31 | 392.8977
678.186646 | 375.21 | 375.0402 | 391.056 | 408.31 | 403.794
624.82196 | 375.004939 | 351.6987 | 392.044769 | 412.565 | 413.7702
677.203308 | 368.885 | 355 | 420.761688 | 395.515 | 382.0011
676.172668 | 364.05 | 339.5482 | 421.750488 | 399.395 | 392.5843
747.027893 | 357.805 | 357.3839 | 422.730896 | 402.98 | 403.1647
814.923035 | 340.425 | 341.4244 | 423.718292 | 406.765 | 412.6709
812.867432 | 330.495 | 332.7014 | 451.258514 | 388.85 | 374.2848
811.891479 | 325.11 | 327.1832 | 452.229401 | 391.52 | 381.0213
881.445068 | 319.96 | 322.0931 | 453.220917 | 395 | 393.3023
956.302856 | 317.44 | 310.7842 | 454.247101 | 399.39 | 404.1279
955.325256 | 311.7 | 310.0046 | 478.541473 | 389.755 | 379.4289
1024.998657 | 309.74 | 311.3141 | 479.516113 | 392.96 | 390.1516
954.293091 | 305.38 | 310.0006 | 480.501648 | 396.545 | 400.0926
1023.031006 | 298.08 | 312.3133 | 481.479767 | 400.355 | 410.4494
1101.394165 | 294.565 | 265.4631 | 513.961853 | 377.36 | 362.1248
1100.419189 | 288.415 | 285.6508 | 514.987305 | 380.45 | 370.3587
1099.435181 | 283.26 | 282.4985 | 516.027161 | 384.29 | 380.6344
1177.491333 | 279.12 | 283.6478 | 517.011658 | 387.7 | 390.8976
1175.468262 | 267.505 | 256.9574 | 554.935608 | 374.155 | 370.4835
1253.008301 | 261.5 | 255.3623 | 555.920349 | 378.265 | 379.4374
1252.027344 | 255.64 | 237.6548 | 598.810181 | 363.38 | 361.0948
1338.16333 | 238.755 | 214.4798 | 599.836609 | 367.16 | 370.3289
1337.176392 | 233.12 | 206.2263 | 640.110291 | 356.465 | 356.7974
1336.191406 | 227.42 | 209.9501 | 641.142578 | 360.2 | 369.7098
1419.842407 | 225.309985 | 200.3606 | 679.492249 | 344.730539 | 340.6185
1418.856445 | 218.95 | 207.3286 | 680.465332 | 347.690539 | 340.0326
1507.977173 | 212.185 | 213.6154 | 681.443481 | 350.84 | 348.4246
1506.996216 | 207.84 | 178.2748 | 682.424866 | 354.47 | 369.0626
1506.019165 | 202.27 | 172.1398 | 720.766724 | 339.495 | 329.5895
1597.178345 | 197.105 | 185.7052 | 721.748047 | 342.1 | 326.4219
1504.986206 | 196.965 | 175.1383 | 722.731567 | 345.6 | 340.0646
1596.191772 | 191.875 | 159.7317 | 723.707092 | 349.22 | 373.2998
1595.203247 | 186.975 | 179.4333 | 762.15155 | 334.532362 | 325.3601
1691.606445 | 179.27 | 159.7564 | 763.134827 | 337.735 | 323.929
1690.571899 | 174.445 | 175.0044 | 764.166199 | 341.26 | 316.4269
1790.236206 | 156.82 | 147.7914 | 765.211243 | 344.945 | 355.089
1789.204834 | 151.92 | 130.0022 | 802.583496 | 336.325 | 348.5754
1901.878296 | 150.64 | 144.999 | 803.562561 | 339.48 | 306.4881
1788.174438 | 147.9 | 144.9711 | 856.632324 | 318.77 | 313.6384
1900.849121 | 145.59 | 144.9998 | 857.618225 | 322.37 | 306.4482
1899.810547 | 140.435 | 144.9283 | 858.599915 | 326.385 | 311.3255
2025.352783 | 130.745 | 129.9977 | 911.666626 | 307.09 | 297.6211
2160.450195 | 116.65 | 111.974 | 912.653809 | 310.375 | 296.5442
2159.471191 | 112.44 | 119.5469 | 913.636353 | 314.16 | 293.5848
|  |  | 964.735779 | 288.35 | 273.2516
|  |  | 965.714294 | 291.325 | 272.782
|  |  | 966.746582 | 295.29 | 281.8151
|  |  | 967.730835 | 299.71 | 283.9207
|  |  | 1020.70813 | 280.36 | 270.4226
|  |  | 1021.688232 | 284.74 | 268.8177
|  |  | 1022.677124 | 288.200945 | 270.0218
|  |  | 1075.815063 | 270.68 | 260.8129
|  |  | 1076.788574 | 274.42 | 262.5918
|  |  | 1077.768311 | 278.91 | 267.4686
|  |  | 1128.905273 | 253.33 | 239.7067
|  |  | 1129.888306 | 256.595 | 239.2033
|  |  | 1130.865845 | 260.465 | 242.8165
|  |  | 1131.848145 | 264.825 | 249.1449
|  |  | 1185.119263 | 247.795 | 241.3915
|  |  | 1186.093262 | 251.62 | 235.3055
|  |  | 1187.080933 | 255.345 | 239.3667
|  |  | 1238.262085 | 231.6 | 219.3525
|  |  | 1239.258545 | 234.69 | 220.264
|  |  | 1240.294067 | 238.51 | 224.0032
|  |  | 1241.275757 | 242.32 | 230.075
|  |  | 1294.455811 | 226.36 | 225.703
|  |  | 1295.442871 | 229.817635 | 218.7248
|  |  | 1296.432495 | 233.297635 | 214.8237
|  |  | 1347.55249 | 211.255 | 207.2993
|  |  | 1348.538086 | 214.105 | 199.9386
|  |  | 1349.517944 | 217.295 | 201.045
|  |  | 1350.506226 | 220.635 | 202.9724
|  |  | 1404.447388 | 209.395 | 201.3359
|  |  | 1405.436157 | 212.755 | 186.5001
|  |  | 1460.799561 | 193.785 | 189.7706
|  |  | 1461.779175 | 197.03 | 189.5404
|  |  | 1462.760132 | 200.145 | 189.9469
|  |  | 1527.651245 | 176.455 | 179.7694
|  |  | 1528.629272 | 178.67 | 150.0859
|  |  | 1529.6073 | 181.87 | 157.0748
|  |  | 1530.589233 | 185.1 | 151.0813
|  |  | 1595.552734 | 165.005 | 159.796
|  |  | 1596.539673 | 167.36 | 156.2556
|  |  | 1597.518677 | 170.265 | 131.0776
|  |  | 1598.496704 | 172.93 | 148.6831
|  |  | 1663.405029 | 155.285 | 160.5751
|  |  | 1664.382568 | 157.895 | 143.3237
|  |  | 1665.363037 | 160.92 | 160.0112
|  |  | 1666.350952 | 164.125 | 149.7948
|  |  | 1732.270508 | 150.27 | 135.287
|  |  | 1733.247559 | 152.82 | 135.4453
|  |  | 1734.237427 | 156.105 | 145.6561
|  |  | 1800.199341 | 144.095 | 140.3542
|  |  | 1801.180054 | 146.895 | 143.5453
|  |  | 1802.160767 | 149.32 | 128.8185
|  |  | 1875.323608 | 131.48 | 126.5686
|  |  | 1876.300781 | 134.04 | 129.9999
|  |  | 1877.28418 | 136.775 | 129.9913
|  |  | 1878.313965 | 139.695 | 126.0057
|  |  | 1970.670898 | 118.865 | 114.583
|  |  | 1971.698608 | 121.235 | 104.0292
|  |  | 1972.675659 | 123.965 | 101.5852
|  |  | 1973.648193 | 126.505 | 101.7721
|  |  | 2066.036621 | 110.1 | 129.4714
|  |  | 2067.018311 | 112.295 | 115.0066
|  |  | 2067.999023 | 114.74 | 100
|  |  | 2068.975342 | 117.63 | 100

## Fig 7
# Time (s) | Measured temperature (°C) | Inferred Temperature (°C)
0 | 40.36777 | 100
1.035553 | 49.39126 | 100
2.068054 | 59.48 | 100
3.050827 | 68.07 | 100
4.082993 | 73.76 | 100
5.080856 | 78.94 | 100
6.104263 | 83.48 | 100
8.070038 | 88.965 | 133.8447
10.07784 | 101.76 | 165.0128
11.11174 | 108.77 | 189.9677
14.22946 | 132.7471 | 284.0271
17.32085 | 161.9942 | 339.8647
18.29865 | 175.0842 | 353.2596
19.33011 | 187.325 | 366.1342
20.37581 | 200.53 | 373.9928
21.35605 | 215.12 | 385.4187
22.3853 | 231.0141 | 396.9467
23.42123 | 246.3641 | 404.9846
24.45685 | 259.32 | 411.8479
25.44119 | 271.705 | 420.0918
26.42535 | 284.485 | 425.0057
27.50517 | 298.975 | 431.0051
28.49751 | 310.74 | 435.0139
29.52771 | 321.495 | 438.9388
30.50342 | 333.75 | 442.6531
31.53311 | 345.3678 | 446.902
32.57428 | 355.2278 | 449.0249
33.61159 | 364.305 | 451.0017
34.63828 | 374.54 | 453.3467
35.61143 | 384.08 | 456.9015
36.59947 | 391.405 | 458.0705
37.6369 | 399.365 | 461.5268
38.61964 | 407.48 | 461.9897
39.66098 | 415.95 | 465.335
40.64833 | 421.875 | 467.1429
41.67311 | 427.73 | 467.6374
42.71503 | 432.99 | 469.9506
43.69765 | 438.515 | 470.9193
44.72592 | 443.04 | 472.7104
45.76154 | 447.31 | 472.8993
46.74162 | 451.15 | 475.8676
47.7345 | 454.675 | 475.5449
48.76332 | 457.99 | 478.4174
49.75673 | 460.98 | 478.7906
50.73613 | 463.68 | 480.0298
51.71822 | 466.64 | 481.6551
52.75401 | 469.12 | 482.0368
53.79353 | 471.08 | 483.3743
54.83113 | 473.255 | 484.1291
55.87 | 475.285 | 484.4648
56.90891 | 476.91 | 484.671
57.89877 | 478.38 | 485.2475
58.88527 | 479.7 | 486.9406
59.86987 | 480.955 | 487.6029
60.89978 | 482.085 | 488.1411
61.9239 | 483.06 | 487.5726
62.91147 | 483.935 | 488.3379
63.89751 | 484.885 | 489.6991
64.88142 | 485.6 | 490.5627
65.91011 | 486.26 | 491.3769
66.94269 | 486.945 | 491.7822
67.9727 | 487.64 | 492.2513
68.99785 | 488.215 | 492.4102
69.99193 | 488.66 | 493.1916
70.9752 | 489.13 | 493.8066
72.00049 | 489.585 | 493.8462
72.97998 | 490.02 | 495.0369
73.96622 | 490.32 | 495.6103
74.99057 | 490.71 | 496.8174
76.02481 | 491.125 | 496.6909
77.04868 | 491.46 | 496.956
78.02808 | 491.7275 | 496.4888
79.06575 | 492.0325 | 496.5717
80.05969 | 492.345 | 498.2669
81.03113 | 492.615 | 497.8018
82.01564 | 492.8 | 499.6531
83.0006 | 493.01 | 499.4465
84.02086 | 493.32 | 498.9768
85.05716 | 493.6 | 500.5173
86.03401 | 493.8 | 499.8459
87.06567 | 494.01 | 499.7763
88.06175 | 494.31 | 500.9811
89.04594 | 494.52 | 501.5729
90.06999 | 494.68 | 502.0276
91.05328 | 494.865 | 502.21
92.08682 | 495.095 | 501.3708
93.12003 | 495.3 | 503.1379
94.10463 | 495.465 | 502.8505
95.13225 | 495.625 | 504.5
96.1187 | 495.84 | 504.5
97.09468 | 496.015 | 504.5
98.07858 | 496.165 | 504.5
99.0639 | 496.325 | 504.5
100.0536 | 496.51 | 504.5
101.0406 | 496.665 | 504.5
102.0159 | 496.76 | 504.5
103 | 496.91 | 504.5
103.982 | 497.105 | 504.5
104.9555 | 497.275 | 504.5
105.9809 | 497.415 | 504.5
106.9706 | 497.545 | 504.5
107.9974 | 497.68 | 504.5
108.9843 | 497.835 | 504.5
109.9596 | 497.975 | 504.5
110.9439 | 498.13 | 504.5
111.9704 | 498.245 | 504.5
112.964 | 498.4 | 504.5
113.9896 | 498.525 | 504.5
114.9804 | 498.615 | 504.5
115.9658 | 498.765 | 504.5
116.9422 | 498.905 | 504.5
117.9236 | 499.02 | 504.5
118.9075 | 499.075 | 504.5
119.9317 | 498.155 | 500.1927