## Hysteresis Task
Hysteresis
Executed Version | 5.3.0
Vision Version | 5.3.1 (R)
Vision Compiled | 2014-09-10
Driver Version | 5.1.14
Windows Version | Windows 7
Processor Information | x86 (AMD or Intel) - 4 Processors
Tester Name | RT66B0914-297
Tester S/N | RT66B0914-297
Internal Amp Type | No Internal Amp
Internal Amp Serial | 0
Execution Count | 1
Excel Date | 11/6/2022 - 17:45:32
Configuration Date | 2022-06-11 17:36
Execution Date | 2022-06-11 17:44
Sample Info.
Sample Name | 13_30_2
Lot Name
Wafer Name
Die Row/Column | 0/0
Capacitor ID | 0
Area (cm2) | 0.20023
Thickness (µm) | 1120
Mux Adjust | Disabled
Amplifier | High Voltage (HVA)
HVI Channel/Port | 1/1
DRIVE Gain Factor | 1000
DRIVE Voltage Limit | 4000
Tester Info
Tester Name | RT66B0914-297
Tester Serial Number | RT66B0914-297
Return Signal Amp. Level [Index] | 0.021 [2]
Hysteresis Info
Task Name | Hyst-405
Max. Volts | 224
Max. Field (kV/cm) | 2
Hysteresis Period (ms) | 1000
Preset Disabled
Profile | Standard Bipolar
Data | Valid Data
Point | Time (ms) | Field (kV/cm) | Measured Polarization (µC/cm2)
1 | 5.6 | 0 | -0.024538
2 | 11.2 | 6.1035 | -0.014723
3 | 16.8 | 9.7656 | -0.014146
4 | 22.4 | 17.0898 | -0.0023095
5 | 28 | 18.3105 | -0.0028868
6 | 33.6 | 28.0762 | 0.0083718
7 | 39.2 | 30.5176 | 0.0089492
8 | 44.8 | 39.0625 | 0.021074
9 | 50.4 | 37.8418 | 0.020497
10 | 56 | 50.0488 | 0.032621
11 | 61.6 | 48.8281 | 0.034353
12 | 67.2 | 57.373 | 0.045323
13 | 72.8 | 56.1523 | 0.045901
14 | 78.4 | 69.5801 | 0.059469
15 | 84 | 68.3594 | 0.060046
16 | 89.6 | 75.6836 | 0.071594
17 | 95.2 | 78.125 | 0.072748
18 | 100.8 | 87.8906 | 0.086317
19 | 106.4 | 85.4492 | 0.087183
20 | 112 | 93.9941 | 0.099596
21 | 117.6 | 96.4355 | 0.10162
22 | 123.2 | 107.4219 | 0.11432
23 | 128.8 | 104.9805 | 0.11432
24 | 134.4 | 117.1875 | 0.12789
25 | 140 | 125.7324 | 0.14232
26 | 145.6 | 124.5117 | 0.14463
27 | 151.2 | 134.2773 | 0.15733
28 | 156.8 | 133.0566 | 0.15906
29 | 162.4 | 145.2637 | 0.17292
30 | 168 | 144.043 | 0.17408
31 | 173.6 | 156.25 | 0.18764
32 | 179.2 | 152.5879 | 0.19024
33 | 184.8 | 162.3535 | 0.2041
34 | 190.4 | 166.0156 | 0.20497
35 | 196 | 173.3398 | 0.21969
36 | 201.6 | 172.1191 | 0.222
37 | 207.2 | 183.1055 | 0.23585
38 | 212.8 | 186.7676 | 0.2373
39 | 218.4 | 194.0918 | 0.25289
40 | 224 | 195.3125 | 0.2552
41 | 229.6 | 202.6367 | 0.26848
42 | 235.2 | 201.416 | 0.27107
43 | 240.8 | 212.4023 | 0.28666
44 | 246.4 | 211.1816 | 0.28897
45 | 252 | 222.168 | 0.3037
46 | 257.6 | 209.9609 | 0.29504
47 | 263.2 | 214.8438 | 0.29648
48 | 268.8 | 201.416 | 0.28493
49 | 274.4 | 205.0781 | 0.28609
50 | 280 | 192.8711 | 0.27598
51 | 285.6 | 191.6504 | 0.27598
52 | 291.2 | 184.3262 | 0.26386
53 | 296.8 | 181.8848 | 0.26472
54 | 302.4 | 173.3398 | 0.25404
55 | 308 | 173.3398 | 0.25318
56 | 313.6 | 166.0156 | 0.24192
57 | 319.2 | 163.5742 | 0.24307
58 | 324.8 | 155.0293 | 0.23066
59 | 330.4 | 155.0293 | 0.2295
60 | 336 | 144.043 | 0.21882
61 | 341.6 | 144.043 | 0.21911
62 | 347.2 | 133.0566 | 0.2067
63 | 352.8 | 136.7188 | 0.20612
64 | 358.4 | 124.5117 | 0.19544
65 | 364 | 124.5117 | 0.19457
66 | 369.6 | 114.7461 | 0.18245
67 | 375.2 | 103.7598 | 0.17061
68 | 380.8 | 107.4219 | 0.1709
69 | 386.4 | 96.4355 | 0.15878
70 | 392 | 95.2148 | 0.15733
71 | 397.6 | 85.4492 | 0.14636
72 | 403.2 | 87.8906 | 0.1455
73 | 408.8 | 76.9043 | 0.13308
74 | 414.4 | 74.4629 | 0.13308
75 | 420 | 69.5801 | 0.12154
76 | 425.6 | 68.3594 | 0.12009
77 | 431.2 | 56.1523 | 0.1071
78 | 436.8 | 58.5938 | 0.1071
79 | 442.4 | 48.8281 | 0.094977
80 | 448 | 48.8281 | 0.093822
81 | 453.6 | 36.6211 | 0.081698
82 | 459.2 | 37.8418 | 0.081409
83 | 464.8 | 28.0762 | 0.068996
84 | 470.4 | 26.8555 | 0.067263
85 | 476 | 19.5312 | 0.056005
86 | 481.6 | 19.5312 | 0.055716
87 | 487.2 | 10.9863 | 0.042437
88 | 492.8 | 7.3242 | 0.040704
89 | 498.4 | 0 | 0.029734
90 | 504 | -1.2207 | 0.028868
91 | 509.6 | -8.5449 | 0.014434
92 | 515.2 | -9.7656 | 0.013568
93 | 520.8 | -21.9727 | 0.0017321
94 | 526.4 | -17.0898 | 0.00028868
95 | 532 | -26.8555 | -0.012702
96 | 537.6 | -28.0762 | -0.013279
97 | 543.2 | -39.0625 | -0.025116
98 | 548.8 | -39.0625 | -0.027425
99 | 554.4 | -51.2695 | -0.040127
100 | 560 | -46.3867 | -0.040416
101 | 565.6 | -59.8145 | -0.053118
102 | 571.2 | -61.0352 | -0.055139
103 | 576.8 | -69.5801 | -0.067552
104 | 582.4 | -68.3594 | -0.068129
105 | 588 | -78.125 | -0.082275
106 | 593.6 | -73.2422 | -0.083718
107 | 599.2 | -86.6699 | -0.095843
108 | 604.8 | -86.6699 | -0.097864
109 | 610.4 | -97.6562 | -0.11143
110 | 616 | -96.4355 | -0.1123
111 | 621.6 | -106.2012 | -0.125
112 | 627.2 | -107.4219 | -0.12702
113 | 632.8 | -117.1875 | -0.14088
114 | 638.4 | -124.5117 | -0.15358
115 | 644 | -126.9531 | -0.1556
116 | 649.6 | -136.7188 | -0.17032
117 | 655.2 | -136.7188 | -0.17148
118 | 660.8 | -146.4844 | -0.18447
119 | 666.4 | -145.2637 | -0.18678
120 | 672 | -156.25 | -0.20121
121 | 677.6 | -155.0293 | -0.20208
122 | 683.2 | -167.2363 | -0.21594
123 | 688.8 | -164.7949 | -0.21911
124 | 694.4 | -174.5605 | -0.23268
125 | 700 | -174.5605 | -0.23297
126 | 705.6 | -185.5469 | -0.24798
127 | 711.2 | -186.7676 | -0.25058
128 | 716.8 | -192.8711 | -0.26443
129 | 722.4 | -195.3125 | -0.26617
130 | 728 | -205.0781 | -0.28118
131 | 733.6 | -203.8574 | -0.28435
132 | 739.2 | -213.623 | -0.29763
133 | 744.8 | -212.4023 | -0.30081
134 | 750.4 | -212.4023 | -0.3037
135 | 756 | -205.0781 | -0.2933
136 | 761.6 | -205.0781 | -0.2933
137 | 767.2 | -195.3125 | -0.2832
138 | 772.8 | -194.0918 | -0.28378
139 | 778.4 | -185.5469 | -0.27223
140 | 784 | -185.5469 | -0.27194
141 | 789.6 | -174.5605 | -0.26213
142 | 795.2 | -175.7812 | -0.26155
143 | 800.8 | -164.7949 | -0.25
144 | 806.4 | -163.5742 | -0.25029
145 | 812 | -156.25 | -0.23961
146 | 817.6 | -157.4707 | -0.23874
147 | 823.2 | -145.2637 | -0.22691
148 | 828.8 | -146.4844 | -0.22806
149 | 834.4 | -134.2773 | -0.21594
150 | 840 | -137.9395 | -0.21478
151 | 845.6 | -128.1738 | -0.20352
152 | 851.2 | -128.1738 | -0.2041
153 | 856.8 | -113.5254 | -0.19169
154 | 862.4 | -108.6426 | -0.17985
155 | 868 | -109.8633 | -0.17985
156 | 873.6 | -97.6562 | -0.16773
157 | 879.2 | -96.4355 | -0.16657
158 | 884.8 | -85.4492 | -0.15502
159 | 890.4 | -87.8906 | -0.1556
160 | 896 | -78.125 | -0.14261
161 | 901.6 | -76.9043 | -0.14174
162 | 907.2 | -68.3594 | -0.1302
163 | 912.8 | -68.3594 | -0.12991
164 | 918.4 | -59.8145 | -0.11721
165 | 924 | -59.8145 | -0.11605
166 | 929.6 | -47.6074 | -0.10595
167 | 935.2 | -46.3867 | -0.10479
168 | 940.8 | -36.6211 | -0.091802
169 | 946.4 | -39.0625 | -0.091513
170 | 952 | -26.8555 | -0.079677
171 | 957.6 | -28.0762 | -0.078522
172 | 963.2 | -17.0898 | -0.066109
173 | 968.8 | -21.9727 | -0.065531
174 | 974.4 | -10.9863 | -0.053407
175 | 980 | -12.207 | -0.051386
176 | 985.6 | -1.2207 | -0.039261
177 | 991.2 | -2.4414 | -0.038972
Center data before PMax, ±Pr and ±Vc Calc.
PMax (µC/cm2) | 0.3037
Pr (µC/cm2) | 0.029734
-Pr (µC/cm2) | -0.038972
Ec (kV/cm) | 2331.23
-Ec (kV/cm) | -1938.3681
CMax-Eff (nF) | 0.27147
Offset (µC/cm2) | 0.024827
Vert. (±Pr) Shift (µC/cm2) | -0.0046189
Horiz. Shift (±Ec) | 196.431
A (Loop Area - µC/cm2·Volts) | 0.18394
Hysteresis Version: 5.3.0 - Radiant Technologies, Inc., 1999 - 10/02/14