## Hysteresis Task
Hysteresis
Executed Version | 5.3.0
Vision Version | 5.3.1 (R)
Vision Compiled | 2014-09-10
Driver Version | 5.1.14
Windows Version | Windows 7
Processor Information | x86 (AMD or Intel) - 4 Processors
Tester Name | RT66B0914-297
Tester S/N | RT66B0914-297
Internal Amp Type | No Internal Amp
Internal Amp Serial | 0
Execution Count | 1
Excel Date | 9/12/2023 - 13:57:50
Configuration Date | 2023-12-09 13:55
Execution Date | 2023-12-09 13:57
Sample Info.
Sample Name
Lot Name
Wafer Name
Die Row/Column | 0/0
Capacitor ID | 0
Area (cm2) | 0.77913
Thickness (µm) | 2033.33
Mux Adjust | Disabled
Amplifier | High Voltage (HVA)
HVI Channel/Port | 1/1
DRIVE Gain Factor | 1000
DRIVE Voltage Limit | 4000
Tester Info
Tester Name | RT66B0914-297
Tester Serial Number | RT66B0914-297
Return Signal Amp. Level [Index] | 0.21 [1]
Hysteresis Info
Task Name | Hyst-1
Max. Volts | 162.6664
Max. Field (kV/cm) | 0.8
Hysteresis Period (ms) | 1000
Preset Disabled
Profile | Standard Bipolar
Data | Valid Data
Point | Time (ms) | Field (kV/cm) | Measured Polarization (µC/cm2)
1 | 7.6 | 0 | -0.0012612
2 | 15.2 | 7.3242 | 0.0010757
3 | 22.8 | 8.5449 | 0.0010757
4 | 30.4 | 21.9727 | 0.0035908
5 | 38 | 20.752 | 0.003524
6 | 45.6 | 25.6348 | 0.0060984
7 | 53.2 | 26.8555 | 0.0061577
8 | 60.8 | 40.2832 | 0.0086134
9 | 68.4 | 41.5039 | 0.0087395
10 | 76 | 46.3867 | 0.01124
11 | 83.6 | 50.0488 | 0.011277
12 | 91.2 | 56.1523 | 0.013925
13 | 98.8 | 58.5938 | 0.013918
14 | 106.4 | 64.6973 | 0.016589
15 | 114 | 70.8008 | 0.016626
16 | 121.6 | 79.3457 | 0.019237
17 | 129.2 | 78.125 | 0.019415
18 | 136.8 | 89.1113 | 0.022019
19 | 144.4 | 85.4492 | 0.022108
20 | 152 | 98.877 | 0.024883
21 | 159.6 | 93.9941 | 0.024965
22 | 167.2 | 103.7598 | 0.027791
23 | 174.8 | 104.9805 | 0.027895
24 | 182.4 | 113.5254 | 0.030655
25 | 190 | 119.6289 | 0.030892
26 | 197.6 | 128.1738 | 0.033645
27 | 205.2 | 128.1738 | 0.033867
28 | 212.8 | 135.498 | 0.036761
29 | 220.4 | 135.498 | 0.036932
30 | 228 | 145.2637 | 0.039862
31 | 235.6 | 147.7051 | 0.040018
32 | 243.2 | 155.0293 | 0.042941
33 | 250.8 | 156.25 | 0.043252
34 | 258.4 | 167.2363 | 0.046168
35 | 266 | 156.25 | 0.043831
36 | 273.6 | 153.8086 | 0.04389
37 | 281.2 | 145.2637 | 0.041324
38 | 288.8 | 144.043 | 0.041398
39 | 296.4 | 137.9395 | 0.038801
40 | 304 | 137.9395 | 0.038697
41 | 311.6 | 125.7324 | 0.036204
42 | 319.2 | 129.3945 | 0.036071
43 | 326.8 | 118.4082 | 0.033563
44 | 334.4 | 114.7461 | 0.033511
45 | 342 | 106.2012 | 0.030878
46 | 349.6 | 107.4219 | 0.030833
47 | 357.2 | 95.2148 | 0.028177
48 | 364.8 | 96.4355 | 0.028088
49 | 372.4 | 89.1113 | 0.025506
50 | 380 | 89.1113 | 0.025328
51 | 387.6 | 76.9043 | 0.022806
52 | 395.2 | 75.6836 | 0.02265
53 | 402.8 | 63.4766 | 0.019994
54 | 410.4 | 67.1387 | 0.019935
55 | 418 | 59.8145 | 0.017242
56 | 425.6 | 57.373 | 0.01716
57 | 433.2 | 48.8281 | 0.014571
58 | 440.8 | 46.3867 | 0.014393
59 | 448.4 | 39.0625 | 0.011811
60 | 456 | 41.5039 | 0.011663
61 | 463.6 | 29.2969 | 0.0089621
62 | 471.2 | 29.2969 | 0.0089102
63 | 478.8 | 19.5312 | 0.0061948
64 | 486.4 | 17.0898 | 0.006128
65 | 494 | 8.5449 | 0.0034869
66 | 501.6 | 8.5449 | 0.0033459
67 | 509.2 | -1.2207 | 0.00071222
68 | 516.8 | 1.2207 | 0.00050449
69 | 524.4 | -7.3242 | -0.0022108
70 | 532 | -12.207 | -0.0022554
71 | 539.6 | -19.5312 | -0.0049781
72 | 547.2 | -20.752 | -0.0050078
73 | 554.8 | -30.5176 | -0.0076489
74 | 562.4 | -31.7383 | -0.0078121
75 | 570 | -36.6211 | -0.010401
76 | 577.6 | -37.8418 | -0.010602
77 | 585.2 | -48.8281 | -0.013287
78 | 592.8 | -50.0488 | -0.013362
79 | 600.4 | -57.373 | -0.016092
80 | 608 | -58.5938 | -0.016136
81 | 615.6 | -70.8008 | -0.018852
82 | 623.2 | -70.8008 | -0.019044
83 | 630.8 | -76.9043 | -0.021693
84 | 638.4 | -76.9043 | -0.021901
85 | 646 | -86.6699 | -0.024623
86 | 653.6 | -85.4492 | -0.02475
87 | 661.2 | -98.877 | -0.027547
88 | 668.8 | -97.6562 | -0.027606
89 | 676.4 | -108.6426 | -0.030477
90 | 684 | -106.2012 | -0.03067
91 | 691.6 | -118.4082 | -0.033415
92 | 699.2 | -118.4082 | -0.033675
93 | 706.8 | -128.1738 | -0.036472
94 | 714.4 | -128.1738 | -0.036627
95 | 722 | -135.498 | -0.039543
96 | 729.6 | -139.1602 | -0.039662
97 | 737.2 | -147.7051 | -0.042666
98 | 744.8 | -147.7051 | -0.042896
99 | 752.4 | -155.0293 | -0.04579
100 | 760 | -157.4707 | -0.046079
101 | 767.6 | -158.6914 | -0.046168
102 | 775.2 | -146.4844 | -0.043698
103 | 782.8 | -146.4844 | -0.04372
104 | 790.4 | -136.7188 | -0.041138
105 | 798 | -137.9395 | -0.041168
106 | 805.6 | -128.1738 | -0.038668
107 | 813.2 | -124.5117 | -0.038556
108 | 820.8 | -119.6289 | -0.036041
109 | 828.4 | -118.4082 | -0.035871
110 | 836 | -109.8633 | -0.033318
111 | 843.6 | -108.6426 | -0.033311
112 | 851.2 | -98.877 | -0.03064
113 | 858.8 | -100.0977 | -0.030611
114 | 866.4 | -90.332 | -0.028014
115 | 874 | -89.1113 | -0.027888
116 | 881.6 | -76.9043 | -0.025343
117 | 889.2 | -76.9043 | -0.025165
118 | 896.8 | -67.1387 | -0.022568
119 | 904.4 | -65.918 | -0.022509
120 | 912 | -59.8145 | -0.019831
121 | 919.6 | -61.0352 | -0.019809
122 | 927.2 | -48.8281 | -0.017108
123 | 934.8 | -47.6074 | -0.017004
124 | 942.4 | -37.8418 | -0.014408
125 | 950 | -35.4004 | -0.014237
126 | 957.6 | -30.5176 | -0.011685
127 | 965.2 | -30.5176 | -0.011611
128 | 972.8 | -20.752 | -0.008925
129 | 980.4 | -23.1934 | -0.0088434
130 | 988 | -10.9863 | -0.0061651
131 | 995.6 | -12.207 | -0.0060464
132 | 1003.2 | -2.4414 | -0.0034127
133 | 1010.8 | 0 | -0.0032347
Center data before PMax, ±Pr and ±Vc Calc.
PMax (µC/cm2) | 0.046168
Pr (µC/cm2) | 0.0010414
-Pr (µC/cm2) | -0.0032347
-Ec (kV/cm) | -74.5984
CMax-Eff (nF) | 0.22113
Offset (µC/cm2) | 0.0013206
Vert. (±Pr) Shift (µC/cm2) | -0.0010966
A (Loop Area - µC/cm2·Volts) | 0.004386
Hysteresis Version: 5.3.0 - Radiant Technologies, Inc., 1999 - 10/02/14