## Hysteresis Task
Hysteresis
Executed Version | 5.3.0
Vision Version | 5.3.1 (R)
Vision Compiled | 2014-09-10
Driver Version | 5.1.14
Windows Version | Windows 7
Processor Information | x86 (AMD or Intel) - 4 Processors
Tester Name | RT66B0914-297
Tester S/N | RT66B0914-297
Internal Amp Type | No Internal Amp
Internal Amp Serial | 0
Execution Count | 1
Excel Date | 9/12/2023 - 14:0:3
Configuration Date | 2023-12-09 13:55
Execution Date | 2023-12-09 14:00
Sample Info.
Sample Name
Lot Name
Wafer Name
Die Row/Column | 0/0
Capacitor ID | 0
Area (cm2) | 0.77913
Thickness (µm) | 2033.33
Mux Adjust | Disabled
Amplifier | High Voltage (HVA)
HVI Channel/Port | 1/1
DRIVE Gain Factor | 1000
DRIVE Voltage Limit | 4000
Tester Info
Tester Name | RT66B0914-297
Tester Serial Number | RT66B0914-297
Return Signal Amp. Level [Index] | 0.021 [2]
Hysteresis Info
Task Name | Hyst-1
Max. Volts | 325.3328
Max. Field (kV/cm) | 1.6
Hysteresis Period (ms) | 1000
Preset Disabled
Profile | Standard Bipolar
Data | Valid Data
Point | Time (ms) | Field (kV/cm) | Measured Polarization (µC/cm2)
1 | 3.8 | -1.2207 | -0.0051933
2 | 7.6 | 10.9863 | -0.0028192
3 | 11.4 | 8.5449 | -0.002745
4 | 15.2 | 18.3105 | -0.00037095
5 | 19 | 17.0898 | -0.00037095
6 | 22.8 | 30.5176 | 0.0020773
7 | 26.6 | 29.2969 | 0.0023741
8 | 30.4 | 36.6211 | 0.0048965
9 | 34.2 | 37.8418 | 0.0049707
10 | 38 | 47.6074 | 0.0076415
11 | 41.8 | 50.0488 | 0.0077157
12 | 45.6 | 54.9316 | 0.010535
13 | 49.4 | 57.373 | 0.010683
14 | 53.2 | 68.3594 | 0.013354
15 | 57 | 69.5801 | 0.01328
16 | 60.8 | 79.3457 | 0.016247
17 | 64.6 | 79.3457 | 0.01647
18 | 68.4 | 84.2285 | 0.019438
19 | 72.2 | 87.8906 | 0.019512
20 | 76 | 95.2148 | 0.022183
21 | 79.8 | 96.4355 | 0.022554
22 | 83.6 | 104.9805 | 0.025299
23 | 87.4 | 108.6426 | 0.025818
24 | 91.2 | 114.7461 | 0.028637
25 | 95 | 117.1875 | 0.028711
26 | 98.8 | 123.291 | 0.031605
27 | 102.6 | 124.5117 | 0.031901
28 | 106.4 | 135.498 | 0.034869
29 | 110.2 | 134.2773 | 0.03524
30 | 114 | 142.8223 | 0.037985
31 | 117.8 | 147.7051 | 0.03843
32 | 121.6 | 152.5879 | 0.041324
33 | 125.4 | 157.4707 | 0.041769
34 | 129.2 | 164.7949 | 0.044885
35 | 133 | 163.5742 | 0.044959
36 | 136.8 | 173.3398 | 0.047926
37 | 140.6 | 173.3398 | 0.048223
38 | 144.4 | 181.8848 | 0.051562
39 | 148.2 | 185.5469 | 0.051858
40 | 152 | 191.6504 | 0.0549
41 | 155.8 | 195.3125 | 0.055197
42 | 159.6 | 202.6367 | 0.058165
43 | 163.4 | 205.0781 | 0.058535
44 | 167.2 | 213.623 | 0.061874
45 | 171 | 211.1816 | 0.062171
46 | 174.8 | 220.9473 | 0.065287
47 | 178.6 | 224.6094 | 0.065583
48 | 182.4 | 228.2715 | 0.068774
49 | 186.2 | 229.4922 | 0.069441
50 | 190 | 240.4785 | 0.072557
51 | 193.8 | 239.2578 | 0.072928
52 | 197.6 | 255.127 | 0.076118
53 | 201.4 | 252.6855 | 0.076638
54 | 205.2 | 260.0098 | 0.080125
55 | 209 | 261.2305 | 0.080718
56 | 212.8 | 270.9961 | 0.084057
57 | 216.6 | 269.7754 | 0.084502
58 | 220.4 | 280.7617 | 0.087989
59 | 224.2 | 279.541 | 0.088731
60 | 228 | 292.9688 | 0.092217
61 | 231.8 | 289.3066 | 0.092885
62 | 235.6 | 299.0723 | 0.096372
63 | 239.4 | 299.0723 | 0.097114
64 | 243.2 | 311.2793 | 0.1009
65 | 247 | 310.0586 | 0.10164
66 | 250.8 | 323.4863 | 0.1055
67 | 254.6 | 319.8242 | 0.10617
68 | 258.4 | 319.8242 | 0.10661
69 | 262.2 | 310.0586 | 0.10461
70 | 266 | 311.2793 | 0.1049
71 | 269.8 | 299.0723 | 0.10246
72 | 273.6 | 302.7344 | 0.1026
73 | 277.4 | 294.1895 | 0.10001
74 | 281.2 | 289.3066 | 0.10001
75 | 285 | 283.2031 | 0.097707
76 | 288.8 | 280.7617 | 0.097856
77 | 292.6 | 272.2168 | 0.095185
78 | 296.4 | 270.9961 | 0.095111
79 | 300.2 | 262.4512 | 0.092514
80 | 304 | 262.4512 | 0.092514
81 | 307.8 | 250.2441 | 0.090214
82 | 311.6 | 253.9062 | 0.090066
83 | 315.4 | 240.4785 | 0.087247
84 | 319.2 | 244.1406 | 0.087247
85 | 323 | 230.7129 | 0.084576
86 | 326.8 | 230.7129 | 0.084799
87 | 330.6 | 222.168 | 0.082054
88 | 334.4 | 220.9473 | 0.081831
89 | 338.2 | 216.0645 | 0.079086
90 | 342 | 212.4023 | 0.079012
91 | 345.8 | 201.416 | 0.076564
92 | 349.6 | 200.1953 | 0.076489
93 | 353.4 | 192.8711 | 0.07367
94 | 357.2 | 192.8711 | 0.073299
95 | 361 | 186.7676 | 0.070777
96 | 364.8 | 181.8848 | 0.070703
97 | 368.6 | 175.7812 | 0.068032
98 | 372.4 | 174.5605 | 0.067958
99 | 376.2 | 162.3535 | 0.06499
100 | 380 | 162.3535 | 0.064916
101 | 383.8 | 152.5879 | 0.062245
102 | 387.6 | 153.8086 | 0.062171
103 | 391.4 | 147.7051 | 0.059352
104 | 395.2 | 145.2637 | 0.059055
105 | 399 | 135.498 | 0.056384
106 | 402.8 | 136.7188 | 0.056236
107 | 406.6 | 128.1738 | 0.053713
108 | 410.4 | 128.1738 | 0.053342
109 | 414.2 | 117.1875 | 0.050523
110 | 418 | 119.6289 | 0.050226
111 | 421.8 | 104.9805 | 0.04763
112 | 425.6 | 103.7598 | 0.047481
113 | 429.4 | 95.2148 | 0.044588
114 | 433.2 | 95.2148 | 0.044291
115 | 437 | 85.4492 | 0.041472
116 | 440.8 | 84.2285 | 0.041249
117 | 444.6 | 76.9043 | 0.03843
118 | 448.4 | 76.9043 | 0.03843
119 | 452.2 | 67.1387 | 0.035388
120 | 456 | 69.5801 | 0.034943
121 | 459.8 | 54.9316 | 0.032198
122 | 463.6 | 56.1523 | 0.031976
123 | 467.4 | 46.3867 | 0.029453
124 | 471.2 | 50.0488 | 0.029008
125 | 475 | 37.8418 | 0.02604
126 | 478.8 | 36.6211 | 0.025744
127 | 482.6 | 25.6348 | 0.022925
128 | 486.4 | 28.0762 | 0.022776
129 | 490.2 | 19.5312 | 0.020031
130 | 494 | 19.5312 | 0.01966
131 | 497.8 | 9.7656 | 0.016618
132 | 501.6 | 8.5449 | 0.016322
133 | 505.4 | 1.2207 | 0.013428
134 | 509.2 | 1.2207 | 0.013354
135 | 513 | -9.7656 | 0.010238
136 | 516.8 | -7.3242 | 0.009793
137 | 520.6 | -18.3105 | 0.0068996
138 | 524.4 | -15.8691 | 0.0067512
139 | 528.2 | -31.7383 | 0.003932
140 | 532 | -28.0762 | 0.0035611
141 | 535.8 | -40.2832 | 0.00051933
142 | 539.6 | -36.6211 | 0.00022257
143 | 543.4 | -50.0488 | -0.0025224
144 | 547.2 | -51.2695 | -0.0028192
145 | 551 | -58.5938 | -0.0060093
146 | 554.8 | -59.8145 | -0.0062319
147 | 558.6 | -65.918 | -0.0092737
148 | 562.4 | -69.5801 | -0.0095704
149 | 566.2 | -79.3457 | -0.012315
150 | 570 | -79.3457 | -0.012686
151 | 573.8 | -90.332 | -0.015802
152 | 577.6 | -87.8906 | -0.016099
153 | 581.4 | -95.2148 | -0.019141
154 | 585.2 | -97.6562 | -0.019438
155 | 589 | -104.9805 | -0.022257
156 | 592.8 | -108.6426 | -0.02285
157 | 596.6 | -119.6289 | -0.025966
158 | 600.4 | -118.4082 | -0.026337
159 | 604.2 | -128.1738 | -0.029305
160 | 608 | -126.9531 | -0.029527
161 | 611.8 | -134.2773 | -0.032643
162 | 615.6 | -136.7188 | -0.033088
163 | 619.4 | -142.8223 | -0.036279
164 | 623.2 | -146.4844 | -0.036575
165 | 627 | -155.0293 | -0.039543
166 | 630.8 | -156.25 | -0.040062
167 | 634.6 | -163.5742 | -0.043327
168 | 638.4 | -166.0156 | -0.043772
169 | 642.2 | -174.5605 | -0.046888
170 | 646 | -174.5605 | -0.047184
171 | 649.8 | -185.5469 | -0.0503
172 | 653.6 | -185.5469 | -0.050968
173 | 657.4 | -194.0918 | -0.054232
174 | 661.2 | -192.8711 | -0.054529
175 | 665 | -205.0781 | -0.057645
176 | 668.8 | -202.6367 | -0.058165
177 | 672.6 | -213.623 | -0.061355
178 | 676.4 | -213.623 | -0.061948
179 | 680.2 | -219.7266 | -0.065138
180 | 684 | -220.9473 | -0.065732
181 | 687.8 | -231.9336 | -0.068848
182 | 691.6 | -234.375 | -0.069367
183 | 695.4 | -244.1406 | -0.072928
184 | 699.2 | -241.6992 | -0.073448
185 | 703 | -253.9062 | -0.076786
186 | 706.8 | -255.127 | -0.077305
187 | 710.6 | -263.6719 | -0.080644
188 | 714.4 | -262.4512 | -0.081312
189 | 718.2 | -273.4375 | -0.084873
190 | 722 | -269.7754 | -0.085466
191 | 725.8 | -278.3203 | -0.088879
192 | 729.6 | -283.2031 | -0.089621
193 | 733.4 | -290.5273 | -0.093182
194 | 737.2 | -289.3066 | -0.094146
195 | 741 | -299.0723 | -0.097633
196 | 744.8 | -302.7344 | -0.098227
197 | 748.6 | -308.8379 | -0.10179
198 | 752.4 | -311.2793 | -0.10275
199 | 756.2 | -322.2656 | -0.10661
200 | 760 | -312.5 | -0.10453
201 | 763.8 | -312.5 | -0.10476
202 | 767.6 | -303.9551 | -0.10231
203 | 771.4 | -299.0723 | -0.10253
204 | 775.2 | -290.5273 | -0.1003
205 | 779 | -291.748 | -0.10038
206 | 782.8 | -281.9824 | -0.097856
207 | 786.6 | -280.7617 | -0.097707
208 | 790.4 | -270.9961 | -0.095185
209 | 794.2 | -269.7754 | -0.095408
210 | 798 | -261.2305 | -0.092959
211 | 801.8 | -262.4512 | -0.092811
212 | 805.6 | -250.2441 | -0.09014
213 | 809.4 | -252.6855 | -0.09014
214 | 813.2 | -241.6992 | -0.087766
215 | 817 | -241.6992 | -0.087692
216 | 820.8 | -230.7129 | -0.085021
217 | 824.6 | -233.1543 | -0.084724
218 | 828.4 | -222.168 | -0.082276
219 | 832.2 | -225.8301 | -0.082202
220 | 836 | -216.0645 | -0.079605
221 | 839.8 | -213.623 | -0.079531
222 | 843.6 | -206.2988 | -0.07686
223 | 847.4 | -205.0781 | -0.076638
224 | 851.2 | -194.0918 | -0.074041
225 | 855 | -195.3125 | -0.073967
226 | 858.8 | -184.3262 | -0.07137
227 | 862.6 | -185.5469 | -0.071222
228 | 866.4 | -175.7812 | -0.068328
229 | 870.2 | -174.5605 | -0.068403
230 | 874 | -163.5742 | -0.065658
231 | 877.8 | -166.0156 | -0.065658
232 | 881.6 | -157.4707 | -0.062764
233 | 885.4 | -153.8086 | -0.062616
234 | 889.2 | -144.043 | -0.059797
235 | 893 | -146.4844 | -0.059723
236 | 896.8 | -136.7188 | -0.056977
237 | 900.6 | -136.7188 | -0.056903
238 | 904.4 | -125.7324 | -0.05401
239 | 908.2 | -125.7324 | -0.053713
240 | 912 | -115.9668 | -0.051042
241 | 915.8 | -118.4082 | -0.051117
242 | 919.6 | -106.2012 | -0.048223
243 | 923.4 | -108.6426 | -0.048001
244 | 927.2 | -96.4355 | -0.045033
245 | 931 | -96.4355 | -0.044885
246 | 934.8 | -86.6699 | -0.042288
247 | 938.6 | -86.6699 | -0.04214
248 | 942.4 | -75.6836 | -0.03932
249 | 946.2 | -74.4629 | -0.038801
250 | 950 | -67.1387 | -0.036056
251 | 953.8 | -65.918 | -0.035908
252 | 957.6 | -58.5938 | -0.033163
253 | 961.4 | -61.0352 | -0.03294
254 | 965.2 | -46.3867 | -0.029898
255 | 969 | -50.0488 | -0.029676
256 | 972.8 | -39.0625 | -0.026931
257 | 976.6 | -39.0625 | -0.026857
258 | 980.4 | -28.0762 | -0.023815
259 | 984.2 | -28.0762 | -0.023518
260 | 988 | -21.9727 | -0.02055
261 | 991.8 | -17.0898 | -0.020476
262 | 995.6 | -10.9863 | -0.017731
263 | 999.4 | -8.5449 | -0.01736
264 | 1003.2 | -2.4414 | -0.014393
265 | 1007 | -1.2207 | -0.013948
Center data before PMax, ±Pr and ±Vc Calc.
PMax (µC/cm2) | 0.1055
Pr (µC/cm2) | 0.013008
-Pr (µC/cm2) | -0.013948
Ec (kV/cm) | 3888.6112
-Ec (kV/cm) | -7667.6527
CMax-Eff (nF) | 0.25265
Offset (µC/cm2) | 0.0053416
Vert. (±Pr) Shift (µC/cm2) | -0.00046987
Horiz. Shift (±Ec) | -1889.5207
A (Loop Area - µC/cm2·Volts) | 0.058615
Hysteresis Version: 5.3.0 - Radiant Technologies, Inc., 1999 - 10/02/14