## Hysteresis Task
Hysteresis
Executed Version | 5.3.0
Vision Version | 5.3.1 (R)
Vision Compiled | 2014-09-10
Driver Version | 5.1.14
Windows Version | Windows 7
Processor Information | x86 (AMD or Intel) - 4 Processors
Tester Name | RT66B0914-297
Tester S/N | RT66B0914-297
Internal Amp Type | No Internal Amp
Internal Amp Serial | 0
Execution Count | 1
Excel Date | 9/12/2023 - 14:5:0
Configuration Date | 2023-12-09 13:55
Execution Date | 2023-12-09 14:04
Sample Info.
Sample Name
Lot Name
Wafer Name
Die Row/Column | 0/0
Capacitor ID | 0
Area (cm2) | 0.77913
Thickness (µm) | 2033.33
Mux Adjust | Disabled
Amplifier | High Voltage (HVA)
HVI Channel/Port | 1/1
DRIVE Gain Factor | 1000
DRIVE Voltage Limit | 4000
Tester Info
Tester Name | RT66B0914-297
Tester Serial Number | RT66B0914-297
Return Signal Amp. Level [Index] | HVI: 0.00021 [4]
Hysteresis Info
Task Name | Hyst-1
Max. Volts | 1219.998
Max. Field (kV/cm) | 6
Hysteresis Period (ms) | 1000
Preset Disabled
Profile | Standard Bipolar
Data | Valid Data
Point | Time (ms) | Field (kV/cm) | Measured Polarization (µC/cm2)
1 | 2 | -1.2207 | -0.37466
2 | 4 | 12.207 | -0.36724
3 | 6 | 18.3105 | -0.36724
4 | 8 | 28.0762 | -0.36724
5 | 10 | 39.0625 | -0.35982
6 | 12 | 48.8281 | -0.3524
7 | 14 | 56.1523 | -0.35982
8 | 16 | 67.1387 | -0.3524
9 | 18 | 80.5664 | -0.3524
10 | 20 | 86.6699 | -0.33756
11 | 22 | 98.877 | -0.3524
12 | 24 | 107.4219 | -0.3524
13 | 26 | 117.1875 | -0.34498
14 | 28 | 123.291 | -0.33756
15 | 30 | 134.2773 | -0.33014
16 | 32 | 144.043 | -0.33014
17 | 34 | 155.0293 | -0.32272
18 | 36 | 163.5742 | -0.30789
19 | 38 | 174.5605 | -0.30047
20 | 40 | 184.3262 | -0.29305
21 | 42 | 194.0918 | -0.30047
22 | 44 | 202.6367 | -0.29305
23 | 46 | 212.4023 | -0.29305
24 | 48 | 224.6094 | -0.27821
25 | 50 | 233.1543 | -0.26337
26 | 52 | 242.9199 | -0.27079
27 | 54 | 250.2441 | -0.26337
28 | 56 | 262.4512 | -0.25595
29 | 58 | 270.9961 | -0.24112
30 | 60 | 278.3203 | -0.24112
31 | 62 | 290.5273 | -0.24112
32 | 64 | 303.9551 | -0.22628
33 | 66 | 310.0586 | -0.21144
34 | 68 | 317.3828 | -0.20402
35 | 70 | 328.3691 | -0.21144
36 | 72 | 336.9141 | -0.18918
37 | 74 | 351.5625 | -0.18918
38 | 76 | 357.666 | -0.18176
39 | 78 | 369.873 | -0.17435
40 | 80 | 380.8594 | -0.15951
41 | 82 | 389.4043 | -0.14467
42 | 84 | 396.7285 | -0.14467
43 | 86 | 408.9355 | -0.13725
44 | 88 | 417.4805 | -0.12241
45 | 90 | 426.0254 | -0.11499
46 | 92 | 439.4531 | -0.10757
47 | 94 | 444.3359 | -0.10757
48 | 96 | 457.7637 | -0.092737
49 | 98 | 463.8672 | -0.085318
50 | 100 | 473.6328 | -0.07048
51 | 102 | 483.3984 | -0.063061
52 | 104 | 498.0469 | -0.063061
53 | 106 | 501.709 | -0.040804
54 | 108 | 515.1367 | -0.033385
55 | 110 | 527.3438 | -0.033385
56 | 112 | 533.4473 | -0.011128
57 | 114 | 541.9922 | -0.0037095
58 | 116 | 552.9785 | 0.011128
59 | 118 | 562.7441 | 0.011128
60 | 120 | 571.2891 | 0.018547
61 | 122 | 582.2754 | 0.040804
62 | 124 | 590.8203 | 0.048223
63 | 126 | 601.8066 | 0.055642
64 | 128 | 609.1309 | 0.063061
65 | 130 | 620.1172 | 0.085318
66 | 132 | 627.4414 | 0.10016
67 | 134 | 643.3105 | 0.12241
68 | 136 | 648.1934 | 0.12241
69 | 138 | 661.6211 | 0.13725
70 | 140 | 671.3867 | 0.14467
71 | 142 | 681.1523 | 0.15951
72 | 144 | 686.0352 | 0.18176
73 | 146 | 699.4629 | 0.17435
74 | 148 | 708.0078 | 0.20402
75 | 150 | 716.5527 | 0.21144
76 | 152 | 728.7598 | 0.21886
77 | 154 | 737.3047 | 0.24112
78 | 156 | 747.0703 | 0.24853
79 | 158 | 755.6152 | 0.25595
80 | 160 | 766.6016 | 0.26337
81 | 162 | 775.1465 | 0.28563
82 | 164 | 786.1328 | 0.28563
83 | 166 | 793.457 | 0.30789
84 | 168 | 808.1055 | 0.32272
85 | 170 | 816.6504 | 0.32272
86 | 172 | 826.416 | 0.3524
87 | 174 | 832.5195 | 0.3524
88 | 176 | 845.9473 | 0.36724
89 | 178 | 853.2715 | 0.38208
90 | 180 | 861.8164 | 0.38949
91 | 182 | 871.582 | 0.40433
92 | 184 | 886.2305 | 0.41917
93 | 186 | 889.8926 | 0.42659
94 | 188 | 903.3203 | 0.44143
95 | 190 | 913.0859 | 0.46368
96 | 192 | 920.4102 | 0.4711
97 | 194 | 931.3965 | 0.48594
98 | 196 | 941.1621 | 0.5082
99 | 198 | 952.1484 | 0.51562
100 | 200 | 961.9141 | 0.53045
101 | 202 | 972.9004 | 0.55271
102 | 204 | 977.7832 | 0.56013
103 | 206 | 991.2109 | 0.56013
104 | 208 | 998.5352 | 0.58239
105 | 210 | 1007.0801 | 0.58981
106 | 212 | 1020.5078 | 0.61206
107 | 214 | 1029.0527 | 0.63432
108 | 216 | 1040.0391 | 0.63432
109 | 218 | 1044.9219 | 0.64916
110 | 220 | 1054.6875 | 0.664
111 | 222 | 1065.6738 | 0.68625
112 | 224 | 1077.8809 | 0.70109
113 | 226 | 1085.2051 | 0.72335
114 | 228 | 1094.9707 | 0.73077
115 | 230 | 1104.7363 | 0.7456
116 | 232 | 1114.502 | 0.76044
117 | 234 | 1126.709 | 0.7827
118 | 236 | 1132.8125 | 0.80496
119 | 238 | 1143.7988 | 0.80496
120 | 240 | 1154.7852 | 0.82721
121 | 242 | 1162.1094 | 0.84947
122 | 244 | 1176.7578 | 0.86431
123 | 246 | 1181.6406 | 0.87914
124 | 248 | 1195.0684 | 0.9014
125 | 250 | 1203.6133 | 0.91624
126 | 252 | 1210.9375 | 0.93108
127 | 254 | 1203.6133 | 0.94592
128 | 256 | 1191.4062 | 0.9385
129 | 258 | 1185.3027 | 0.94592
130 | 260 | 1174.3164 | 0.96075
131 | 262 | 1163.3301 | 0.95333
132 | 264 | 1156.0059 | 0.95333
133 | 266 | 1143.7988 | 0.9385
134 | 268 | 1135.2539 | 0.94592
135 | 270 | 1126.709 | 0.94592
136 | 272 | 1114.502 | 0.9385
137 | 274 | 1108.3984 | 0.9385
138 | 276 | 1094.9707 | 0.9385
139 | 278 | 1087.6465 | 0.93108
140 | 280 | 1080.3223 | 0.9385
141 | 282 | 1066.8945 | 0.92366
142 | 284 | 1057.1289 | 0.93108
143 | 286 | 1048.584 | 0.92366
144 | 288 | 1038.8184 | 0.93108
145 | 290 | 1030.2734 | 0.92366
146 | 292 | 1018.0664 | 0.93108
147 | 294 | 1009.5215 | 0.92366
148 | 296 | 999.7559 | 0.90882
149 | 298 | 992.4316 | 0.90882
150 | 300 | 980.2246 | 0.90882
151 | 302 | 971.6797 | 0.90882
152 | 304 | 959.4727 | 0.9014
153 | 306 | 952.1484 | 0.9014
154 | 308 | 942.3828 | 0.89398
155 | 310 | 932.6172 | 0.88656
156 | 312 | 924.0723 | 0.87914
157 | 314 | 910.6445 | 0.89398
158 | 316 | 903.3203 | 0.87914
159 | 318 | 892.334 | 0.88656
160 | 320 | 882.5684 | 0.87173
161 | 322 | 875.2441 | 0.87914
162 | 324 | 861.8164 | 0.87173
163 | 326 | 855.7129 | 0.87173
164 | 328 | 842.2852 | 0.86431
165 | 330 | 833.7402 | 0.85689
166 | 332 | 828.8574 | 0.86431
167 | 334 | 814.209 | 0.85689
168 | 336 | 805.6641 | 0.84947
169 | 338 | 795.8984 | 0.84205
170 | 340 | 784.9121 | 0.83463
171 | 342 | 777.5879 | 0.83463
172 | 344 | 765.3809 | 0.82721
173 | 346 | 758.0566 | 0.81979
174 | 348 | 749.5117 | 0.81979
175 | 350 | 738.5254 | 0.81979
176 | 352 | 727.5391 | 0.81979
177 | 354 | 718.9941 | 0.81237
178 | 356 | 706.7871 | 0.80496
179 | 358 | 699.4629 | 0.80496
180 | 360 | 690.918 | 0.79012
181 | 362 | 679.9316 | 0.79754
182 | 364 | 670.166 | 0.79754
183 | 366 | 659.1797 | 0.79012
184 | 368 | 651.8555 | 0.79012
185 | 370 | 642.0898 | 0.7827
186 | 372 | 629.8828 | 0.79012
187 | 374 | 622.5586 | 0.77528
188 | 376 | 610.3516 | 0.76044
189 | 378 | 601.8066 | 0.76044
190 | 380 | 592.041 | 0.76786
191 | 382 | 583.4961 | 0.76044
192 | 384 | 571.2891 | 0.76044
193 | 386 | 562.7441 | 0.75302
194 | 388 | 551.7578 | 0.75302
195 | 390 | 543.2129 | 0.7456
196 | 392 | 534.668 | 0.73818
197 | 394 | 522.4609 | 0.73077
198 | 396 | 516.3574 | 0.73818
199 | 398 | 502.9297 | 0.73077
200 | 400 | 493.1641 | 0.72335
201 | 402 | 487.0605 | 0.71593
202 | 404 | 473.6328 | 0.72335
203 | 406 | 463.8672 | 0.71593
204 | 408 | 455.3223 | 0.70109
205 | 410 | 444.3359 | 0.70109
206 | 412 | 435.791 | 0.69367
207 | 414 | 427.2461 | 0.69367
208 | 416 | 416.2598 | 0.69367
209 | 418 | 410.1562 | 0.67883
210 | 420 | 399.1699 | 0.68625
211 | 422 | 386.9629 | 0.67141
212 | 424 | 378.418 | 0.664
213 | 426 | 369.873 | 0.67141
214 | 428 | 360.1074 | 0.67141
215 | 430 | 350.3418 | 0.64916
216 | 432 | 339.3555 | 0.65658
217 | 434 | 329.5898 | 0.64174
218 | 436 | 321.0449 | 0.64174
219 | 438 | 311.2793 | 0.64174
220 | 440 | 299.0723 | 0.63432
221 | 442 | 290.5273 | 0.61948
222 | 444 | 281.9824 | 0.6269
223 | 446 | 273.4375 | 0.61206
224 | 448 | 263.6719 | 0.61206
225 | 450 | 249.0234 | 0.60464
226 | 452 | 241.6992 | 0.59723
227 | 454 | 234.375 | 0.60464
228 | 456 | 222.168 | 0.58981
229 | 458 | 214.8438 | 0.59723
230 | 460 | 203.8574 | 0.58239
231 | 462 | 195.3125 | 0.57497
232 | 464 | 187.9883 | 0.57497
233 | 466 | 177.002 | 0.57497
234 | 468 | 163.5742 | 0.55271
235 | 470 | 155.0293 | 0.54529
236 | 472 | 144.043 | 0.55271
237 | 474 | 134.2773 | 0.53787
238 | 476 | 124.5117 | 0.53045
239 | 478 | 113.5254 | 0.53045
240 | 480 | 108.6426 | 0.53045
241 | 482 | 95.2148 | 0.51562
242 | 484 | 85.4492 | 0.51562
243 | 486 | 78.125 | 0.5082
244 | 488 | 69.5801 | 0.5082
245 | 490 | 57.373 | 0.50078
246 | 492 | 50.0488 | 0.47852
247 | 494 | 36.6211 | 0.48594
248 | 496 | 30.5176 | 0.47852
249 | 498 | 19.5312 | 0.4711
250 | 500 | 10.9863 | 0.4711
251 | 502 | -2.4414 | 0.4711
252 | 504 | 0 | 0.44885
253 | 506 | -9.7656 | 0.44885
254 | 508 | -18.3105 | 0.44143
255 | 510 | -30.5176 | 0.44143
256 | 512 | -40.2832 | 0.42659
257 | 514 | -50.0488 | 0.41175
258 | 516 | -59.8145 | 0.41175
259 | 518 | -69.5801 | 0.41175
260 | 520 | -79.3457 | 0.39691
261 | 522 | -86.6699 | 0.39691
262 | 524 | -98.877 | 0.38208
263 | 526 | -107.4219 | 0.38208
264 | 528 | -117.1875 | 0.37466
265 | 530 | -126.9531 | 0.36724
266 | 532 | -133.0566 | 0.35982
267 | 534 | -147.7051 | 0.3524
268 | 536 | -155.0293 | 0.33756
269 | 538 | -167.2363 | 0.33014
270 | 540 | -175.7812 | 0.33014
271 | 542 | -181.8848 | 0.32272
272 | 544 | -195.3125 | 0.32272
273 | 546 | -205.0781 | 0.30047
274 | 548 | -214.8438 | 0.30789
275 | 550 | -224.6094 | 0.29305
276 | 552 | -230.7129 | 0.28563
277 | 554 | -244.1406 | 0.27079
278 | 556 | -253.9062 | 0.26337
279 | 558 | -263.6719 | 0.26337
280 | 560 | -273.4375 | 0.26337
281 | 562 | -278.3203 | 0.24112
282 | 564 | -294.1895 | 0.22628
283 | 566 | -302.7344 | 0.2337
284 | 568 | -311.2793 | 0.21886
285 | 570 | -322.2656 | 0.21144
286 | 572 | -327.1484 | 0.21144
287 | 574 | -340.5762 | 0.18918
288 | 576 | -351.5625 | 0.18918
289 | 578 | -360.1074 | 0.16693
290 | 580 | -371.0938 | 0.17435
291 | 582 | -378.418 | 0.15951
292 | 584 | -389.4043 | 0.15209
293 | 586 | -399.1699 | 0.13725
294 | 588 | -406.4941 | 0.12983
295 | 590 | -418.7012 | 0.12241
296 | 592 | -426.0254 | 0.11499
297 | 594 | -439.4531 | 0.10016
298 | 596 | -447.998 | 0.092737
299 | 598 | -456.543 | 0.077899
300 | 600 | -466.3086 | 0.085318
301 | 602 | -476.0742 | 0.063061
302 | 604 | -485.8398 | 0.055642
303 | 606 | -495.6055 | 0.048223
304 | 608 | -505.3711 | 0.040804
305 | 610 | -516.3574 | 0.025966
306 | 612 | -522.4609 | 0.011128
307 | 614 | -535.8887 | 0.0037095
308 | 616 | -545.6543 | 0.0037095
309 | 618 | -554.1992 | -0.011128
310 | 620 | -562.7441 | -0.025966
311 | 622 | -570.0684 | -0.040804
312 | 624 | -581.0547 | -0.048223
313 | 626 | -588.3789 | -0.07048
314 | 628 | -599.3652 | -0.07048
315 | 630 | -609.1309 | -0.085318
316 | 632 | -621.3379 | -0.10016
317 | 634 | -632.3242 | -0.11499
318 | 636 | -642.0898 | -0.11499
319 | 638 | -650.6348 | -0.12983
320 | 640 | -660.4004 | -0.14467
321 | 642 | -668.9453 | -0.15209
322 | 644 | -677.4902 | -0.17435
323 | 646 | -687.2559 | -0.15951
324 | 648 | -697.0215 | -0.1966
325 | 650 | -706.7871 | -0.1966
326 | 652 | -718.9941 | -0.20402
327 | 654 | -729.9805 | -0.2337
328 | 656 | -739.7461 | -0.22628
329 | 658 | -748.291 | -0.24853
330 | 660 | -756.8359 | -0.27079
331 | 662 | -765.3809 | -0.27821
332 | 664 | -773.9258 | -0.29305
333 | 666 | -783.6914 | -0.31531
334 | 668 | -793.457 | -0.32272
335 | 670 | -804.4434 | -0.33014
336 | 672 | -815.4297 | -0.3524
337 | 674 | -826.416 | -0.36724
338 | 676 | -836.1816 | -0.37466
339 | 678 | -845.9473 | -0.38208
340 | 680 | -854.4922 | -0.39691
341 | 682 | -861.8164 | -0.41175
342 | 684 | -870.3613 | -0.41917
343 | 686 | -878.9062 | -0.44143
344 | 688 | -889.8926 | -0.44143
345 | 690 | -903.3203 | -0.46368
346 | 692 | -913.0859 | -0.47852
347 | 694 | -925.293 | -0.48594
348 | 696 | -935.0586 | -0.49336
349 | 698 | -943.6035 | -0.53045
350 | 700 | -953.3691 | -0.53045
351 | 702 | -958.252 | -0.56013
352 | 704 | -968.0176 | -0.55271
353 | 706 | -976.5625 | -0.57497
354 | 708 | -987.5488 | -0.58981
355 | 710 | -998.5352 | -0.61206
356 | 712 | -1010.7422 | -0.61948
357 | 714 | -1020.5078 | -0.63432
358 | 716 | -1030.2734 | -0.64916
359 | 718 | -1040.0391 | -0.65658
360 | 720 | -1049.8047 | -0.67141
361 | 722 | -1057.1289 | -0.68625
362 | 724 | -1066.8945 | -0.70109
363 | 726 | -1074.2188 | -0.73077
364 | 728 | -1083.9844 | -0.7456
365 | 730 | -1096.1914 | -0.76044
366 | 732 | -1107.1777 | -0.77528
367 | 734 | -1118.1641 | -0.79012
368 | 736 | -1126.709 | -0.80496
369 | 738 | -1135.2539 | -0.81979
370 | 740 | -1146.2402 | -0.82721
371 | 742 | -1153.5645 | -0.84947
372 | 744 | -1160.8887 | -0.87173
373 | 746 | -1173.0957 | -0.88656
374 | 748 | -1182.8613 | -0.89398
375 | 750 | -1191.4062 | -0.91624
376 | 752 | -1204.834 | -0.93108
377 | 754 | -1196.2891 | -0.94592
378 | 756 | -1185.3027 | -0.95333
379 | 758 | -1174.3164 | -0.94592
380 | 760 | -1165.7715 | -0.96075
381 | 762 | -1152.3438 | -0.96075
382 | 764 | -1143.7988 | -0.95333
383 | 766 | -1136.4746 | -0.94592
384 | 768 | -1126.709 | -0.95333
385 | 770 | -1114.502 | -0.94592
386 | 772 | -1107.1777 | -0.9385
387 | 774 | -1096.1914 | -0.9385
388 | 776 | -1085.2051 | -0.9385
389 | 778 | -1074.2188 | -0.94592
390 | 780 | -1065.6738 | -0.9385
391 | 782 | -1059.5703 | -0.93108
392 | 784 | -1049.8047 | -0.93108
393 | 786 | -1040.0391 | -0.9385
394 | 788 | -1027.832 | -0.92366
395 | 790 | -1021.7285 | -0.92366
396 | 792 | -1007.0801 | -0.93108
397 | 794 | -999.7559 | -0.93108
398 | 796 | -991.2109 | -0.91624
399 | 798 | -982.666 | -0.91624
400 | 800 | -971.6797 | -0.90882
401 | 802 | -959.4727 | -0.91624
402 | 804 | -949.707 | -0.91624
403 | 806 | -941.1621 | -0.91624
404 | 808 | -932.6172 | -0.9014
405 | 810 | -920.4102 | -0.89398
406 | 812 | -914.3066 | -0.9014
407 | 814 | -902.0996 | -0.89398
408 | 816 | -892.334 | -0.89398
409 | 818 | -881.3477 | -0.89398
410 | 820 | -870.3613 | -0.88656
411 | 822 | -865.4785 | -0.87914
412 | 824 | -853.2715 | -0.87914
413 | 826 | -843.5059 | -0.87173
414 | 828 | -831.2988 | -0.87173
415 | 830 | -825.1953 | -0.87173
416 | 832 | -815.4297 | -0.86431
417 | 834 | -806.8848 | -0.86431
418 | 836 | -794.6777 | -0.87173
419 | 838 | -786.1328 | -0.84947
420 | 840 | -777.5879 | -0.84947
421 | 842 | -764.1602 | -0.85689
422 | 844 | -755.6152 | -0.84205
423 | 846 | -748.291 | -0.84205
424 | 848 | -738.5254 | -0.84205
425 | 850 | -727.5391 | -0.84205
426 | 852 | -717.7734 | -0.83463
427 | 854 | -705.5664 | -0.83463
428 | 856 | -698.2422 | -0.81237
429 | 858 | -688.4766 | -0.82721
430 | 860 | -677.4902 | -0.81979
431 | 862 | -670.166 | -0.81237
432 | 864 | -659.1797 | -0.81979
433 | 866 | -648.1934 | -0.81979
434 | 868 | -639.6484 | -0.81979
435 | 870 | -628.6621 | -0.80496
436 | 872 | -622.5586 | -0.79754
437 | 874 | -611.5723 | -0.79012
438 | 876 | -600.5859 | -0.7827
439 | 878 | -589.5996 | -0.7827
440 | 880 | -581.0547 | -0.76786
441 | 882 | -574.9512 | -0.77528
442 | 884 | -565.1855 | -0.76786
443 | 886 | -552.9785 | -0.76786
444 | 888 | -541.9922 | -0.76786
445 | 890 | -534.668 | -0.76044
446 | 892 | -522.4609 | -0.76044
447 | 894 | -516.3574 | -0.75302
448 | 896 | -504.1504 | -0.7456
449 | 898 | -495.6055 | -0.73818
450 | 900 | -487.0605 | -0.7456
451 | 902 | -472.4121 | -0.73818
452 | 904 | -465.0879 | -0.73818
453 | 906 | -457.7637 | -0.73818
454 | 908 | -449.2188 | -0.72335
455 | 910 | -437.0117 | -0.73077
456 | 912 | -427.2461 | -0.71593
457 | 914 | -415.0391 | -0.70109
458 | 916 | -408.9355 | -0.71593
459 | 918 | -399.1699 | -0.70851
460 | 920 | -385.7422 | -0.69367
461 | 922 | -377.1973 | -0.68625
462 | 924 | -364.9902 | -0.67883
463 | 926 | -357.666 | -0.67141
464 | 928 | -350.3418 | -0.67141
465 | 930 | -336.9141 | -0.68625
466 | 932 | -332.0312 | -0.67883
467 | 934 | -321.0449 | -0.67883
468 | 936 | -307.6172 | -0.65658
469 | 938 | -299.0723 | -0.65658
470 | 940 | -290.5273 | -0.64916
471 | 942 | -280.7617 | -0.64916
472 | 944 | -273.4375 | -0.63432
473 | 946 | -262.4512 | -0.63432
474 | 948 | -252.6855 | -0.64174
475 | 950 | -244.1406 | -0.6269
476 | 952 | -230.7129 | -0.60464
477 | 954 | -222.168 | -0.61948
478 | 956 | -214.8438 | -0.61206
479 | 958 | -205.0781 | -0.61948
480 | 960 | -195.3125 | -0.59723
481 | 962 | -184.3262 | -0.59723
482 | 964 | -172.1191 | -0.58981
483 | 966 | -166.0156 | -0.59723
484 | 968 | -156.25 | -0.57497
485 | 970 | -144.043 | -0.57497
486 | 972 | -136.7188 | -0.56013
487 | 974 | -124.5117 | -0.56013
488 | 976 | -114.7461 | -0.56013
489 | 978 | -106.2012 | -0.56755
490 | 980 | -95.2148 | -0.54529
491 | 982 | -87.8906 | -0.54529
492 | 984 | -79.3457 | -0.53787
493 | 986 | -65.918 | -0.53787
494 | 988 | -54.9316 | -0.52304
495 | 990 | -48.8281 | -0.51562
496 | 992 | -36.6211 | -0.5082
497 | 994 | -31.7383 | -0.5082
498 | 996 | -19.5312 | -0.50078
499 | 998 | -7.3242 | -0.50078
500 | 1000 | -1.2207 | -0.48594
501 | 1002 | 1.2207 | -0.48594
Center data before PMax, ±Pr and ±Vc Calc.
PMax (µC/cm2) | 0.93108
Pr (µC/cm2) | 0.4711
-Pr (µC/cm2) | -0.48594
Ec (kV/cm) | 110763.3682
-Ec (kV/cm) | -111383.8913
CMax-Eff (nF) | 0.59462
Offset (µC/cm2) | 0.37466
Vert. (±Pr) Shift (µC/cm2) | -0.0074189
Horiz. Shift (±Ec) | -310.2615
A (Loop Area - µC/cm2·Volts) | 7.4678
Hysteresis Version: 5.3.0 - Radiant Technologies, Inc., 1999 - 10/02/14