## Hysteresis Task
Hysteresis
Executed Version | 5.3.0
Vision Version | 5.3.1 (R)
Vision Compiled | 2014-09-10
Driver Version | 5.1.14
Windows Version | Windows 7
Processor Information | x86 (AMD or Intel) - 4 Processors
Tester Name | RT66B0914-297
Tester S/N | RT66B0914-297
Internal Amp Type | No Internal Amp
Internal Amp Serial | 0
Execution Count | 1
Excel Date | 9/12/2023 - 14:11:57
Configuration Date | 2023-12-09 13:55
Execution Date | 2023-12-09 14:09
Sample Info.
Sample Name
Lot Name
Wafer Name
Die Row/Column | 0/0
Capacitor ID | 0
Area (cm2) | 0.83539
Thickness (µm) | 2070
Mux Adjust | Disabled
Amplifier | High Voltage (HVA)
HVI Channel/Port | 1/1
DRIVE Gain Factor | 1000
DRIVE Voltage Limit | 4000
Tester Info
Tester Name | RT66B0914-297
Tester Serial Number | RT66B0914-297
Return Signal Amp. Level [Index] | 0.21 [1]
Hysteresis Info
Task Name | Hyst-1
Max. Volts | 82.8
Max. Field (kV/cm) | 0.4
Hysteresis Period (ms) | 1000
Preset Disabled
Profile | Standard Bipolar
Data | Valid Data
Point | Time (ms) | Field (kV/cm) | Measured Polarization (µC/cm2)
1 | 15.65 | 0 | 0.00024218
2 | 31.3 | 4.8828 | 0.0028438
3 | 46.95 | 9.7656 | 0.0028023
4 | 62.6 | 19.5312 | 0.0054593
5 | 78.25 | 15.8691 | 0.0055977
6 | 93.9 | 29.2969 | 0.0083447
7 | 109.55 | 31.7383 | 0.0082409
8 | 125.2 | 35.4004 | 0.010905
9 | 140.85 | 36.6211 | 0.011022
10 | 156.5 | 46.3867 | 0.013866
11 | 172.15 | 45.166 | 0.013894
12 | 187.8 | 57.373 | 0.016544
13 | 203.45 | 56.1523 | 0.016537
14 | 219.1 | 67.1387 | 0.01945
15 | 234.75 | 67.1387 | 0.019499
16 | 250.4 | 79.3457 | 0.022266
17 | 266.05 | 74.4629 | 0.022253
18 | 281.7 | 74.4629 | 0.022273
19 | 297.35 | 68.3594 | 0.01963
20 | 313 | 67.1387 | 0.019623
21 | 328.65 | 59.8145 | 0.016772
22 | 344.3 | 59.8145 | 0.016689
23 | 359.95 | 47.6074 | 0.014032
24 | 375.6 | 46.3867 | 0.014012
25 | 391.25 | 36.6211 | 0.011223
26 | 406.9 | 37.8418 | 0.011071
27 | 422.55 | 31.7383 | 0.0082963
28 | 438.2 | 25.6348 | 0.0083654
29 | 453.85 | 23.1934 | 0.0056531
30 | 469.5 | 20.752 | 0.0055078
31 | 485.15 | 9.7656 | 0.0026916
32 | 500.8 | 8.5449 | 0.0027262
33 | 516.45 | 0 | 3.4597e-05
34 | 532.1 | 0 | 1.3146e-18
35 | 547.75 | -9.7656 | -0.0028784
36 | 563.4 | -12.207 | -0.0029753
37 | 579.05 | -18.3105 | -0.0055354
38 | 594.7 | -21.9727 | -0.0055631
39 | 610.35 | -29.2969 | -0.0083308
40 | 626 | -28.0762 | -0.0084139
41 | 641.65 | -36.6211 | -0.011147
42 | 657.3 | -41.5039 | -0.011057
43 | 672.95 | -48.8281 | -0.013769
44 | 688.6 | -51.2695 | -0.013915
45 | 704.25 | -59.8145 | -0.016696
46 | 719.9 | -61.0352 | -0.016648
47 | 735.55 | -64.6973 | -0.019312
48 | 751.2 | -65.918 | -0.019381
49 | 766.85 | -78.125 | -0.022273
50 | 782.5 | -65.918 | -0.01963
51 | 798.15 | -70.8008 | -0.019416
52 | 813.8 | -58.5938 | -0.016648
53 | 829.45 | -61.0352 | -0.016717
54 | 845.1 | -50.0488 | -0.014019
55 | 860.75 | -48.8281 | -0.013942
56 | 876.4 | -35.4004 | -0.011119
57 | 892.05 | -36.6211 | -0.011002
58 | 907.7 | -28.0762 | -0.0083793
59 | 923.35 | -31.7383 | -0.0083862
60 | 939 | -20.752 | -0.0055354
61 | 954.65 | -23.1934 | -0.0054386
62 | 970.3 | -10.9863 | -0.0027746
63 | 985.95 | -9.7656 | -0.0027954
64 | 1001.6 | 1.2207 | -6.2274e-05
65 | 1017.25 | 0 | 0.00010379
Center data before PMax, ±Pr and ±Vc Calc.
PMax (µC/cm2) | 0.022266
Pr (µC/cm2) | 3.4597e-05
-Pr (µC/cm2) | 0.00010379
Ec (kV/cm) | 157.9285
-Ec (kV/cm) | -9.2322e-13
CMax-Eff (nF) | 0.22465
Offset (µC/cm2) | -8.3032e-05
Vert. (±Pr) Shift (µC/cm2) | 6.9193e-05
Horiz. Shift (±Ec) | 78.9642
A (Loop Area - µC/cm2·Volts) | -8.6137e-05
Hysteresis Version: 5.3.0 - Radiant Technologies, Inc., 1999 - 10/02/14