## Hysteresis Task
Hysteresis
Executed Version | 5.3.0
Vision Version | 5.3.1 (R)
Vision Compiled | 2014-09-10
Driver Version | 5.1.14
Windows Version | Windows 7
Processor Information | x86 (AMD or Intel) - 4 Processors
Tester Name | RT66B0914-297
Tester S/N | RT66B0914-297
Internal Amp Type | No Internal Amp
Internal Amp Serial | 0
Execution Count | 1
Excel Date | 9/12/2023 - 14:12:29
Configuration Date | 2023-12-09 13:55
Execution Date | 2023-12-09 14:12
Sample Info.
Sample Name
Lot Name
Wafer Name
Die Row/Column | 0/0
Capacitor ID | 0
Area (cm2) | 0.83539
Thickness (µm) | 2070
Mux Adjust | Disabled
Amplifier | High Voltage (HVA)
HVI Channel/Port | 1/1
DRIVE Gain Factor | 1000
DRIVE Voltage Limit | 4000
Tester Info
Tester Name | RT66B0914-297
Tester Serial Number | RT66B0914-297
Return Signal Amp. Level [Index] | 0.21 [1]
Hysteresis Info
Task Name | Hyst-1
Max. Volts | 165.6
Max. Field (kV/cm) | 0.8
Hysteresis Period (ms) | 1000
Preset Disabled
Profile | Standard Bipolar
Data | Valid Data
Point | Time (ms) | Field (kV/cm) | Measured Polarization (µC/cm2)
1 | 7.6 | 2.4414 | -0.0012178
2 | 15.2 | 6.1035 | 0.0014323
3 | 22.8 | 7.3242 | 0.0016606
4 | 30.4 | 19.5312 | 0.0040962
5 | 38 | 18.3105 | 0.0042277
6 | 45.6 | 31.7383 | 0.0068986
7 | 53.2 | 31.7383 | 0.0067602
8 | 60.8 | 41.5039 | 0.0097355
9 | 68.4 | 40.2832 | 0.0096109
10 | 76 | 46.3867 | 0.012379
11 | 83.6 | 51.2695 | 0.012586
12 | 91.2 | 56.1523 | 0.015084
13 | 98.8 | 54.9316 | 0.015326
14 | 106.4 | 70.8008 | 0.018025
15 | 114 | 65.918 | 0.017983
16 | 121.6 | 79.3457 | 0.021076
17 | 129.2 | 79.3457 | 0.020945
18 | 136.8 | 85.4492 | 0.023885
19 | 144.4 | 86.6699 | 0.024031
20 | 152 | 96.4355 | 0.026695
21 | 159.6 | 98.877 | 0.027013
22 | 167.2 | 108.6426 | 0.029795
23 | 174.8 | 107.4219 | 0.029864
24 | 182.4 | 114.7461 | 0.033019
25 | 190 | 115.9668 | 0.032908
26 | 197.6 | 124.5117 | 0.036057
27 | 205.2 | 125.7324 | 0.036195
28 | 212.8 | 135.498 | 0.039011
29 | 220.4 | 136.7188 | 0.039412
30 | 228 | 144.043 | 0.04227
31 | 235.6 | 147.7051 | 0.042443
32 | 243.2 | 153.8086 | 0.045716
33 | 250.8 | 158.6914 | 0.045647
34 | 258.4 | 168.457 | 0.048961
35 | 266 | 155.0293 | 0.046207
36 | 273.6 | 157.4707 | 0.04611
37 | 281.2 | 146.4844 | 0.043605
38 | 288.8 | 146.4844 | 0.043377
39 | 296.4 | 139.1602 | 0.040692
40 | 304 | 136.7188 | 0.04072
41 | 311.6 | 126.9531 | 0.037696
42 | 319.2 | 125.7324 | 0.037842
43 | 326.8 | 114.7461 | 0.034908
44 | 334.4 | 117.1875 | 0.034804
45 | 342 | 107.4219 | 0.032182
46 | 349.6 | 106.2012 | 0.031877
47 | 357.2 | 100.0977 | 0.029186
48 | 364.8 | 97.6562 | 0.029123
49 | 372.4 | 85.4492 | 0.026072
50 | 380 | 85.4492 | 0.026224
51 | 387.6 | 74.4629 | 0.023214
52 | 395.2 | 80.5664 | 0.023124
53 | 402.8 | 70.8008 | 0.020419
54 | 410.4 | 67.1387 | 0.020087
55 | 418 | 57.373 | 0.017457
56 | 425.6 | 57.373 | 0.017291
57 | 433.2 | 46.3867 | 0.014337
58 | 440.8 | 47.6074 | 0.014461
59 | 448.4 | 37.8418 | 0.011417
60 | 456 | 40.2832 | 0.011382
61 | 463.6 | 25.6348 | 0.0086491
62 | 471.2 | 30.5176 | 0.0083032
63 | 478.8 | 19.5312 | 0.0056808
64 | 486.4 | 18.3105 | 0.0054593
65 | 494 | 7.3242 | 0.002574
66 | 501.6 | 9.7656 | 0.0026916
67 | 509.2 | 1.2207 | -0.00038056
68 | 516.8 | -1.2207 | -0.00036672
69 | 524.4 | -8.5449 | -0.0032036
70 | 532 | -7.3242 | -0.0035081
71 | 539.6 | -18.3105 | -0.0061028
72 | 547.2 | -17.0898 | -0.006345
73 | 554.8 | -29.2969 | -0.0091197
74 | 562.4 | -28.0762 | -0.0090435
75 | 570 | -41.5039 | -0.012095
76 | 577.6 | -41.5039 | -0.01206
77 | 585.2 | -46.3867 | -0.014911
78 | 592.8 | -48.8281 | -0.015174
79 | 600.4 | -58.5938 | -0.01772
80 | 608 | -59.8145 | -0.018032
81 | 615.6 | -65.918 | -0.020827
82 | 623.2 | -69.5801 | -0.020799
83 | 630.8 | -75.6836 | -0.023955
84 | 638.4 | -78.125 | -0.02383
85 | 646 | -86.6699 | -0.02684
86 | 653.6 | -87.8906 | -0.02702
87 | 661.2 | -97.6562 | -0.029691
88 | 668.8 | -98.877 | -0.030002
89 | 676.4 | -109.8633 | -0.032818
90 | 684 | -104.9805 | -0.032943
91 | 691.6 | -119.6289 | -0.036098
92 | 699.2 | -119.6289 | -0.035994
93 | 706.8 | -129.3945 | -0.039136
94 | 714.4 | -123.291 | -0.039281
95 | 722 | -134.2773 | -0.04209
96 | 729.6 | -139.1602 | -0.042471
97 | 737.2 | -147.7051 | -0.045363
98 | 744.8 | -147.7051 | -0.045515
99 | 752.4 | -157.4707 | -0.048774
100 | 760 | -153.8086 | -0.048677
101 | 767.6 | -155.0293 | -0.048961
102 | 775.2 | -148.9258 | -0.046166
103 | 782.8 | -144.043 | -0.046055
104 | 790.4 | -137.9395 | -0.043509
105 | 798 | -137.9395 | -0.043253
106 | 805.6 | -129.3945 | -0.040526
107 | 813.2 | -125.7324 | -0.040547
108 | 820.8 | -117.1875 | -0.03753
109 | 828.4 | -117.1875 | -0.037641
110 | 836 | -104.9805 | -0.034735
111 | 843.6 | -107.4219 | -0.03459
112 | 851.2 | -98.877 | -0.031995
113 | 858.8 | -97.6562 | -0.031684
114 | 866.4 | -85.4492 | -0.029006
115 | 874 | -86.6699 | -0.028964
116 | 881.6 | -76.9043 | -0.025913
117 | 889.2 | -78.125 | -0.026044
118 | 896.8 | -69.5801 | -0.023048
119 | 904.4 | -65.918 | -0.022958
120 | 912 | -56.1523 | -0.020294
121 | 919.6 | -57.373 | -0.019976
122 | 927.2 | -50.0488 | -0.017333
123 | 934.8 | -46.3867 | -0.017174
124 | 942.4 | -41.5039 | -0.014219
125 | 950 | -37.8418 | -0.014358
126 | 957.6 | -29.2969 | -0.011382
127 | 965.2 | -29.2969 | -0.011348
128 | 972.8 | -20.752 | -0.0086353
129 | 980.4 | -18.3105 | -0.0082893
130 | 988 | -7.3242 | -0.0057084
131 | 995.6 | -8.5449 | -0.0054939
132 | 1003.2 | 1.2207 | -0.002574
133 | 1010.8 | -1.2207 | -0.0027055
Center data before PMax, ±Pr and ±Vc Calc.
PMax (µC/cm2) | 0.048961
Pr (µC/cm2) | -0.00037364
-Pr (µC/cm2) | -0.0027055
-Ec (kV/cm) | 471.7935
CMax-Eff (nF) | 0.24699
Offset (µC/cm2) | 0.0012524
Vert. (±Pr) Shift (µC/cm2) | -0.0015395
A (Loop Area - µC/cm2·Volts) | 0.0028282
Hysteresis Version: 5.3.0 - Radiant Technologies, Inc., 1999 - 10/02/14