## Hysteresis Task
Hysteresis
Executed Version | 5.3.0
Vision Version | 5.3.1 (R)
Vision Compiled | 2014-09-10
Driver Version | 5.1.14
Windows Version | Windows 7
Processor Information | x86 (AMD or Intel) - 4 Processors
Tester Name | RT66B0914-297
Tester S/N | RT66B0914-297
Internal Amp Type | No Internal Amp
Internal Amp Serial | 0
Execution Count | 1
Excel Date | 9/12/2023 - 14:13:48
Configuration Date | 2023-12-09 13:55
Execution Date | 2023-12-09 14:13
Sample Info.
Sample Name
Lot Name
Wafer Name
Die Row/Column | 0/0
Capacitor ID | 0
Area (cm2) | 0.83539
Thickness (µm) | 2070
Mux Adjust | Disabled
Amplifier | High Voltage (HVA)
HVI Channel/Port | 1/1
DRIVE Gain Factor | 1000
DRIVE Voltage Limit | 4000
Tester Info
Tester Name | RT66B0914-297
Tester Serial Number | RT66B0914-297
Return Signal Amp. Level [Index] | 0.021 [2]
Hysteresis Info
Task Name | Hyst-1
Max. Volts | 248.4
Max. Field (kV/cm) | 1.2
Hysteresis Period (ms) | 1000
Preset Disabled
Profile | Standard Bipolar
Data | Valid Data
Point | Time (ms) | Field (kV/cm) | Measured Polarization (µC/cm2)
1 | 5 | -3.6621 | -0.0028369
2 | 10 | 10.9863 | -0.00020758
3 | 15 | 12.207 | -6.0715e-18
4 | 20 | 18.3105 | 0.0025601
5 | 25 | 18.3105 | 0.0025601
6 | 30 | 26.8555 | 0.0051895
7 | 35 | 26.8555 | 0.0053279
8 | 40 | 40.2832 | 0.0081648
9 | 45 | 41.5039 | 0.0083032
10 | 50 | 47.6074 | 0.011002
11 | 55 | 46.3867 | 0.01114
12 | 60 | 56.1523 | 0.013977
13 | 65 | 54.9316 | 0.014115
14 | 70 | 69.5801 | 0.017022
15 | 75 | 68.3594 | 0.01716
16 | 80 | 76.9043 | 0.020066
17 | 85 | 76.9043 | 0.020204
18 | 90 | 85.4492 | 0.02318
19 | 95 | 85.4492 | 0.023387
20 | 100 | 96.4355 | 0.026432
21 | 105 | 96.4355 | 0.026501
22 | 110 | 109.8633 | 0.029407
23 | 115 | 107.4219 | 0.029684
24 | 120 | 113.5254 | 0.032798
25 | 125 | 114.7461 | 0.032867
26 | 130 | 126.9531 | 0.03598
27 | 135 | 125.7324 | 0.036257
28 | 140 | 136.7188 | 0.039371
29 | 145 | 136.7188 | 0.03944
30 | 150 | 144.043 | 0.042623
31 | 155 | 144.043 | 0.042831
32 | 160 | 156.25 | 0.046083
33 | 165 | 155.0293 | 0.046221
34 | 170 | 164.7949 | 0.049473
35 | 175 | 166.0156 | 0.04975
36 | 180 | 175.7812 | 0.052933
37 | 185 | 177.002 | 0.053071
38 | 190 | 186.7676 | 0.056323
39 | 195 | 186.7676 | 0.056669
40 | 200 | 195.3125 | 0.05999
41 | 205 | 192.8711 | 0.060129
42 | 210 | 205.0781 | 0.063519
43 | 215 | 201.416 | 0.063658
44 | 220 | 212.4023 | 0.067048
45 | 225 | 212.4023 | 0.067394
46 | 230 | 220.9473 | 0.070646
47 | 235 | 220.9473 | 0.071061
48 | 240 | 230.7129 | 0.074383
49 | 245 | 230.7129 | 0.074659
50 | 250 | 241.6992 | 0.07805
51 | 255 | 240.4785 | 0.078396
52 | 260 | 241.6992 | 0.078811
53 | 265 | 229.4922 | 0.076112
54 | 270 | 233.1543 | 0.076112
55 | 275 | 218.5059 | 0.073414
56 | 280 | 223.3887 | 0.073414
57 | 285 | 211.1816 | 0.070785
58 | 290 | 214.8438 | 0.070785
59 | 295 | 201.416 | 0.068017
60 | 300 | 203.8574 | 0.068017
61 | 305 | 191.6504 | 0.065249
62 | 310 | 195.3125 | 0.065249
63 | 315 | 183.1055 | 0.062412
64 | 320 | 186.7676 | 0.062343
65 | 325 | 173.3398 | 0.059575
66 | 330 | 177.002 | 0.059437
67 | 335 | 164.7949 | 0.0566
68 | 340 | 166.0156 | 0.0566
69 | 345 | 155.0293 | 0.053625
70 | 350 | 156.25 | 0.053555
71 | 355 | 142.8223 | 0.050719
72 | 360 | 144.043 | 0.050649
73 | 365 | 134.2773 | 0.047812
74 | 370 | 134.2773 | 0.047743
75 | 375 | 126.9531 | 0.044837
76 | 380 | 126.9531 | 0.044768
77 | 385 | 117.1875 | 0.041862
78 | 390 | 118.4082 | 0.041723
79 | 395 | 103.7598 | 0.038817
80 | 400 | 104.9805 | 0.038679
81 | 405 | 96.4355 | 0.035911
82 | 410 | 96.4355 | 0.035634
83 | 415 | 86.6699 | 0.032798
84 | 420 | 89.1113 | 0.032798
85 | 425 | 75.6836 | 0.029684
86 | 430 | 75.6836 | 0.029476
87 | 435 | 70.8008 | 0.02657
88 | 440 | 68.3594 | 0.026501
89 | 445 | 58.5938 | 0.023526
90 | 450 | 61.0352 | 0.023387
91 | 455 | 46.3867 | 0.020481
92 | 460 | 45.166 | 0.020274
93 | 465 | 37.8418 | 0.017506
94 | 470 | 37.8418 | 0.017091
95 | 475 | 29.2969 | 0.014254
96 | 480 | 30.5176 | 0.014185
97 | 485 | 17.0898 | 0.01114
98 | 490 | 18.3105 | 0.011002
99 | 495 | 9.7656 | 0.0080956
100 | 500 | 7.3242 | 0.0079572
101 | 505 | 2.4414 | 0.0049127
102 | 510 | 1.2207 | 0.0047743
103 | 515 | -10.9863 | 0.0016606
104 | 520 | -7.3242 | 0.0015222
105 | 525 | -20.752 | -0.0013147
106 | 530 | -20.752 | -0.0017298
107 | 535 | -26.8555 | -0.0045667
108 | 540 | -30.5176 | -0.0047743
109 | 545 | -40.2832 | -0.0078188
110 | 550 | -36.6211 | -0.0079572
111 | 555 | -50.0488 | -0.010933
112 | 560 | -47.6074 | -0.011071
113 | 565 | -59.8145 | -0.013977
114 | 570 | -59.8145 | -0.014254
115 | 575 | -67.1387 | -0.017229
116 | 580 | -69.5801 | -0.017367
117 | 585 | -75.6836 | -0.020412
118 | 590 | -75.6836 | -0.020758
119 | 595 | -89.1113 | -0.023664
120 | 600 | -86.6699 | -0.023872
121 | 605 | -100.0977 | -0.026916
122 | 610 | -100.0977 | -0.027193
123 | 615 | -106.2012 | -0.030237
124 | 620 | -107.4219 | -0.030376
125 | 625 | -114.7461 | -0.033489
126 | 630 | -113.5254 | -0.033766
127 | 635 | -129.3945 | -0.036742
128 | 640 | -128.1738 | -0.037018
129 | 645 | -135.498 | -0.040201
130 | 650 | -135.498 | -0.040478
131 | 655 | -144.043 | -0.043522
132 | 660 | -141.6016 | -0.043799
133 | 665 | -157.4707 | -0.046913
134 | 670 | -155.0293 | -0.04719
135 | 675 | -167.2363 | -0.050303
136 | 680 | -163.5742 | -0.05058
137 | 685 | -174.5605 | -0.053832
138 | 690 | -173.3398 | -0.054109
139 | 695 | -183.1055 | -0.057223
140 | 700 | -186.7676 | -0.057499
141 | 705 | -195.3125 | -0.060613
142 | 710 | -195.3125 | -0.061028
143 | 715 | -207.5195 | -0.064211
144 | 720 | -201.416 | -0.064488
145 | 725 | -213.623 | -0.067948
146 | 730 | -212.4023 | -0.068294
147 | 735 | -219.7266 | -0.071407
148 | 740 | -225.8301 | -0.071753
149 | 745 | -234.375 | -0.075144
150 | 750 | -234.375 | -0.07542
151 | 755 | -244.1406 | -0.078811
152 | 760 | -231.9336 | -0.076182
153 | 765 | -230.7129 | -0.076458
154 | 770 | -222.168 | -0.07376
155 | 775 | -220.9473 | -0.073898
156 | 780 | -216.0645 | -0.071061
157 | 785 | -212.4023 | -0.071131
158 | 790 | -206.2988 | -0.068363
159 | 795 | -202.6367 | -0.068363
160 | 800 | -196.5332 | -0.065526
161 | 805 | -191.6504 | -0.065595
162 | 810 | -185.5469 | -0.062758
163 | 815 | -181.8848 | -0.062758
164 | 820 | -177.002 | -0.05999
165 | 825 | -173.3398 | -0.059921
166 | 830 | -167.2363 | -0.057153
167 | 835 | -166.0156 | -0.057015
168 | 840 | -157.4707 | -0.054178
169 | 845 | -155.0293 | -0.054178
170 | 850 | -146.4844 | -0.051272
171 | 855 | -145.2637 | -0.051272
172 | 860 | -136.7188 | -0.048297
173 | 865 | -133.0566 | -0.048366
174 | 870 | -123.291 | -0.04546
175 | 875 | -124.5117 | -0.045321
176 | 880 | -117.1875 | -0.042415
177 | 885 | -117.1875 | -0.042346
178 | 890 | -108.6426 | -0.039578
179 | 895 | -108.6426 | -0.039371
180 | 900 | -93.9941 | -0.036396
181 | 905 | -96.4355 | -0.036326
182 | 910 | -86.6699 | -0.033489
183 | 915 | -87.8906 | -0.033351
184 | 920 | -78.125 | -0.030445
185 | 925 | -78.125 | -0.030376
186 | 930 | -64.6973 | -0.027539
187 | 935 | -70.8008 | -0.027331
188 | 940 | -54.9316 | -0.024356
189 | 945 | -59.8145 | -0.024218
190 | 950 | -51.2695 | -0.021381
191 | 955 | -47.6074 | -0.021173
192 | 960 | -40.2832 | -0.018336
193 | 965 | -37.8418 | -0.018129
194 | 970 | -28.0762 | -0.015222
195 | 975 | -31.7383 | -0.015015
196 | 980 | -15.8691 | -0.012109
197 | 985 | -20.752 | -0.01204
198 | 990 | -10.9863 | -0.0092719
199 | 995 | -9.7656 | -0.0089259
200 | 1000 | -2.4414 | -0.0058122
201 | 1005 | 2.4414 | -0.0056046
Center data before PMax, ±Pr and ±Vc Calc.
PMax (µC/cm2) | 0.07805
Pr (µC/cm2) | 0.004463
-Pr (µC/cm2) | -0.0056046
Ec (kV/cm) | 2526.8555
-Ec (kV/cm) | -3007.5743
CMax-Eff (nF) | 0.26249
Offset (µC/cm2) | 0.0028369
Vert. (±Pr) Shift (µC/cm2) | -0.00057084
Horiz. Shift (±Ec) | -240.3594
A (Loop Area - µC/cm2·Volts) | 0.017614
Hysteresis Version: 5.3.0 - Radiant Technologies, Inc., 1999 - 10/02/14