## Hysteresis Task
Hysteresis
Executed Version | 5.3.0
Vision Version | 5.3.1 (R)
Vision Compiled | 2014-09-10
Driver Version | 5.1.14
Windows Version | Windows 7
Processor Information | x86 (AMD or Intel) - 4 Processors
Tester Name | RT66B0914-297
Tester S/N | RT66B0914-297
Internal Amp Type | No Internal Amp
Internal Amp Serial | 0
Execution Count | 1
Excel Date | 9/12/2023 - 14:14:23
Configuration Date | 2023-12-09 13:55
Execution Date | 2023-12-09 14:14
Sample Info.
Sample Name
Lot Name
Wafer Name
Die Row/Column | 0/0
Capacitor ID | 0
Area (cm2) | 0.83539
Thickness (µm) | 2070
Mux Adjust | Disabled
Amplifier | High Voltage (HVA)
HVI Channel/Port | 1/1
DRIVE Gain Factor | 1000
DRIVE Voltage Limit | 4000
Tester Info
Tester Name | RT66B0914-297
Tester Serial Number | RT66B0914-297
Return Signal Amp. Level [Index] | 0.021 [2]
Hysteresis Info
Task Name | Hyst-1
Max. Volts | 331.2
Max. Field (kV/cm) | 1.6
Hysteresis Period (ms) | 1000
Preset Disabled
Profile | Standard Bipolar
Data | Valid Data
Point | Time (ms) | Field (kV/cm) | Measured Polarization (µC/cm2)
1 | 3.75 | 2.4414 | -0.0050511
2 | 7.5 | 8.5449 | -0.0024218
3 | 11.25 | 12.207 | -0.0023526
4 | 15 | 18.3105 | 0.00048435
5 | 18.75 | 15.8691 | 0.00048435
6 | 22.5 | 30.5176 | 0.0030445
7 | 26.25 | 28.0762 | 0.0030445
8 | 30 | 35.4004 | 0.0058814
9 | 33.75 | 36.6211 | 0.006089
10 | 37.5 | 48.8281 | 0.0089259
11 | 41.25 | 45.166 | 0.0089951
12 | 45 | 57.373 | 0.011832
13 | 48.75 | 61.0352 | 0.01197
14 | 52.5 | 67.1387 | 0.014738
15 | 56.25 | 65.918 | 0.014946
16 | 60 | 78.125 | 0.018059
17 | 63.75 | 80.5664 | 0.01799
18 | 67.5 | 87.8906 | 0.020896
19 | 71.25 | 89.1113 | 0.021242
20 | 75 | 95.2148 | 0.024287
21 | 78.75 | 97.6562 | 0.024494
22 | 82.5 | 106.2012 | 0.027262
23 | 86.25 | 108.6426 | 0.027331
24 | 90 | 115.9668 | 0.030583
25 | 93.75 | 114.7461 | 0.030929
26 | 97.5 | 123.291 | 0.033905
27 | 101.25 | 126.9531 | 0.034112
28 | 105 | 136.7188 | 0.036949
29 | 108.75 | 133.0566 | 0.037226
30 | 112.5 | 146.4844 | 0.04034
31 | 116.25 | 146.4844 | 0.040755
32 | 120 | 152.5879 | 0.043799
33 | 123.75 | 152.5879 | 0.044007
34 | 127.5 | 163.5742 | 0.047121
35 | 131.25 | 163.5742 | 0.047466
36 | 135 | 174.5605 | 0.05058
37 | 138.75 | 173.3398 | 0.050926
38 | 142.5 | 186.7676 | 0.054178
39 | 146.25 | 190.4297 | 0.057292
40 | 150 | 194.0918 | 0.057707
41 | 153.75 | 202.6367 | 0.060959
42 | 157.5 | 207.5195 | 0.061443
43 | 161.25 | 211.1816 | 0.064557
44 | 165 | 212.4023 | 0.064765
45 | 168.75 | 225.8301 | 0.068017
46 | 172.5 | 220.9473 | 0.068501
47 | 176.25 | 233.1543 | 0.071822
48 | 180 | 234.375 | 0.072168
49 | 183.75 | 242.9199 | 0.07542
50 | 187.5 | 242.9199 | 0.075766
51 | 191.25 | 251.4648 | 0.079157
52 | 195 | 251.4648 | 0.07971
53 | 198.75 | 262.4512 | 0.082963
54 | 202.5 | 260.0098 | 0.083308
55 | 206.25 | 272.2168 | 0.086768
56 | 210 | 272.2168 | 0.087252
57 | 213.75 | 280.7617 | 0.090851
58 | 217.5 | 279.541 | 0.091473
59 | 221.25 | 292.9688 | 0.094933
60 | 225 | 292.9688 | 0.095348
61 | 228.75 | 299.0723 | 0.099085
62 | 232.5 | 297.8516 | 0.099707
63 | 236.25 | 310.0586 | 0.10351
64 | 240 | 310.0586 | 0.10407
65 | 243.75 | 322.2656 | 0.1076
66 | 247.5 | 318.6035 | 0.10822
67 | 251.25 | 329.5898 | 0.11216
68 | 255 | 322.2656 | 0.10988
69 | 258.75 | 319.8242 | 0.11022
70 | 262.5 | 311.2793 | 0.10739
71 | 266.25 | 313.7207 | 0.10753
72 | 270 | 301.5137 | 0.10476
73 | 273.75 | 301.5137 | 0.10504
74 | 277.5 | 290.5273 | 0.10227
75 | 281.25 | 292.9688 | 0.10227
76 | 285 | 279.541 | 0.099361
77 | 288.75 | 283.2031 | 0.0995
78 | 292.5 | 270.9961 | 0.096663
79 | 296.25 | 268.5547 | 0.096732
80 | 300 | 262.4512 | 0.093826
81 | 303.75 | 263.6719 | 0.093826
82 | 307.5 | 253.9062 | 0.09092
83 | 311.25 | 251.4648 | 0.090989
84 | 315 | 242.9199 | 0.08829
85 | 318.75 | 244.1406 | 0.088152
86 | 322.5 | 231.9336 | 0.085177
87 | 326.25 | 229.4922 | 0.085038
88 | 330 | 225.8301 | 0.082201
89 | 333.75 | 222.168 | 0.082271
90 | 337.5 | 216.0645 | 0.079364
91 | 341.25 | 213.623 | 0.079226
92 | 345 | 202.6367 | 0.076182
93 | 348.75 | 205.0781 | 0.076112
94 | 352.5 | 194.0918 | 0.073275
95 | 356.25 | 191.6504 | 0.073137
96 | 360 | 186.7676 | 0.0703
97 | 363.75 | 178.2227 | 0.067117
98 | 367.5 | 175.7812 | 0.066979
99 | 371.25 | 166.0156 | 0.064142
100 | 375 | 163.5742 | 0.064004
101 | 378.75 | 153.8086 | 0.061098
102 | 382.5 | 153.8086 | 0.06089
103 | 386.25 | 144.043 | 0.057776
104 | 390 | 146.4844 | 0.057638
105 | 393.75 | 139.1602 | 0.054732
106 | 397.5 | 135.498 | 0.054732
107 | 401.25 | 125.7324 | 0.05148
108 | 405 | 123.291 | 0.051272
109 | 408.75 | 115.9668 | 0.048297
110 | 412.5 | 113.5254 | 0.048228
111 | 416.25 | 106.2012 | 0.045321
112 | 420 | 106.2012 | 0.045114
113 | 423.75 | 97.6562 | 0.041862
114 | 427.5 | 93.9941 | 0.041654
115 | 431.25 | 90.332 | 0.038748
116 | 435 | 84.2285 | 0.038748
117 | 438.75 | 74.4629 | 0.035634
118 | 442.5 | 76.9043 | 0.035358
119 | 446.25 | 68.3594 | 0.032175
120 | 450 | 65.918 | 0.031967
121 | 453.75 | 58.5938 | 0.029199
122 | 457.5 | 56.1523 | 0.028923
123 | 461.25 | 50.0488 | 0.025809
124 | 465 | 46.3867 | 0.025532
125 | 468.75 | 36.6211 | 0.022419
126 | 472.5 | 35.4004 | 0.022349
127 | 476.25 | 30.5176 | 0.019305
128 | 480 | 28.0762 | 0.019028
129 | 483.75 | 19.5312 | 0.015845
130 | 487.5 | 15.8691 | 0.015568
131 | 491.25 | 12.207 | 0.012593
132 | 495 | 7.3242 | 0.012386
133 | 498.75 | -2.4414 | 0.0092719
134 | 502.5 | -2.4414 | 0.0090643
135 | 506.25 | -9.7656 | 0.0058122
136 | 510 | -8.5449 | 0.0056046
137 | 513.75 | -18.3105 | 0.0025601
138 | 517.5 | -19.5312 | 0.0024218
139 | 521.25 | -29.2969 | -0.00083032
140 | 525 | -30.5176 | -0.0011071
141 | 528.75 | -37.8418 | -0.0041516
142 | 532.5 | -37.8418 | -0.0043592
143 | 536.25 | -48.8281 | -0.0072653
144 | 540 | -48.8281 | -0.0076804
145 | 543.75 | -58.5938 | -0.010794
146 | 547.5 | -56.1523 | -0.01114
147 | 551.25 | -70.8008 | -0.014185
148 | 555 | -65.918 | -0.014323
149 | 558.75 | -75.6836 | -0.017367
150 | 562.5 | -76.9043 | -0.017852
151 | 566.25 | -87.8906 | -0.021035
152 | 570 | -86.6699 | -0.021173
153 | 573.75 | -98.877 | -0.024218
154 | 577.5 | -96.4355 | -0.024494
155 | 581.25 | -108.6426 | -0.027677
156 | 585 | -103.7598 | -0.028162
157 | 588.75 | -115.9668 | -0.031344
158 | 592.5 | -113.5254 | -0.031483
159 | 596.25 | -124.5117 | -0.034527
160 | 600 | -126.9531 | -0.035012
161 | 603.75 | -136.7188 | -0.038264
162 | 607.5 | -135.498 | -0.038541
163 | 611.25 | -145.2637 | -0.041654
164 | 615 | -146.4844 | -0.042
165 | 618.75 | -156.25 | -0.045045
166 | 622.5 | -153.8086 | -0.045529
167 | 626.25 | -162.3535 | -0.04892
168 | 630 | -167.2363 | -0.049196
169 | 633.75 | -177.002 | -0.052241
170 | 637.5 | -181.8848 | -0.055562
171 | 641.25 | -186.7676 | -0.056116
172 | 645 | -191.6504 | -0.059575
173 | 648.75 | -192.8711 | -0.05999
174 | 652.5 | -202.6367 | -0.063035
175 | 656.25 | -206.2988 | -0.06345
176 | 660 | -211.1816 | -0.066771
177 | 663.75 | -211.1816 | -0.067325
178 | 667.5 | -225.8301 | -0.070646
179 | 671.25 | -220.9473 | -0.070992
180 | 675 | -233.1543 | -0.074175
181 | 678.75 | -233.1543 | -0.074659
182 | 682.5 | -244.1406 | -0.078119
183 | 686.25 | -245.3613 | -0.078742
184 | 690 | -249.0234 | -0.081994
185 | 693.75 | -250.2441 | -0.08234
186 | 697.5 | -262.4512 | -0.085799
187 | 701.25 | -261.2305 | -0.086284
188 | 705 | -272.2168 | -0.089882
189 | 708.75 | -272.2168 | -0.090505
190 | 712.5 | -283.2031 | -0.093964
191 | 716.25 | -284.4238 | -0.094379
192 | 720 | -289.3066 | -0.097977
193 | 723.75 | -289.3066 | -0.098739
194 | 727.5 | -302.7344 | -0.10234
195 | 731.25 | -299.0723 | -0.10296
196 | 735 | -311.2793 | -0.10635
197 | 738.75 | -311.2793 | -0.10704
198 | 742.5 | -323.4863 | -0.11092
199 | 746.25 | -322.2656 | -0.11168
200 | 750 | -319.8242 | -0.11216
201 | 753.75 | -307.6172 | -0.10939
202 | 757.5 | -311.2793 | -0.1096
203 | 761.25 | -299.0723 | -0.10711
204 | 765 | -303.9551 | -0.10725
205 | 768.75 | -292.9688 | -0.10462
206 | 772.5 | -291.748 | -0.10455
207 | 776.25 | -279.541 | -0.10178
208 | 780 | -284.4238 | -0.10178
209 | 783.75 | -273.4375 | -0.099154
210 | 787.5 | -270.9961 | -0.099223
211 | 791.25 | -263.6719 | -0.096317
212 | 795 | -262.4512 | -0.096109
213 | 798.75 | -251.4648 | -0.093411
214 | 802.5 | -250.2441 | -0.093411
215 | 806.25 | -240.4785 | -0.090712
216 | 810 | -241.6992 | -0.090574
217 | 813.75 | -235.5957 | -0.087668
218 | 817.5 | -231.9336 | -0.087529
219 | 821.25 | -223.3887 | -0.084692
220 | 825 | -223.3887 | -0.084692
221 | 828.75 | -216.0645 | -0.081994
222 | 832.5 | -214.8438 | -0.081717
223 | 836.25 | -205.0781 | -0.078811
224 | 840 | -205.0781 | -0.078811
225 | 843.75 | -195.3125 | -0.075974
226 | 847.5 | -192.8711 | -0.075974
227 | 851.25 | -185.5469 | -0.07293
228 | 855 | -180.6641 | -0.072722
229 | 858.75 | -173.3398 | -0.069747
230 | 862.5 | -167.2363 | -0.067048
231 | 866.25 | -167.2363 | -0.066841
232 | 870 | -155.0293 | -0.063796
233 | 873.75 | -152.5879 | -0.063519
234 | 877.5 | -146.4844 | -0.060544
235 | 881.25 | -145.2637 | -0.060406
236 | 885 | -137.9395 | -0.057707
237 | 888.75 | -135.498 | -0.05743
238 | 892.5 | -124.5117 | -0.054317
239 | 896.25 | -123.291 | -0.054178
240 | 900 | -115.9668 | -0.051134
241 | 903.75 | -118.4082 | -0.051134
242 | 907.5 | -106.2012 | -0.048228
243 | 911.25 | -106.2012 | -0.04802
244 | 915 | -95.2148 | -0.044837
245 | 918.75 | -98.877 | -0.044699
246 | 922.5 | -89.1113 | -0.041723
247 | 926.25 | -86.6699 | -0.041723
248 | 930 | -79.3457 | -0.038471
249 | 933.75 | -76.9043 | -0.038195
250 | 937.5 | -67.1387 | -0.035288
251 | 941.25 | -67.1387 | -0.035081
252 | 945 | -57.373 | -0.032106
253 | 948.75 | -56.1523 | -0.031967
254 | 952.5 | -45.166 | -0.028923
255 | 956.25 | -48.8281 | -0.028577
256 | 960 | -37.8418 | -0.025671
257 | 963.75 | -39.0625 | -0.025532
258 | 967.5 | -31.7383 | -0.022488
259 | 971.25 | -26.8555 | -0.022211
260 | 975 | -21.9727 | -0.019166
261 | 978.75 | -20.752 | -0.018751
262 | 982.5 | -7.3242 | -0.015984
263 | 986.25 | -8.5449 | -0.015776
264 | 990 | 1.2207 | -0.012455
265 | 993.75 | -1.2207 | -0.012178
Center data before PMax, ±Pr and ±Vc Calc.
PMax (µC/cm2) | 0.11216
Pr (µC/cm2) | 0.01005
-Pr (µC/cm2) | -0.012178
Ec (kV/cm) | 3574.576
-Ec (kV/cm) | -5548.3295
CMax-Eff (nF) | 0.28291
Offset (µC/cm2) | 0.0049127
Vert. (±Pr) Shift (µC/cm2) | -0.0010638
Horiz. Shift (±Ec) | -986.8767
A (Loop Area - µC/cm2·Volts) | 0.046879
Hysteresis Version: 5.3.0 - Radiant Technologies, Inc., 1999 - 10/02/14