## Hysteresis Task
Hysteresis
Executed Version | 5.3.0
Vision Version | 5.3.1 (R)
Vision Compiled | 2014-09-10
Driver Version | 5.1.14
Windows Version | Windows 7
Processor Information | x86 (AMD or Intel) - 4 Processors
Tester Name | RT66B0914-297
Tester S/N | RT66B0914-297
Internal Amp Type | No Internal Amp
Internal Amp Serial | 0
Execution Count | 1
Excel Date | 9/12/2023 - 14:22:13
Configuration Date | 2023-12-09 13:55
Execution Date | 2023-12-09 14:21
Sample Info.
Sample Name
Lot Name
Wafer Name
Die Row/Column | 0/0
Capacitor ID | 0
Area (cm2) | 0.83539
Thickness (µm) | 2070
Mux Adjust | Disabled
Amplifier | High Voltage (HVA)
HVI Channel/Port | 1/1
DRIVE Gain Factor | 1000
DRIVE Voltage Limit | 4000
Tester Info
Tester Name | RT66B0914-297
Tester Serial Number | RT66B0914-297
Return Signal Amp. Level [Index] | HVI: 0.000021 [5]
Hysteresis Info
Task Name | Hyst-1
Max. Volts | 2070
Max. Field (kV/cm) | 10
Hysteresis Period (ms) | 1000
Preset Disabled
Profile | Standard Bipolar
Data | Valid Data
Point | Time (ms) | Field (kV/cm) | Measured Polarization (µC/cm2)
1 | 2 | -1.2207 | -1.972
2 | 4 | 15.8691 | -1.9028
3 | 6 | 26.8555 | -2.0412
4 | 8 | 47.6074 | -1.972
5 | 10 | 67.1387 | -1.972
6 | 12 | 76.9043 | -1.972
7 | 14 | 98.877 | -1.9028
8 | 16 | 118.4082 | -1.9028
9 | 18 | 137.9395 | -1.9028
10 | 20 | 145.2637 | -1.972
11 | 22 | 164.7949 | -1.8336
12 | 24 | 181.8848 | -1.8336
13 | 26 | 192.8711 | -1.9028
14 | 28 | 211.1816 | -1.8336
15 | 30 | 231.9336 | -1.9028
16 | 32 | 241.6992 | -1.9028
17 | 34 | 264.8926 | -1.9028
18 | 36 | 283.2031 | -1.8336
19 | 38 | 302.7344 | -1.9028
20 | 40 | 311.2793 | -1.7644
21 | 42 | 327.1484 | -1.626
22 | 44 | 347.9004 | -1.7644
23 | 46 | 357.666 | -1.7644
24 | 48 | 377.1973 | -1.8336
25 | 50 | 396.7285 | -1.6952
26 | 52 | 408.9355 | -1.626
27 | 54 | 426.0254 | -1.626
28 | 56 | 445.5566 | -1.626
29 | 58 | 456.543 | -1.5568
30 | 60 | 476.0742 | -1.5568
31 | 62 | 493.1641 | -1.626
32 | 64 | 516.3574 | -1.4877
33 | 66 | 526.123 | -1.4185
34 | 68 | 544.4336 | -1.4877
35 | 70 | 561.5234 | -1.4877
36 | 72 | 572.5098 | -1.4877
37 | 74 | 590.8203 | -1.4185
38 | 76 | 609.1309 | -1.3493
39 | 78 | 618.8965 | -1.2801
40 | 80 | 638.4277 | -1.2801
41 | 82 | 661.6211 | -1.2109
42 | 84 | 677.4902 | -1.2109
43 | 86 | 687.2559 | -1.2801
44 | 88 | 708.0078 | -1.2109
45 | 90 | 728.7598 | -1.2801
46 | 92 | 734.8633 | -1.2109
47 | 94 | 756.8359 | -1.0725
48 | 96 | 776.3672 | -1.0033
49 | 98 | 786.1328 | -1.0725
50 | 100 | 804.4434 | -0.93411
51 | 102 | 825.1953 | -0.93411
52 | 104 | 832.5195 | -0.86491
53 | 106 | 852.0508 | -0.79572
54 | 108 | 871.582 | -0.86491
55 | 110 | 893.5547 | -0.86491
56 | 112 | 900.8789 | -0.72653
57 | 114 | 924.0723 | -0.72653
58 | 116 | 941.1621 | -0.72653
59 | 118 | 952.1484 | -0.58814
60 | 120 | 971.6797 | -0.65733
61 | 122 | 987.5488 | -0.51895
62 | 124 | 999.7559 | -0.51895
63 | 126 | 1019.2871 | -0.38056
64 | 128 | 1037.5977 | -0.31137
65 | 130 | 1054.6875 | -0.44976
66 | 132 | 1066.8945 | -0.38056
67 | 134 | 1086.4258 | -0.31137
68 | 136 | 1104.7363 | -0.17298
69 | 138 | 1114.502 | -0.10379
70 | 140 | 1135.2539 | -0.10379
71 | 142 | 1154.7852 | -0.10379
72 | 144 | 1166.9922 | -0.10379
73 | 146 | 1185.3027 | 0.034597
74 | 148 | 1203.6133 | 0.034597
75 | 150 | 1212.1582 | 0.24218
76 | 152 | 1231.6895 | 0.17298
77 | 154 | 1250 | 0.31137
78 | 156 | 1269.5312 | 0.38056
79 | 158 | 1278.0762 | 0.31137
80 | 160 | 1301.2695 | 0.51895
81 | 162 | 1318.3594 | 0.51895
82 | 164 | 1330.5664 | 0.51895
83 | 166 | 1350.0977 | 0.65733
84 | 168 | 1367.1875 | 0.51895
85 | 170 | 1375.7324 | 0.72653
86 | 172 | 1398.9258 | 0.79572
87 | 174 | 1414.7949 | 0.79572
88 | 176 | 1434.3262 | 0.79572
89 | 178 | 1445.3125 | 0.93411
90 | 180 | 1466.0645 | 1.0033
91 | 182 | 1483.1543 | 1.0033
92 | 184 | 1494.1406 | 1.1417
93 | 186 | 1514.8926 | 1.2109
94 | 188 | 1533.2031 | 1.2109
95 | 190 | 1540.5273 | 1.3493
96 | 192 | 1563.7207 | 1.3493
97 | 194 | 1579.5898 | 1.4877
98 | 196 | 1589.3555 | 1.4877
99 | 198 | 1608.8867 | 1.626
100 | 200 | 1630.8594 | 1.7644
101 | 202 | 1647.9492 | 1.7644
102 | 204 | 1662.5977 | 1.7644
103 | 206 | 1678.4668 | 1.8336
104 | 208 | 1699.2188 | 1.9028
105 | 210 | 1706.543 | 2.0412
106 | 212 | 1728.5156 | 2.1104
107 | 214 | 1745.6055 | 2.1796
108 | 216 | 1754.1504 | 2.2488
109 | 218 | 1774.9023 | 2.318
110 | 220 | 1796.875 | 2.3872
111 | 222 | 1812.7441 | 2.4564
112 | 224 | 1824.9512 | 2.4564
113 | 226 | 1843.2617 | 2.5947
114 | 228 | 1861.5723 | 2.7331
115 | 230 | 1870.1172 | 2.8023
116 | 232 | 1894.5312 | 2.8023
117 | 234 | 1910.4004 | 2.8715
118 | 236 | 1921.3867 | 3.0099
119 | 238 | 1943.3594 | 3.1483
120 | 240 | 1960.4492 | 3.1483
121 | 242 | 1968.9941 | 3.2867
122 | 244 | 1988.5254 | 3.2867
123 | 246 | 2005.6152 | 3.3559
124 | 248 | 2026.3672 | 3.4251
125 | 250 | 2039.7949 | 3.5634
126 | 252 | 2054.4434 | 3.6326
127 | 254 | 2038.5742 | 3.8402
128 | 256 | 2028.8086 | 3.6326
129 | 258 | 2006.8359 | 3.7018
130 | 260 | 1986.084 | 3.771
131 | 262 | 1972.6562 | 3.8402
132 | 264 | 1960.4492 | 3.8402
133 | 266 | 1940.918 | 3.771
134 | 268 | 1923.8281 | 3.8402
135 | 270 | 1911.6211 | 3.7018
136 | 272 | 1890.8691 | 3.8402
137 | 274 | 1870.1172 | 3.6326
138 | 276 | 1860.3516 | 3.8402
139 | 278 | 1840.8203 | 3.771
140 | 280 | 1824.9512 | 3.8402
141 | 282 | 1813.9648 | 3.8402
142 | 284 | 1795.6543 | 3.8402
143 | 286 | 1776.123 | 3.7018
144 | 288 | 1755.3711 | 3.771
145 | 290 | 1744.3848 | 3.8402
146 | 292 | 1727.2949 | 3.771
147 | 294 | 1708.9844 | 3.771
148 | 296 | 1699.2188 | 3.7018
149 | 298 | 1680.9082 | 3.771
150 | 300 | 1658.9355 | 3.7018
151 | 302 | 1646.7285 | 3.7018
152 | 304 | 1628.418 | 3.7018
153 | 306 | 1608.8867 | 3.771
154 | 308 | 1589.3555 | 3.7018
155 | 310 | 1580.8105 | 3.771
156 | 312 | 1561.2793 | 3.7018
157 | 314 | 1544.1895 | 3.5634
158 | 316 | 1534.4238 | 3.6326
159 | 318 | 1516.1133 | 3.7018
160 | 320 | 1494.1406 | 3.7018
161 | 322 | 1481.9336 | 3.6326
162 | 324 | 1462.4023 | 3.6326
163 | 326 | 1442.8711 | 3.6326
164 | 328 | 1434.3262 | 3.6326
165 | 330 | 1417.2363 | 3.6326
166 | 332 | 1396.4844 | 3.6326
167 | 334 | 1379.3945 | 3.5634
168 | 336 | 1370.8496 | 3.6326
169 | 338 | 1348.877 | 3.6326
170 | 340 | 1326.9043 | 3.5634
171 | 342 | 1320.8008 | 3.6326
172 | 344 | 1297.6074 | 3.5634
173 | 346 | 1278.0762 | 3.5634
174 | 348 | 1269.5312 | 3.6326
175 | 350 | 1253.6621 | 3.5634
176 | 352 | 1231.6895 | 3.4251
177 | 354 | 1213.3789 | 3.4943
178 | 356 | 1204.834 | 3.5634
179 | 358 | 1181.6406 | 3.4943
180 | 360 | 1165.7715 | 3.4943
181 | 362 | 1156.0059 | 3.4251
182 | 364 | 1137.6953 | 3.4251
183 | 366 | 1113.2812 | 3.4943
184 | 368 | 1109.6191 | 3.6326
185 | 370 | 1087.6465 | 3.4943
186 | 372 | 1068.1152 | 3.4251
187 | 374 | 1058.3496 | 3.4251
188 | 376 | 1037.5977 | 3.4251
189 | 378 | 1016.8457 | 3.3559
190 | 380 | 997.3145 | 3.3559
191 | 382 | 987.5488 | 3.5634
192 | 384 | 971.6797 | 3.4943
193 | 386 | 949.707 | 3.2867
194 | 388 | 939.9414 | 3.4251
195 | 390 | 919.1895 | 3.3559
196 | 392 | 903.3203 | 3.3559
197 | 394 | 891.1133 | 3.3559
198 | 396 | 875.2441 | 3.3559
199 | 398 | 853.2715 | 3.3559
200 | 400 | 836.1816 | 3.2867
201 | 402 | 827.6367 | 3.3559
202 | 404 | 806.8848 | 3.2175
203 | 406 | 783.6914 | 3.2867
204 | 408 | 776.3672 | 3.3559
205 | 410 | 756.8359 | 3.2175
206 | 412 | 737.3047 | 3.1483
207 | 414 | 727.5391 | 3.2867
208 | 416 | 710.4492 | 3.3559
209 | 418 | 689.6973 | 3.0791
210 | 420 | 676.2695 | 3.1483
211 | 422 | 661.6211 | 3.1483
212 | 424 | 639.6484 | 3.2175
213 | 426 | 622.5586 | 3.1483
214 | 428 | 612.793 | 3.0791
215 | 430 | 592.041 | 3.0791
216 | 432 | 573.7305 | 3.0791
217 | 434 | 561.5234 | 3.0791
218 | 436 | 543.2129 | 3.0791
219 | 438 | 523.6816 | 3.0791
220 | 440 | 516.3574 | 3.0791
221 | 442 | 493.1641 | 3.0791
222 | 444 | 476.0742 | 2.9407
223 | 446 | 455.3223 | 3.0099
224 | 448 | 444.3359 | 2.9407
225 | 450 | 426.0254 | 3.0099
226 | 452 | 407.7148 | 2.8715
227 | 454 | 399.1699 | 3.0099
228 | 456 | 378.418 | 2.8023
229 | 458 | 361.3281 | 2.9407
230 | 460 | 350.3418 | 2.8715
231 | 462 | 328.3691 | 2.9407
232 | 464 | 311.2793 | 2.8715
233 | 466 | 300.293 | 2.7331
234 | 468 | 279.541 | 2.7331
235 | 470 | 260.0098 | 2.7331
236 | 472 | 244.1406 | 2.8023
237 | 474 | 233.1543 | 2.8023
238 | 476 | 213.623 | 2.8715
239 | 478 | 196.5332 | 2.8715
240 | 480 | 186.7676 | 2.7331
241 | 482 | 162.3535 | 2.7331
242 | 484 | 145.2637 | 2.7331
243 | 486 | 135.498 | 2.6639
244 | 488 | 114.7461 | 2.7331
245 | 490 | 95.2148 | 2.7331
246 | 492 | 79.3457 | 2.7331
247 | 494 | 68.3594 | 2.4564
248 | 496 | 50.0488 | 2.5947
249 | 498 | 29.2969 | 2.5255
250 | 500 | 20.752 | 2.5255
251 | 502 | -2.4414 | 2.4564
252 | 504 | -9.7656 | 2.3872
253 | 506 | -28.0762 | 2.5255
254 | 508 | -50.0488 | 2.3872
255 | 510 | -59.8145 | 2.4564
256 | 512 | -75.6836 | 2.3872
257 | 514 | -96.4355 | 2.3872
258 | 516 | -108.6426 | 2.318
259 | 518 | -125.7324 | 2.2488
260 | 520 | -144.043 | 2.318
261 | 522 | -156.25 | 2.318
262 | 524 | -173.3398 | 2.2488
263 | 526 | -191.6504 | 2.1796
264 | 528 | -212.4023 | 2.1796
265 | 530 | -224.6094 | 2.2488
266 | 532 | -242.9199 | 2.1796
267 | 534 | -263.6719 | 2.0412
268 | 536 | -272.2168 | 2.1796
269 | 538 | -292.9688 | 2.0412
270 | 540 | -311.2793 | 2.1104
271 | 542 | -317.3828 | 2.0412
272 | 544 | -339.3555 | 2.0412
273 | 546 | -358.8867 | 1.972
274 | 548 | -377.1973 | 1.972
275 | 550 | -385.7422 | 2.0412
276 | 552 | -410.1562 | 1.9028
277 | 554 | -427.2461 | 1.8336
278 | 556 | -435.791 | 1.8336
279 | 558 | -457.7637 | 1.7644
280 | 560 | -478.5156 | 1.7644
281 | 562 | -483.3984 | 1.7644
282 | 564 | -505.3711 | 1.8336
283 | 566 | -524.9023 | 1.626
284 | 568 | -532.2266 | 1.7644
285 | 570 | -552.9785 | 1.626
286 | 572 | -574.9512 | 1.5568
287 | 574 | -593.2617 | 1.4877
288 | 576 | -603.0273 | 1.4877
289 | 578 | -622.5586 | 1.4877
290 | 580 | -639.6484 | 1.4185
291 | 582 | -649.4141 | 1.4185
292 | 584 | -666.5039 | 1.4185
293 | 586 | -686.0352 | 1.4185
294 | 588 | -699.4629 | 1.2801
295 | 590 | -720.2148 | 1.2801
296 | 592 | -736.084 | 1.2109
297 | 594 | -755.6152 | 1.3493
298 | 596 | -766.6016 | 1.1417
299 | 598 | -787.3535 | 1.1417
300 | 600 | -806.8848 | 1.1417
301 | 602 | -814.209 | 1.0725
302 | 604 | -832.5195 | 0.93411
303 | 606 | -850.8301 | 0.93411
304 | 608 | -865.4785 | 0.93411
305 | 610 | -883.7891 | 0.86491
306 | 612 | -900.8789 | 0.79572
307 | 614 | -910.6445 | 0.79572
308 | 616 | -931.3965 | 0.79572
309 | 618 | -952.1484 | 0.65733
310 | 620 | -971.6797 | 0.65733
311 | 622 | -977.7832 | 0.58814
312 | 624 | -997.3145 | 0.58814
313 | 626 | -1015.625 | 0.44976
314 | 628 | -1029.0527 | 0.51895
315 | 630 | -1049.8047 | 0.44976
316 | 632 | -1066.8945 | 0.38056
317 | 634 | -1075.4395 | 0.44976
318 | 636 | -1094.9707 | 0.24218
319 | 638 | -1118.1641 | 0.24218
320 | 640 | -1137.6953 | 0.17298
321 | 642 | -1143.7988 | 0.10379
322 | 644 | -1162.1094 | 0.034597
323 | 646 | -1182.8613 | 0.034597
324 | 648 | -1193.8477 | -0.034597
325 | 650 | -1214.5996 | -0.10379
326 | 652 | -1231.6895 | -0.10379
327 | 654 | -1241.4551 | -0.17298
328 | 656 | -1258.5449 | -0.24218
329 | 658 | -1281.7383 | -0.24218
330 | 660 | -1291.5039 | -0.38056
331 | 662 | -1308.5938 | -0.38056
332 | 664 | -1326.9043 | -0.51895
333 | 666 | -1347.6562 | -0.51895
334 | 668 | -1359.8633 | -0.51895
335 | 670 | -1378.1738 | -0.72653
336 | 672 | -1397.7051 | -0.65733
337 | 674 | -1406.25 | -0.79572
338 | 676 | -1425.7812 | -0.79572
339 | 678 | -1448.9746 | -0.86491
340 | 680 | -1455.0781 | -1.0033
341 | 682 | -1475.8301 | -1.0033
342 | 684 | -1494.1406 | -1.2109
343 | 686 | -1513.6719 | -1.2109
344 | 688 | -1525.8789 | -1.2109
345 | 690 | -1540.5273 | -1.2109
346 | 692 | -1564.9414 | -1.4185
347 | 694 | -1573.4863 | -1.3493
348 | 696 | -1593.0176 | -1.4185
349 | 698 | -1608.8867 | -1.5568
350 | 700 | -1618.6523 | -1.626
351 | 702 | -1640.625 | -1.7644
352 | 704 | -1661.377 | -1.7644
353 | 706 | -1671.1426 | -1.8336
354 | 708 | -1687.0117 | -1.9028
355 | 710 | -1706.543 | -1.972
356 | 712 | -1727.2949 | -2.0412
357 | 714 | -1739.502 | -2.1796
358 | 716 | -1756.5918 | -2.1796
359 | 718 | -1773.6816 | -2.318
360 | 720 | -1785.8887 | -2.3872
361 | 722 | -1804.1992 | -2.3872
362 | 724 | -1824.9512 | -2.4564
363 | 726 | -1833.4961 | -2.5255
364 | 728 | -1853.0273 | -2.5947
365 | 730 | -1873.7793 | -2.6639
366 | 732 | -1890.8691 | -2.8715
367 | 734 | -1901.8555 | -2.8715
368 | 736 | -1920.166 | -3.0791
369 | 738 | -1939.6973 | -3.0791
370 | 740 | -1951.9043 | -3.0791
371 | 742 | -1967.7734 | -3.2175
372 | 744 | -1988.5254 | -3.3559
373 | 746 | -1997.0703 | -3.3559
374 | 748 | -2017.8223 | -3.4251
375 | 750 | -2039.7949 | -3.4943
376 | 752 | -2045.8984 | -3.5634
377 | 754 | -2037.3535 | -3.7018
378 | 756 | -2017.8223 | -3.6326
379 | 758 | -1998.291 | -3.7018
380 | 760 | -1989.7461 | -3.771
381 | 762 | -1968.9941 | -3.771
382 | 764 | -1951.9043 | -3.7018
383 | 766 | -1942.1387 | -3.771
384 | 768 | -1920.166 | -3.7018
385 | 770 | -1900.6348 | -3.8402
386 | 772 | -1893.3105 | -3.8402
387 | 774 | -1875 | -3.8402
388 | 776 | -1855.4688 | -3.771
389 | 778 | -1834.7168 | -3.7018
390 | 780 | -1822.5098 | -3.8402
391 | 782 | -1806.6406 | -3.771
392 | 784 | -1784.668 | -3.7018
393 | 786 | -1776.123 | -3.771
394 | 788 | -1759.0332 | -3.771
395 | 790 | -1737.0605 | -3.771
396 | 792 | -1727.2949 | -3.771
397 | 794 | -1705.3223 | -3.7018
398 | 796 | -1688.2324 | -3.771
399 | 798 | -1669.9219 | -3.7018
400 | 800 | -1660.1562 | -3.7018
401 | 802 | -1638.1836 | -3.771
402 | 804 | -1619.873 | -3.6326
403 | 806 | -1607.666 | -3.7018
404 | 808 | -1590.5762 | -3.7018
405 | 810 | -1573.4863 | -3.6326
406 | 812 | -1560.0586 | -3.5634
407 | 814 | -1541.748 | -3.6326
408 | 816 | -1523.4375 | -3.6326
409 | 818 | -1512.4512 | -3.7018
410 | 820 | -1494.1406 | -3.5634
411 | 822 | -1474.6094 | -3.7018
412 | 824 | -1457.5195 | -3.7018
413 | 826 | -1447.7539 | -3.5634
414 | 828 | -1424.5605 | -3.6326
415 | 830 | -1405.0293 | -3.6326
416 | 832 | -1398.9258 | -3.6326
417 | 834 | -1379.3945 | -3.6326
418 | 836 | -1358.6426 | -3.6326
419 | 838 | -1350.0977 | -3.6326
420 | 840 | -1328.125 | -3.5634
421 | 842 | -1311.0352 | -3.6326
422 | 844 | -1287.8418 | -3.5634
423 | 846 | -1278.0762 | -3.5634
424 | 848 | -1262.207 | -3.5634
425 | 850 | -1243.8965 | -3.4943
426 | 852 | -1231.6895 | -3.5634
427 | 854 | -1212.1582 | -3.4251
428 | 856 | -1192.627 | -3.4943
429 | 858 | -1180.4199 | -3.5634
430 | 860 | -1165.7715 | -3.4943
431 | 862 | -1146.2402 | -3.4943
432 | 864 | -1136.4746 | -3.4251
433 | 866 | -1116.9434 | -3.4251
434 | 868 | -1096.1914 | -3.4943
435 | 870 | -1075.4395 | -3.4251
436 | 872 | -1069.3359 | -3.4251
437 | 874 | -1048.584 | -3.3559
438 | 876 | -1029.0527 | -3.4251
439 | 878 | -1021.7285 | -3.3559
440 | 880 | -999.7559 | -3.4251
441 | 882 | -979.0039 | -3.3559
442 | 884 | -968.0176 | -3.4251
443 | 886 | -948.4863 | -3.4251
444 | 888 | -932.6172 | -3.3559
445 | 890 | -914.3066 | -3.3559
446 | 892 | -900.8789 | -3.4251
447 | 894 | -881.3477 | -3.2867
448 | 896 | -861.8164 | -3.3559
449 | 898 | -852.0508 | -3.3559
450 | 900 | -836.1816 | -3.2867
451 | 902 | -814.209 | -3.2175
452 | 904 | -806.8848 | -3.2867
453 | 906 | -786.1328 | -3.3559
454 | 908 | -764.1602 | -3.2175
455 | 910 | -755.6152 | -3.2867
456 | 912 | -739.7461 | -3.2175
457 | 914 | -720.2148 | -3.2175
458 | 916 | -700.6836 | -3.0791
459 | 918 | -688.4766 | -3.2175
460 | 920 | -666.5039 | -3.2175
461 | 922 | -651.8555 | -3.2175
462 | 924 | -638.4277 | -3.2175
463 | 926 | -621.3379 | -3.1483
464 | 928 | -603.0273 | -3.0791
465 | 930 | -593.2617 | -3.2175
466 | 932 | -571.2891 | -3.0791
467 | 934 | -550.5371 | -3.1483
468 | 936 | -531.0059 | -3.1483
469 | 938 | -523.6816 | -3.0791
470 | 940 | -506.5918 | -3.0791
471 | 942 | -483.3984 | -3.0099
472 | 944 | -476.0742 | -3.0099
473 | 946 | -456.543 | -3.0099
474 | 948 | -434.5703 | -3.0099
475 | 950 | -426.0254 | -3.0099
476 | 952 | -408.9355 | -3.0791
477 | 954 | -390.625 | -3.0099
478 | 956 | -379.6387 | -3.0099
479 | 958 | -360.1074 | -2.9407
480 | 960 | -338.1348 | -2.9407
481 | 962 | -321.0449 | -2.9407
482 | 964 | -308.8379 | -2.9407
483 | 966 | -289.3066 | -2.9407
484 | 968 | -272.2168 | -2.9407
485 | 970 | -264.8926 | -2.8715
486 | 972 | -240.4785 | -2.8715
487 | 974 | -222.168 | -2.8023
488 | 976 | -212.4023 | -2.8715
489 | 978 | -192.8711 | -2.8715
490 | 980 | -174.5605 | -2.7331
491 | 982 | -156.25 | -2.7331
492 | 984 | -147.7051 | -2.6639
493 | 986 | -128.1738 | -2.8715
494 | 988 | -107.4219 | -2.8023
495 | 990 | -95.2148 | -2.7331
496 | 992 | -79.3457 | -2.5947
497 | 994 | -58.5938 | -2.6639
498 | 996 | -50.0488 | -2.6639
499 | 998 | -30.5176 | -2.6639
500 | 1000 | -10.9863 | -2.5947
501 | 1002 | 2.4414 | -2.5947
Center data before PMax, ±Pr and ±Vc Calc.
PMax (µC/cm2) | 3.6326
Pr (µC/cm2) | 2.4636
-Pr (µC/cm2) | -2.5947
Ec (kV/cm) | 244410.0952
-Ec (kV/cm) | -245989.3799
CMax-Eff (nF) | 1.466
Offset (µC/cm2) | 1.972
Vert. (±Pr) Shift (µC/cm2) | -0.065551
Horiz. Shift (±Ec) | -789.6423
A (Loop Area - µC/cm2·Volts) | 67.7989
Hysteresis Version: 5.3.0 - Radiant Technologies, Inc., 1999 - 10/02/14