## Hysteresis Task
Hysteresis
Executed Version | 5.3.0
Vision Version | 5.3.1 (R)
Vision Compiled | 2014-09-10
Driver Version | 5.1.14
Windows Version | Windows 7
Processor Information | x86 (AMD or Intel) - 4 Processors
Tester Name | RT66B0914-297
Tester S/N | RT66B0914-297
Internal Amp Type | No Internal Amp
Internal Amp Serial | 0
Execution Count | 1
Excel Date | 6/22/2022 - 20:56:58
Configuration Date | 06/22/22 04:50:35 PM
Execution Date | 06/22/22 08:53:20 PM
Sample Info.
Sample Name | 13_30_2
Lot Name
Wafer Name
Die Row/Column | 0/0
Capacitor ID | 0
Area (cm2) | 0.76916
Thickness (µm) | 1993.33
Mux Adjust | Disabled
Amplifier | High Voltage (HVA)
HVI Channel/Port | 1/1
DRIVE Gain Factor | 1000
DRIVE Voltage Limit | 4000
Tester Info
Tester Name | RT66B0914-297
Tester Serial Number | RT66B0914-297
Return Signal Amp. Level [Index] | 0.21 [1]
Hysteresis Info
Task Name | Hyst-73
Max. Volts | 79.7332
Max. Field (kV/cm) | 0.4
Hysteresis Period (ms) | 1000
Preset Disabled
Profile | Standard Bipolar
Data | Valid Data
Point | Time (ms) | Field (kV/cm) | Measured Polarization (µC/cm2)
1 | 15.65 | -1.2207 | 0.00031939
2 | 31.3 | 9.7656 | 0.0029271
3 | 46.95 | 9.7656 | 0.0027393
4 | 62.6 | 21.9727 | 0.0053921
5 | 78.25 | 18.3105 | 0.0056702
6 | 93.9 | 28.0762 | 0.008323
7 | 109.55 | 28.0762 | 0.0082478
8 | 125.2 | 40.2832 | 0.010818
9 | 140.85 | 39.0625 | 0.010916
10 | 156.5 | 47.6074 | 0.013907
11 | 172.15 | 47.6074 | 0.013899
12 | 187.8 | 57.373 | 0.016424
13 | 203.45 | 57.373 | 0.016424
14 | 219.1 | 67.1387 | 0.019363
15 | 234.75 | 68.3594 | 0.019438
16 | 250.4 | 78.125 | 0.022181
17 | 266.05 | 78.125 | 0.022098
18 | 281.7 | 78.125 | 0.022098
19 | 297.35 | 67.1387 | 0.019626
20 | 313 | 68.3594 | 0.019558
21 | 328.65 | 57.373 | 0.016747
22 | 344.3 | 58.5938 | 0.01659
23 | 359.95 | 48.8281 | 0.013952
24 | 375.6 | 47.6074 | 0.014042
25 | 391.25 | 40.2832 | 0.011246
26 | 406.9 | 36.6211 | 0.011021
27 | 422.55 | 29.2969 | 0.0082328
28 | 438.2 | 26.8555 | 0.0083981
29 | 453.85 | 18.3105 | 0.0057002
30 | 469.5 | 19.5312 | 0.0055574
31 | 485.15 | 8.5449 | 0.0027393
32 | 500.8 | 9.7656 | 0.0026791
33 | 516.45 | 0 | 0.00019164
34 | 532.1 | 0 | 6.3878e-05
35 | 547.75 | -10.9863 | -0.0028069
36 | 563.4 | -8.5449 | -0.0029422
37 | 579.05 | -19.5312 | -0.0054672
38 | 594.7 | -18.3105 | -0.0054447
39 | 610.35 | -29.2969 | -0.0081877
40 | 626 | -30.5176 | -0.0083906
41 | 641.65 | -40.2832 | -0.011066
42 | 657.3 | -37.8418 | -0.010916
43 | 672.95 | -48.8281 | -0.013644
44 | 688.6 | -48.8281 | -0.013794
45 | 704.25 | -56.1523 | -0.016642
46 | 719.9 | -59.8145 | -0.016575
47 | 735.55 | -69.5801 | -0.01916
48 | 751.2 | -68.3594 | -0.019205
49 | 766.85 | -78.125 | -0.022181
50 | 782.5 | -68.3594 | -0.019536
51 | 798.15 | -68.3594 | -0.01931
52 | 813.8 | -57.373 | -0.016575
53 | 829.45 | -61.0352 | -0.01656
54 | 845.1 | -50.0488 | -0.014019
55 | 860.75 | -48.8281 | -0.013959
56 | 876.4 | -36.6211 | -0.010998
57 | 892.05 | -40.2832 | -0.010953
58 | 907.7 | -30.5176 | -0.0083831
59 | 923.35 | -29.2969 | -0.0083981
60 | 939 | -21.9727 | -0.0056326
61 | 954.65 | -20.752 | -0.0054146
62 | 970.3 | -9.7656 | -0.0027543
63 | 985.95 | -8.5449 | -0.0029121
64 | 1001.6 | -1.2207 | -0.00016157
65 | 1017.25 | 0 | 4.8848e-05
Center data before PMax, ±Pr and ±Vc Calc.
PMax (µC/cm2) | 0.022181
Pr (µC/cm2) | 0.00019164
-Pr (µC/cm2) | 4.8848e-05
Ec (kV/cm) | -56.4865
-Ec (kV/cm) | -48.729
CMax-Eff (nF) | 0.21397
Offset (µC/cm2) | -0.000124
Vert. (±Pr) Shift (µC/cm2) | 0.00012024
Horiz. Shift (±Ec) | -52.6077
A (Loop Area - µC/cm2·Volts) | 6.022e-05
Hysteresis Version: 5.3.0 - Radiant Technologies, Inc., 1999 - 10/02/14