## Hysteresis Task
Hysteresis
Executed Version | 5.3.0
Vision Version | 5.3.1 (R)
Vision Compiled | 2014-09-10
Driver Version | 5.1.14
Windows Version | Windows 7
Processor Information | x86 (AMD or Intel) - 4 Processors
Tester Name | RT66B0914-297
Tester S/N | RT66B0914-297
Internal Amp Type | No Internal Amp
Internal Amp Serial | 0
Execution Count | 1
Excel Date | 6/22/2022 - 20:59:58
Configuration Date | 06/22/22 04:50:35 PM
Execution Date | 06/22/22 08:57:09 PM
Sample Info.
Sample Name | 13_30_2
Lot Name
Wafer Name
Die Row/Column | 0/0
Capacitor ID | 0
Area (cm2) | 0.76916
Thickness (µm) | 1993.33
Mux Adjust | Disabled
Amplifier | High Voltage (HVA)
HVI Channel/Port | 1/1
DRIVE Gain Factor | 1000
DRIVE Voltage Limit | 4000
Tester Info
Tester Name | RT66B0914-297
Tester Serial Number | RT66B0914-297
Return Signal Amp. Level [Index] | 0.21 [1]
Hysteresis Info
Task Name | Hyst-73
Max. Volts | 159.4664
Max. Field (kV/cm) | 0.8
Hysteresis Period (ms) | 1000
Preset Disabled
Profile | Standard Bipolar
Data | Valid Data
Point | Time (ms) | Field (kV/cm) | Measured Polarization (µC/cm2)
1 | 7.85 | -1.2207 | -0.00033442
2 | 15.7 | 8.5449 | 0.0018675
3 | 23.55 | 7.3242 | 0.0022433
4 | 31.4 | 19.5312 | 0.004836
5 | 39.25 | 18.3105 | 0.0047533
6 | 47.1 | 28.0762 | 0.0078044
7 | 54.95 | 29.2969 | 0.0073911
8 | 62.8 | 37.8418 | 0.010487
9 | 70.65 | 37.8418 | 0.010495
10 | 78.5 | 47.6074 | 0.013118
11 | 86.35 | 47.6074 | 0.013554
12 | 94.2 | 57.373 | 0.016018
13 | 102.05 | 59.8145 | 0.016289
14 | 109.9 | 68.3594 | 0.01919
15 | 117.75 | 67.1387 | 0.018979
16 | 125.6 | 76.9043 | 0.022316
17 | 133.45 | 78.125 | 0.022023
18 | 141.3 | 87.8906 | 0.025089
19 | 149.15 | 89.1113 | 0.0253
20 | 157 | 96.4355 | 0.0279
21 | 164.85 | 96.4355 | 0.028411
22 | 172.7 | 108.6426 | 0.031086
23 | 180.55 | 106.2012 | 0.031237
24 | 188.4 | 117.1875 | 0.03434
25 | 196.25 | 117.1875 | 0.034092
26 | 204.1 | 126.9531 | 0.037459
27 | 211.95 | 126.9531 | 0.037376
28 | 219.8 | 134.2773 | 0.040367
29 | 227.65 | 137.9395 | 0.040728
30 | 235.5 | 145.2637 | 0.043261
31 | 243.35 | 145.2637 | 0.043742
32 | 251.2 | 156.25 | 0.04668
33 | 259.05 | 158.6914 | 0.04665
34 | 266.9 | 155.0293 | 0.047184
35 | 274.75 | 145.2637 | 0.04402
36 | 282.6 | 145.2637 | 0.044283
37 | 290.45 | 136.7188 | 0.04157
38 | 298.3 | 134.2773 | 0.041284
39 | 306.15 | 125.7324 | 0.038962
40 | 314 | 125.7324 | 0.038504
41 | 321.85 | 115.9668 | 0.035971
42 | 329.7 | 117.1875 | 0.035903
43 | 337.55 | 107.4219 | 0.03283
44 | 345.4 | 106.2012 | 0.03316
45 | 353.25 | 98.877 | 0.030064
46 | 361.1 | 96.4355 | 0.030132
47 | 368.95 | 87.8906 | 0.027419
48 | 376.8 | 86.6699 | 0.02696
49 | 384.65 | 76.9043 | 0.024601
50 | 392.5 | 78.125 | 0.024232
51 | 400.35 | 68.3594 | 0.021422
52 | 408.2 | 68.3594 | 0.021527
53 | 416.05 | 57.373 | 0.018341
54 | 423.9 | 57.373 | 0.018641
55 | 431.75 | 46.3867 | 0.015635
56 | 439.6 | 48.8281 | 0.01547
57 | 447.45 | 39.0625 | 0.01293
58 | 455.3 | 37.8418 | 0.012366
59 | 463.15 | 28.0762 | 0.0099087
60 | 471 | 26.8555 | 0.0097208
61 | 478.85 | 19.5312 | 0.0067148
62 | 486.7 | 18.3105 | 0.0070078
63 | 494.55 | 8.5449 | 0.0036786
64 | 502.4 | 9.7656 | 0.0038365
65 | 510.25 | 2.4414 | 0.00098072
66 | 518.1 | 0 | 0.00064254
67 | 525.95 | -9.7656 | -0.0017999
68 | 533.8 | -9.7656 | -0.0023109
69 | 541.65 | -20.752 | -0.0049487
70 | 549.5 | -19.5312 | -0.0049562
71 | 557.35 | -30.5176 | -0.008075
72 | 565.2 | -29.2969 | -0.0077518
73 | 573.05 | -39.0625 | -0.010893
74 | 580.9 | -40.2832 | -0.010916
75 | 588.75 | -48.8281 | -0.013606
76 | 596.6 | -48.8281 | -0.014132
77 | 604.45 | -58.5938 | -0.016545
78 | 612.3 | -58.5938 | -0.016905
79 | 620.15 | -68.3594 | -0.019761
80 | 628 | -69.5801 | -0.019573
81 | 635.85 | -76.9043 | -0.022955
82 | 643.7 | -78.125 | -0.022662
83 | 651.55 | -89.1113 | -0.025705
84 | 659.4 | -87.8906 | -0.025961
85 | 667.25 | -96.4355 | -0.028531
86 | 675.1 | -97.6562 | -0.029087
87 | 682.95 | -108.6426 | -0.031665
88 | 690.8 | -109.8633 | -0.031823
89 | 698.65 | -115.9668 | -0.035002
90 | 706.5 | -115.9668 | -0.034739
91 | 714.35 | -126.9531 | -0.038105
92 | 722.2 | -125.7324 | -0.038038
93 | 730.05 | -135.498 | -0.040909
94 | 737.9 | -136.7188 | -0.041314
95 | 745.75 | -146.4844 | -0.043817
96 | 753.6 | -146.4844 | -0.044335
97 | 761.45 | -156.25 | -0.047184
98 | 769.3 | -146.4844 | -0.044486
99 | 777.15 | -146.4844 | -0.044816
100 | 785 | -136.7188 | -0.041645
101 | 792.85 | -135.498 | -0.041953
102 | 800.7 | -126.9531 | -0.039135
103 | 808.55 | -125.7324 | -0.038849
104 | 816.4 | -115.9668 | -0.036572
105 | 824.25 | -117.1875 | -0.036016
106 | 832.1 | -107.4219 | -0.033461
107 | 839.95 | -108.6426 | -0.033431
108 | 847.8 | -97.6562 | -0.030387
109 | 855.65 | -97.6562 | -0.030763
110 | 863.5 | -86.6699 | -0.027659
111 | 871.35 | -87.8906 | -0.027674
112 | 879.2 | -78.125 | -0.024946
113 | 887.05 | -79.3457 | -0.024571
114 | 894.9 | -68.3594 | -0.022158
115 | 902.75 | -68.3594 | -0.021813
116 | 910.6 | -58.5938 | -0.019062
117 | 918.45 | -56.1523 | -0.019175
118 | 926.3 | -48.8281 | -0.015988
119 | 934.15 | -50.0488 | -0.016289
120 | 942 | -40.2832 | -0.013253
121 | 949.85 | -39.0625 | -0.013155
122 | 957.7 | -28.0762 | -0.01063
123 | 965.55 | -29.2969 | -0.010066
124 | 973.4 | -20.752 | -0.0076391
125 | 981.25 | -19.5312 | -0.0074663
126 | 989.1 | -10.9863 | -0.0044828
127 | 996.95 | -9.7656 | -0.0047984
128 | 1004.8 | -1.2207 | -0.0014617
129 | 1012.65 | 0 | -0.0016947
Center data before PMax, ±Pr and ±Vc Calc.
PMax (µC/cm2) | 0.04665
Pr (µC/cm2) | 0.00064254
-Pr (µC/cm2) | -0.0016947
-Ec (kV/cm) | -512.1085
CMax-Eff (nF) | 0.22501
Offset (µC/cm2) | 0.00065757
Vert. (±Pr) Shift (µC/cm2) | -0.00052606
A (Loop Area - µC/cm2·Volts) | 0.0028852
Hysteresis Version: 5.3.0 - Radiant Technologies, Inc., 1999 - 10/02/14