## Hysteresis Task
Hysteresis
Executed Version | 5.3.0
Vision Version | 5.3.1 (R)
Vision Compiled | 2014-09-10
Driver Version | 5.1.14
Windows Version | Windows 7
Processor Information | x86 (AMD or Intel) - 4 Processors
Tester Name | RT66B0914-297
Tester S/N | RT66B0914-297
Internal Amp Type | No Internal Amp
Internal Amp Serial | 0
Execution Count | 1
Excel Date | 6/22/2022 - 21:3:4
Configuration Date | 06/22/22 04:50:35 PM
Execution Date | 06/22/22 09:00:06 PM
Sample Info.
Sample Name | 13_30_2
Lot Name
Wafer Name
Die Row/Column | 0/0
Capacitor ID | 0
Area (cm2) | 0.76916
Thickness (µm) | 1993.33
Mux Adjust | Disabled
Amplifier | High Voltage (HVA)
HVI Channel/Port | 1/1
DRIVE Gain Factor | 1000
DRIVE Voltage Limit | 4000
Tester Info
Tester Name | RT66B0914-297
Tester Serial Number | RT66B0914-297
Return Signal Amp. Level [Index] | 0.021 [2]
Hysteresis Info
Task Name | Hyst-73
Max. Volts | 239.1996
Max. Field (kV/cm) | 1.2
Hysteresis Period (ms) | 1000
Preset Disabled
Profile | Standard Bipolar
Data | Valid Data
Point | Time (ms) | Field (kV/cm) | Measured Polarization (µC/cm2)
1 | 5.25 | 0 | -0.0028557
2 | 10.5 | 9.7656 | -0.00045091
3 | 15.75 | 8.5449 | -0.00022545
4 | 21 | 19.5312 | 0.0026303
5 | 26.25 | 19.5312 | 0.00248
6 | 31.5 | 28.0762 | 0.00496
7 | 36.75 | 28.0762 | 0.0051103
8 | 42 | 39.0625 | 0.0081915
9 | 47.25 | 37.8418 | 0.0081163
10 | 52.5 | 47.6074 | 0.010747
11 | 57.75 | 47.6074 | 0.011122
12 | 63 | 58.5938 | 0.014053
13 | 68.25 | 57.373 | 0.014128
14 | 73.5 | 67.1387 | 0.016834
15 | 78.75 | 67.1387 | 0.017285
16 | 84 | 78.125 | 0.020216
17 | 89.25 | 76.9043 | 0.020065
18 | 94.5 | 86.6699 | 0.023147
19 | 99.75 | 85.4492 | 0.023673
20 | 105 | 95.2148 | 0.026453
21 | 110.25 | 96.4355 | 0.026453
22 | 115.5 | 107.4219 | 0.029459
23 | 120.75 | 106.2012 | 0.029985
24 | 126 | 117.1875 | 0.032841
25 | 131.25 | 125.7324 | 0.035697
26 | 136.5 | 126.9531 | 0.036073
27 | 141.75 | 134.2773 | 0.03968
28 | 147 | 136.7188 | 0.039605
29 | 152.25 | 144.043 | 0.042385
30 | 157.5 | 145.2637 | 0.042911
31 | 162.75 | 155.0293 | 0.046218
32 | 168 | 155.0293 | 0.046218
33 | 173.25 | 167.2363 | 0.049299
34 | 178.5 | 163.5742 | 0.049975
35 | 183.75 | 172.1191 | 0.053057
36 | 189 | 174.5605 | 0.053057
37 | 194.25 | 185.5469 | 0.056288
38 | 199.5 | 185.5469 | 0.056814
39 | 204.75 | 192.8711 | 0.059971
40 | 210 | 194.0918 | 0.060046
41 | 215.25 | 202.6367 | 0.063352
42 | 220.5 | 203.8574 | 0.063954
43 | 225.75 | 213.623 | 0.067035
44 | 231 | 212.4023 | 0.06726
45 | 236.25 | 222.168 | 0.070642
46 | 241.5 | 224.6094 | 0.071168
47 | 246.75 | 233.1543 | 0.074324
48 | 252 | 231.9336 | 0.074475
49 | 257.25 | 233.1543 | 0.074926
50 | 262.5 | 224.6094 | 0.072596
51 | 267.75 | 222.168 | 0.072446
52 | 273 | 213.623 | 0.069665
53 | 278.25 | 211.1816 | 0.069966
54 | 283.5 | 202.6367 | 0.067335
55 | 288.75 | 202.6367 | 0.06711
56 | 294 | 192.8711 | 0.064329
57 | 299.25 | 194.0918 | 0.064555
58 | 304.5 | 184.3262 | 0.061849
59 | 309.75 | 184.3262 | 0.061474
60 | 315 | 172.1191 | 0.058768
61 | 320.25 | 174.5605 | 0.059069
62 | 325.5 | 162.3535 | 0.056138
63 | 330.75 | 164.7949 | 0.055762
64 | 336 | 155.0293 | 0.053132
65 | 341.25 | 152.5879 | 0.053282
66 | 346.5 | 144.043 | 0.050351
67 | 351.75 | 144.043 | 0.0499
68 | 357 | 135.498 | 0.047345
69 | 362.25 | 135.498 | 0.047571
70 | 367.5 | 125.7324 | 0.044414
71 | 372.75 | 125.7324 | 0.044189
72 | 378 | 117.1875 | 0.041559
73 | 383.25 | 106.2012 | 0.038853
74 | 388.5 | 106.2012 | 0.038477
75 | 393.75 | 96.4355 | 0.035396
76 | 399 | 96.4355 | 0.035697
77 | 404.25 | 86.6699 | 0.032841
78 | 409.5 | 87.8906 | 0.032465
79 | 414.75 | 76.9043 | 0.029459
80 | 420 | 75.6836 | 0.02961
81 | 425.25 | 68.3594 | 0.026679
82 | 430.5 | 67.1387 | 0.026153
83 | 435.75 | 57.373 | 0.023447
84 | 441 | 58.5938 | 0.023673
85 | 446.25 | 46.3867 | 0.020591
86 | 451.5 | 48.8281 | 0.02014
87 | 456.75 | 39.0625 | 0.017435
88 | 462 | 39.0625 | 0.01751
89 | 467.25 | 28.0762 | 0.014429
90 | 472.5 | 29.2969 | 0.014053
91 | 477.75 | 19.5312 | 0.011273
92 | 483 | 19.5312 | 0.011348
93 | 488.25 | 8.5449 | 0.0082666
94 | 493.5 | 8.5449 | 0.0078909
95 | 498.75 | 0 | 0.0051854
96 | 504 | 1.2207 | 0.0051854
97 | 509.25 | -10.9863 | 0.0017285
98 | 514.5 | -9.7656 | 0.0015782
99 | 519.75 | -19.5312 | -0.0010521
100 | 525 | -20.752 | -0.0013527
101 | 530.25 | -29.2969 | -0.0044339
102 | 535.5 | -29.2969 | -0.0047345
103 | 540.75 | -40.2832 | -0.0073648
104 | 546 | -39.0625 | -0.0075151
105 | 551.25 | -48.8281 | -0.010972
106 | 556.5 | -47.6074 | -0.010972
107 | 561.75 | -58.5938 | -0.013602
108 | 567 | -57.373 | -0.013978
109 | 572.25 | -68.3594 | -0.01721
110 | 577.5 | -68.3594 | -0.017285
111 | 582.75 | -76.9043 | -0.020065
112 | 588 | -75.6836 | -0.020516
113 | 593.25 | -86.6699 | -0.023823
114 | 598.5 | -87.8906 | -0.023748
115 | 603.75 | -96.4355 | -0.026603
116 | 609 | -97.6562 | -0.027054
117 | 614.25 | -108.6426 | -0.030361
118 | 619.5 | -107.4219 | -0.03006
119 | 624.75 | -117.1875 | -0.033142
120 | 630 | -125.7324 | -0.036749
121 | 635.25 | -124.5117 | -0.037049
122 | 640.5 | -136.7188 | -0.039755
123 | 645.75 | -134.2773 | -0.040056
124 | 651 | -146.4844 | -0.043437
125 | 656.25 | -145.2637 | -0.043738
126 | 661.5 | -155.0293 | -0.046519
127 | 666.75 | -153.8086 | -0.046894
128 | 672 | -166.0156 | -0.050426
129 | 677.25 | -163.5742 | -0.050652
130 | 682.5 | -174.5605 | -0.053357
131 | 687.75 | -174.5605 | -0.053883
132 | 693 | -185.5469 | -0.05734
133 | 698.25 | -183.1055 | -0.057415
134 | 703.5 | -195.3125 | -0.060346
135 | 708.75 | -192.8711 | -0.060948
136 | 714 | -203.8574 | -0.064404
137 | 719.25 | -202.6367 | -0.06448
138 | 724.5 | -212.4023 | -0.067561
139 | 729.75 | -214.8438 | -0.068162
140 | 735 | -223.3887 | -0.071544
141 | 740.25 | -223.3887 | -0.071619
142 | 745.5 | -231.9336 | -0.074926
143 | 750.75 | -223.3887 | -0.072521
144 | 756 | -223.3887 | -0.072746
145 | 761.25 | -214.8438 | -0.069891
146 | 766.5 | -212.4023 | -0.069966
147 | 771.75 | -206.2988 | -0.067411
148 | 777 | -203.8574 | -0.067486
149 | 782.25 | -192.8711 | -0.06463
150 | 787.5 | -194.0918 | -0.06463
151 | 792.75 | -185.5469 | -0.0623
152 | 798 | -185.5469 | -0.061925
153 | 803.25 | -174.5605 | -0.058994
154 | 808.5 | -174.5605 | -0.059294
155 | 813.75 | -166.0156 | -0.056739
156 | 819 | -166.0156 | -0.056589
157 | 824.25 | -155.0293 | -0.053432
158 | 829.5 | -156.25 | -0.053733
159 | 834.75 | -146.4844 | -0.051028
160 | 840 | -146.4844 | -0.050727
161 | 845.25 | -136.7188 | -0.047646
162 | 850.5 | -134.2773 | -0.047871
163 | 855.75 | -125.7324 | -0.045316
164 | 861 | -125.7324 | -0.044715
165 | 866.25 | -117.1875 | -0.041859
166 | 871.5 | -107.4219 | -0.039454
167 | 876.75 | -107.4219 | -0.039304
168 | 882 | -97.6562 | -0.036073
169 | 887.25 | -97.6562 | -0.036073
170 | 892.5 | -87.8906 | -0.033517
171 | 897.75 | -87.8906 | -0.033292
172 | 903 | -78.125 | -0.03006
173 | 908.25 | -78.125 | -0.030136
174 | 913.5 | -67.1387 | -0.02758
175 | 918.75 | -69.5801 | -0.02728
176 | 924 | -57.373 | -0.023973
177 | 929.25 | -59.8145 | -0.024124
178 | 934.5 | -47.6074 | -0.021568
179 | 939.75 | -48.8281 | -0.021042
180 | 945 | -39.0625 | -0.018036
181 | 950.25 | -39.0625 | -0.018187
182 | 955.5 | -29.2969 | -0.015406
183 | 960.75 | -31.7383 | -0.01503
184 | 966 | -19.5312 | -0.011949
185 | 971.25 | -19.5312 | -0.012174
186 | 976.5 | -9.7656 | -0.009469
187 | 981.75 | -9.7656 | -0.0088678
188 | 987 | 0 | -0.0057115
189 | 992.25 | 0 | -0.0060121
Center data before PMax, ±Pr and ±Vc Calc.
PMax (µC/cm2) | 0.074324
Pr (µC/cm2) | 0.0051854
-Pr (µC/cm2) | -0.0060121
Ec (kV/cm) | 1876.1747
-Ec (kV/cm) | -3114.5781
CMax-Eff (nF) | 0.23899
Offset (µC/cm2) | 0.003006
Vert. (±Pr) Shift (µC/cm2) | -0.00041333
Horiz. Shift (±Ec) | -619.2017
A (Loop Area - µC/cm2·Volts) | 0.017356
Hysteresis Version: 5.3.0 - Radiant Technologies, Inc., 1999 - 10/02/14