## Hysteresis Task
Hysteresis
Executed Version | 5.3.0
Vision Version | 5.3.1 (R)
Vision Compiled | 2014-09-10
Driver Version | 5.1.14
Windows Version | Windows 7
Processor Information | x86 (AMD or Intel) - 4 Processors
Tester Name | RT66B0914-297
Tester S/N | RT66B0914-297
Internal Amp Type | No Internal Amp
Internal Amp Serial | 0
Execution Count | 1
Excel Date | 6/22/2022 - 21:6:6
Configuration Date | 06/22/22 04:50:35 PM
Execution Date | 06/22/22 09:03:12 PM
Sample Info.
Sample Name | 13_30_2
Lot Name
Wafer Name
Die Row/Column | 0/0
Capacitor ID | 0
Area (cm2) | 0.76916
Thickness (µm) | 1993.33
Mux Adjust | Disabled
Amplifier | High Voltage (HVA)
HVI Channel/Port | 1/1
DRIVE Gain Factor | 1000
DRIVE Voltage Limit | 4000
Tester Info
Tester Name | RT66B0914-297
Tester Serial Number | RT66B0914-297
Return Signal Amp. Level [Index] | 0.021 [2]
Hysteresis Info
Task Name | Hyst-73
Max. Volts | 318.9328
Max. Field (kV/cm) | 1.6
Hysteresis Period (ms) | 1000
Preset Disabled
Profile | Standard Bipolar
Data | Valid Data
Point | Time (ms) | Field (kV/cm) | Measured Polarization (µC/cm2)
1 | 3.85 | -1.2207 | -0.0071394
2 | 7.7 | 8.5449 | -0.0045091
3 | 11.55 | 10.9863 | -0.0046594
4 | 15.4 | 19.5312 | -0.0018036
5 | 19.25 | 18.3105 | -0.0015782
6 | 23.1 | 26.8555 | 0.00097696
7 | 26.95 | 29.2969 | 0.0010521
8 | 30.8 | 36.6211 | 0.0038327
9 | 34.65 | 37.8418 | 0.003983
10 | 38.5 | 48.8281 | 0.0069139
11 | 42.35 | 47.6074 | 0.0069139
12 | 46.2 | 57.373 | 0.0098448
13 | 50.05 | 57.373 | 0.0099951
14 | 53.9 | 67.1387 | 0.012851
15 | 57.75 | 68.3594 | 0.013076
16 | 61.6 | 78.125 | 0.016233
17 | 65.45 | 78.125 | 0.016383
18 | 69.3 | 86.6699 | 0.019239
19 | 73.15 | 86.6699 | 0.019539
20 | 77 | 95.2148 | 0.022696
21 | 80.85 | 95.2148 | 0.022771
22 | 84.7 | 106.2012 | 0.025852
23 | 88.55 | 107.4219 | 0.026077
24 | 92.4 | 115.9668 | 0.029159
25 | 96.25 | 114.7461 | 0.029384
26 | 100.1 | 126.9531 | 0.032616
27 | 103.95 | 124.5117 | 0.032916
28 | 107.8 | 135.498 | 0.035997
29 | 111.65 | 134.2773 | 0.036298
30 | 115.5 | 144.043 | 0.039529
31 | 119.35 | 145.2637 | 0.03983
32 | 123.2 | 153.8086 | 0.042911
33 | 127.05 | 155.0293 | 0.043362
34 | 130.9 | 164.7949 | 0.046443
35 | 134.75 | 166.0156 | 0.046744
36 | 138.6 | 173.3398 | 0.050126
37 | 142.45 | 173.3398 | 0.050502
38 | 146.3 | 184.3262 | 0.053658
39 | 150.15 | 185.5469 | 0.053883
40 | 154 | 194.0918 | 0.05719
41 | 157.85 | 194.0918 | 0.057641
42 | 161.7 | 203.8574 | 0.060797
43 | 165.55 | 205.0781 | 0.061323
44 | 169.4 | 212.4023 | 0.06448
45 | 173.25 | 212.4023 | 0.065006
46 | 177.1 | 222.168 | 0.068237
47 | 180.95 | 222.168 | 0.068688
48 | 184.8 | 233.1543 | 0.071995
49 | 188.65 | 233.1543 | 0.072371
50 | 192.5 | 241.6992 | 0.075752
51 | 196.35 | 241.6992 | 0.076278
52 | 200.2 | 252.6855 | 0.07966
53 | 204.05 | 251.4648 | 0.080111
54 | 207.9 | 261.2305 | 0.083343
55 | 211.75 | 261.2305 | 0.083718
56 | 215.6 | 272.2168 | 0.087326
57 | 219.45 | 270.9961 | 0.087776
58 | 223.3 | 279.541 | 0.091233
59 | 227.15 | 283.2031 | 0.091684
60 | 231 | 290.5273 | 0.095141
61 | 234.85 | 290.5273 | 0.095667
62 | 238.7 | 301.5137 | 0.099124
63 | 242.55 | 301.5137 | 0.099575
64 | 246.4 | 310.0586 | 0.10311
65 | 250.25 | 310.0586 | 0.10386
66 | 254.1 | 319.8242 | 0.10732
67 | 257.95 | 311.2793 | 0.10506
68 | 261.8 | 311.2793 | 0.10529
69 | 265.65 | 300.293 | 0.10258
70 | 269.5 | 300.293 | 0.10266
71 | 273.35 | 290.5273 | 0.1001
72 | 277.2 | 290.5273 | 0.10018
73 | 281.05 | 281.9824 | 0.097471
74 | 284.9 | 281.9824 | 0.097396
75 | 288.75 | 269.7754 | 0.094841
76 | 292.6 | 273.4375 | 0.094766
77 | 296.45 | 263.6719 | 0.09206
78 | 300.3 | 261.2305 | 0.09206
79 | 304.15 | 252.6855 | 0.089204
80 | 308 | 253.9062 | 0.089204
81 | 311.85 | 244.1406 | 0.086574
82 | 315.7 | 241.6992 | 0.086424
83 | 319.55 | 233.1543 | 0.083643
84 | 323.4 | 231.9336 | 0.083493
85 | 327.25 | 222.168 | 0.080712
86 | 331.1 | 222.168 | 0.080487
87 | 334.95 | 211.1816 | 0.077781
88 | 338.8 | 212.4023 | 0.077857
89 | 342.65 | 201.416 | 0.075001
90 | 346.5 | 205.0781 | 0.074775
91 | 350.35 | 194.0918 | 0.07192
92 | 354.2 | 194.0918 | 0.071769
93 | 358.05 | 184.3262 | 0.068989
94 | 361.9 | 184.3262 | 0.068914
95 | 365.75 | 173.3398 | 0.065908
96 | 369.6 | 174.5605 | 0.065757
97 | 373.45 | 166.0156 | 0.062977
98 | 377.3 | 163.5742 | 0.062826
99 | 381.15 | 156.25 | 0.059971
100 | 385 | 155.0293 | 0.05982
101 | 388.85 | 144.043 | 0.056739
102 | 392.7 | 145.2637 | 0.056589
103 | 396.55 | 135.498 | 0.053808
104 | 400.4 | 135.498 | 0.053733
105 | 404.25 | 125.7324 | 0.050727
106 | 408.1 | 126.9531 | 0.050502
107 | 411.95 | 115.9668 | 0.047571
108 | 415.8 | 114.7461 | 0.047495
109 | 419.65 | 107.4219 | 0.044489
110 | 423.5 | 107.4219 | 0.044339
111 | 427.35 | 96.4355 | 0.041333
112 | 431.2 | 97.6562 | 0.041183
113 | 435.05 | 85.4492 | 0.038177
114 | 438.9 | 85.4492 | 0.038026
115 | 442.75 | 75.6836 | 0.03487
116 | 446.6 | 78.125 | 0.034795
117 | 450.45 | 65.918 | 0.031714
118 | 454.3 | 65.918 | 0.031488
119 | 458.15 | 58.5938 | 0.028557
120 | 462 | 57.373 | 0.028332
121 | 465.85 | 48.8281 | 0.025401
122 | 469.7 | 47.6074 | 0.025176
123 | 473.55 | 39.0625 | 0.022094
124 | 477.4 | 36.6211 | 0.021944
125 | 481.25 | 28.0762 | 0.018713
126 | 485.1 | 29.2969 | 0.018637
127 | 488.95 | 20.752 | 0.015556
128 | 492.8 | 19.5312 | 0.015331
129 | 496.65 | 7.3242 | 0.012174
130 | 500.5 | 8.5449 | 0.012099
131 | 504.35 | -1.2207 | 0.0090181
132 | 508.2 | -2.4414 | 0.0086424
133 | 512.05 | -9.7656 | 0.0054109
134 | 515.9 | -9.7656 | 0.0052606
135 | 519.75 | -19.5312 | 0.0022545
136 | 523.6 | -18.3105 | 0.0019539
137 | 527.45 | -29.2969 | -0.0011273
138 | 531.3 | -29.2969 | -0.0013527
139 | 535.15 | -39.0625 | -0.0043588
140 | 539 | -37.8418 | -0.0047345
141 | 542.85 | -48.8281 | -0.0078157
142 | 546.7 | -47.6074 | -0.0081163
143 | 550.55 | -58.5938 | -0.011198
144 | 554.4 | -56.1523 | -0.011423
145 | 558.25 | -65.918 | -0.014504
146 | 562.1 | -67.1387 | -0.01473
147 | 565.95 | -79.3457 | -0.017811
148 | 569.8 | -76.9043 | -0.018337
149 | 573.65 | -85.4492 | -0.021493
150 | 577.5 | -87.8906 | -0.021644
151 | 581.35 | -96.4355 | -0.024725
152 | 585.2 | -97.6562 | -0.025025
153 | 589.05 | -107.4219 | -0.028182
154 | 592.9 | -106.2012 | -0.028633
155 | 596.75 | -115.9668 | -0.031714
156 | 600.6 | -115.9668 | -0.03209
157 | 604.45 | -126.9531 | -0.035171
158 | 608.3 | -125.7324 | -0.035546
159 | 612.15 | -135.498 | -0.038703
160 | 616 | -135.498 | -0.039003
161 | 619.85 | -146.4844 | -0.042235
162 | 623.7 | -146.4844 | -0.04246
163 | 627.55 | -155.0293 | -0.045767
164 | 631.4 | -156.25 | -0.046068
165 | 635.25 | -164.7949 | -0.049449
166 | 639.1 | -163.5742 | -0.049825
167 | 642.95 | -174.5605 | -0.052982
168 | 646.8 | -175.7812 | -0.053282
169 | 650.65 | -183.1055 | -0.056664
170 | 654.5 | -185.5469 | -0.056965
171 | 658.35 | -194.0918 | -0.060196
172 | 662.2 | -195.3125 | -0.060572
173 | 666.05 | -205.0781 | -0.063954
174 | 669.9 | -205.0781 | -0.064329
175 | 673.75 | -214.8438 | -0.067711
176 | 677.6 | -214.8438 | -0.068012
177 | 681.45 | -222.168 | -0.071469
178 | 685.3 | -222.168 | -0.071769
179 | 689.15 | -231.9336 | -0.075076
180 | 693 | -234.375 | -0.075602
181 | 696.85 | -242.9199 | -0.078834
182 | 700.7 | -241.6992 | -0.07936
183 | 704.55 | -253.9062 | -0.082666
184 | 708.4 | -253.9062 | -0.083267
185 | 712.25 | -262.4512 | -0.086574
186 | 716.1 | -262.4512 | -0.087025
187 | 719.95 | -270.9961 | -0.090407
188 | 723.8 | -270.9961 | -0.090933
189 | 727.65 | -281.9824 | -0.09439
190 | 731.5 | -280.7617 | -0.094841
191 | 735.35 | -290.5273 | -0.098373
192 | 739.2 | -291.748 | -0.098749
193 | 743.05 | -300.293 | -0.10236
194 | 746.9 | -301.5137 | -0.10266
195 | 750.75 | -310.0586 | -0.10634
196 | 754.6 | -310.0586 | -0.10694
197 | 758.45 | -312.5 | -0.10732
198 | 762.3 | -300.293 | -0.10491
199 | 766.15 | -301.5137 | -0.10499
200 | 770 | -292.9688 | -0.10243
201 | 773.85 | -291.748 | -0.10243
202 | 777.7 | -280.7617 | -0.099801
203 | 781.55 | -283.2031 | -0.099951
204 | 785.4 | -270.9961 | -0.09702
205 | 789.25 | -270.9961 | -0.09717
206 | 793.1 | -261.2305 | -0.094465
207 | 796.95 | -261.2305 | -0.09439
208 | 800.8 | -252.6855 | -0.091609
209 | 804.65 | -253.9062 | -0.091609
210 | 808.5 | -241.6992 | -0.088829
211 | 812.35 | -242.9199 | -0.088753
212 | 816.2 | -233.1543 | -0.085973
213 | 820.05 | -231.9336 | -0.085973
214 | 823.9 | -222.168 | -0.082967
215 | 827.75 | -223.3887 | -0.083042
216 | 831.6 | -213.623 | -0.080186
217 | 835.45 | -216.0645 | -0.080186
218 | 839.3 | -205.0781 | -0.07733
219 | 843.15 | -205.0781 | -0.077255
220 | 847 | -192.8711 | -0.0744
221 | 850.85 | -194.0918 | -0.074324
222 | 854.7 | -183.1055 | -0.071469
223 | 858.55 | -185.5469 | -0.071243
224 | 862.4 | -174.5605 | -0.068388
225 | 866.25 | -175.7812 | -0.068388
226 | 870.1 | -166.0156 | -0.065532
227 | 873.95 | -166.0156 | -0.065457
228 | 877.8 | -156.25 | -0.062451
229 | 881.65 | -156.25 | -0.0623
230 | 885.5 | -146.4844 | -0.059369
231 | 889.35 | -146.4844 | -0.059294
232 | 893.2 | -136.7188 | -0.056363
233 | 897.05 | -135.498 | -0.056213
234 | 900.9 | -126.9531 | -0.053282
235 | 904.75 | -126.9531 | -0.053207
236 | 908.6 | -114.7461 | -0.050201
237 | 912.45 | -115.9668 | -0.050051
238 | 916.3 | -107.4219 | -0.04712
239 | 920.15 | -107.4219 | -0.046819
240 | 924 | -97.6562 | -0.044039
241 | 927.85 | -97.6562 | -0.043738
242 | 931.7 | -87.8906 | -0.040807
243 | 935.55 | -86.6699 | -0.040732
244 | 939.4 | -76.9043 | -0.037651
245 | 943.25 | -75.6836 | -0.037576
246 | 947.1 | -67.1387 | -0.034494
247 | 950.95 | -69.5801 | -0.034344
248 | 954.8 | -57.373 | -0.031338
249 | 958.65 | -59.8145 | -0.031113
250 | 962.5 | -48.8281 | -0.028107
251 | 966.35 | -48.8281 | -0.027806
252 | 970.2 | -37.8418 | -0.0248
253 | 974.05 | -40.2832 | -0.024725
254 | 977.9 | -29.2969 | -0.021644
255 | 981.75 | -29.2969 | -0.021493
256 | 985.6 | -20.752 | -0.018412
257 | 989.45 | -20.752 | -0.018262
258 | 993.3 | -9.7656 | -0.015331
259 | 997.15 | -9.7656 | -0.014955
260 | 1001 | 0 | -0.011799
261 | 1004.85 | 0 | -0.011648
Center data before PMax, ±Pr and ±Vc Calc.
PMax (µC/cm2) | 0.10732
Pr (µC/cm2) | 0.0094033
-Pr (µC/cm2) | -0.011648
Ec (kV/cm) | 4701.9252
-Ec (kV/cm) | -5038.6372
CMax-Eff (nF) | 0.25881
Offset (µC/cm2) | 0.0071394
Vert. (±Pr) Shift (µC/cm2) | -0.0011226
Horiz. Shift (±Ec) | -168.356
A (Loop Area - µC/cm2·Volts) | 0.044942
Hysteresis Version: 5.3.0 - Radiant Technologies, Inc., 1999 - 10/02/14