## Hysteresis Task
Hysteresis
Executed Version | 5.3.0
Vision Version | 5.3.1 (R)
Vision Compiled | 2014-09-10
Driver Version | 5.1.14
Windows Version | Windows 7
Processor Information | x86 (AMD or Intel) - 4 Processors
Tester Name | RT66B0914-297
Tester S/N | RT66B0914-297
Internal Amp Type | No Internal Amp
Internal Amp Serial | 0
Execution Count | 1
Excel Date | 6/22/2022 - 16:1:11
Configuration Date | 06/22/22 11:41:40 AM
Execution Date | 06/22/22 03:57:42 PM
Sample Info.
Sample Name | 13_30_2
Lot Name
Wafer Name
Die Row/Column | 0/0
Capacitor ID | 0
Area (cm2) | 0.83917
Thickness (µm) | 2150
Mux Adjust | Disabled
Amplifier | High Voltage (HVA)
HVI Channel/Port | 1/1
DRIVE Gain Factor | 1000
DRIVE Voltage Limit | 4000
Tester Info
Tester Name | RT66B0914-297
Tester Serial Number | RT66B0914-297
Return Signal Amp. Level [Index] | 0.21 [1]
Hysteresis Info
Task Name | Hyst-128
Max. Volts | 86
Max. Field (kV/cm) | 0.4
Hysteresis Period (ms) | 1000
Preset Disabled
Profile | Standard Bipolar
Data | Valid Data
Point | Time (ms) | Field (kV/cm) | Measured Polarization (µC/cm2)
1 | 14.75 | 1.2207 | -0.0012089
2 | 29.5 | 7.3242 | 0.0014982
3 | 44.25 | 8.5449 | 0.0017461
4 | 59 | 15.8691 | 0.0045289
5 | 73.75 | 17.0898 | 0.0042741
6 | 88.5 | 29.2969 | 0.0071327
7 | 103.25 | 29.2969 | 0.0074013
8 | 118 | 37.8418 | 0.010039
9 | 132.75 | 37.8418 | 0.0098328
10 | 147.5 | 48.8281 | 0.012829
11 | 162.25 | 47.6074 | 0.013112
12 | 177 | 58.5938 | 0.015722
13 | 191.75 | 57.373 | 0.015598
14 | 206.5 | 67.1387 | 0.018629
15 | 221.25 | 67.1387 | 0.018898
16 | 236 | 78.125 | 0.021563
17 | 250.75 | 79.3457 | 0.021453
18 | 265.5 | 87.8906 | 0.024615
19 | 280.25 | 78.125 | 0.021963
20 | 295 | 78.125 | 0.02168
21 | 309.75 | 68.3594 | 0.018794
22 | 324.5 | 65.918 | 0.019035
23 | 339.25 | 57.373 | 0.016204
24 | 354 | 58.5938 | 0.01586
25 | 368.75 | 46.3867 | 0.013091
26 | 383.5 | 47.6074 | 0.013277
27 | 398.25 | 39.0625 | 0.010308
28 | 413 | 37.8418 | 0.010026
29 | 427.75 | 29.2969 | 0.0073255
30 | 442.5 | 29.2969 | 0.0074771
31 | 457.25 | 18.3105 | 0.0044945
32 | 472 | 19.5312 | 0.004219
33 | 486.75 | 9.7656 | 0.0015739
34 | 501.5 | 7.3242 | 0.0017117
35 | 516.25 | 0 | -0.0013122
36 | 531 | 1.2207 | -0.0015877
37 | 545.75 | -10.9863 | -0.0042259
38 | 560.5 | -8.5449 | -0.0041432
39 | 575.25 | -19.5312 | -0.0072084
40 | 590 | -18.3105 | -0.0073186
41 | 604.75 | -28.0762 | -0.0098604
42 | 619.5 | -29.2969 | -0.009881
43 | 634.25 | -40.2832 | -0.012932
44 | 649 | -39.0625 | -0.013001
45 | 663.75 | -50.0488 | -0.015509
46 | 678.5 | -48.8281 | -0.015701
47 | 693.25 | -58.5938 | -0.01878
48 | 708 | -59.8145 | -0.018677
49 | 722.75 | -68.3594 | -0.021253
50 | 737.5 | -68.3594 | -0.021536
51 | 752.25 | -76.9043 | -0.024615
52 | 767 | -78.125 | -0.024477
53 | 781.75 | -78.125 | -0.024257
54 | 796.5 | -68.3594 | -0.02168
55 | 811.25 | -68.3594 | -0.021825
56 | 826 | -59.8145 | -0.018787
57 | 840.75 | -58.5938 | -0.018505
58 | 855.5 | -48.8281 | -0.01597
59 | 870.25 | -48.8281 | -0.016039
60 | 885 | -39.0625 | -0.012932
61 | 899.75 | -37.8418 | -0.012857
62 | 914.5 | -30.5176 | -0.010267
63 | 929.25 | -30.5176 | -0.01026
64 | 944 | -18.3105 | -0.0072222
65 | 958.75 | -19.5312 | -0.0071671
66 | 973.5 | -10.9863 | -0.0046323
67 | 988.25 | -8.5449 | -0.0044738
68 | 1003 | 0 | -0.0013948
69 | 1017.75 | -1.2207 | -0.0015395
Center data before PMax, ±Pr and ±Vc Calc.
PMax (µC/cm2) | 0.024615
Pr (µC/cm2) | -0.0013122
-Pr (µC/cm2) | -0.0015395
-Ec (kV/cm) | 683.3296
CMax-Eff (nF) | 0.24019
Offset (µC/cm2) | 0.001326
Vert. (±Pr) Shift (µC/cm2) | -0.0014258
A (Loop Area - µC/cm2·Volts) | 6.6309e-05
Hysteresis Version: 5.3.0 - Radiant Technologies, Inc., 1999 - 10/02/14